## Master Copy_Model_01
Biomass | Pre treatment | Prewash | Conc | Postwash | Conc | Type | Method | Activator | Time | Heating rate | Temperature | Method | Activatior | Time | Heating Rate | Temperature | Surface area | D-Spacing | IG/ID | La | Lc | PV | C | REF
Shaddock peel | Biomass (H2O) / Carbon (dilute HCl + H2O) | Water wash | No | Acid wash | Mild | One step | Pyrolysis | No | 120 |  | 1200 | No | No | No | No | No | 82.8 | 0.38 |  |  |  | 0.049 | 96.98 | [1]
Shaddock peel | Biomass (H2O) / Carbon (dilute HCl + H2O) | Water wash | No | Acid wash | Mild | One step | Pyrolysis | No | 120 |  | 800 | No | No | No | No | No | 25.5 | 0.392 |  |  |  | 0.01 | 91.08 | [1]
Shaddock peel | Biomass (H2O) / Carbon (dilute HCl + H2O) | Water wash | No | Acid wash | Mild | One step | Pyrolysis | No | 120 |  | 1000 | No | No | No | No | No | 68.6 | 0.382 |  |  |  | 0.035 | 94.98 | [1]
Shaddock peel | Biomass (H2O) / Carbon (dilute HCl + H2O) | Water wash | No | Acid wash | Mild | One step | Pyrolysis | No | 120 |  | 1400 | No | No | No | No | No | 39 | 0.376 |  |  |  | 0.04 | 97.53 | [1]
Blue-green algae | No | No wash | No | No wash | No | One step | Pyrolysis | No | 300 |  | 1000 | No | No | No | No | No | n/a | [5 empty] | 79.71 | [2]
Blue-green algae | No | No wash | No | No wash | No | One step | Pyrolysis | No | 300 |  | 700 | No | No | No | No | No | n/a | 0.36 |  |  |  |  | 70.09 | [2]
Blue-green algae | No | No wash | No | No wash | No | One step | Pyrolysis | No | 300 |  | 850 | No | No | No | No | No | n/a | [5 empty] | 73.97 | [2]
Cotton | No | No wash | No | No wash | No | One step | Pyrolysis | No | 120 |  | 1300 | No | No | No | No | No | 38 | 0.41 |  | 4.03 | 1.62 |  |  | [3]
Cotton | No | No wash | No | No wash | No | One step | Pyrolysis | No | 120 |  | 1000 | No | No | No | No | No | 538 | 0.414 |  | 4.26 | 1.6 |  |  | [3]
Cotton | No | No wash | No | No wash | No | One step | Pyrolysis | No | 120 |  | 1600 | No | No | No | No | No | 14 | 0.402 |  | 3.44 | 1.66 |  |  | [3]
Corn cob | No | No wash | No | No wash | No | One step | Pyrolysis | No | 120 |  | 1000 | No | No | No | No | No | 5485 | 0.408 |  | 4.61 | 1.34 |  |  | [4]
Corn cob | No | No wash | No | No wash | No | One step | Pyrolysis | No | 120 |  | 1300 | No | No | No | No | No | 3.733 | 0.398 |  | 4.61 | 1.39 |  |  | [4]
Corn cob | No | No wash | No | No wash | No | One step | Pyrolysis | No | 120 |  | 1600 | No | No | No | No | No | 1.431 | 0.389 |  | 3.75 | 1.47 |  |  | [4]
Argan shell | Biomass (acetone) | Organic wash | No | No wash | No | One step | Pyrolysis | No | 60 | 5 | 800 | No | No | No | No | No | 99 | 0.4 |  |  |  | 0.054 |  | [5]
Argan shell | Biomass (acetone) | Organic wash | No | No wash | No | One step | Pyrolysis | No | 60 | 5 | 1000 | No | No | No | No | No | 7.7 | 0.4 |  |  |  | 0.0045 |  | [5]
Argan shell | Biomass (acetone) | Organic wash | No | No wash | No | One step | Pyrolysis | No | 60 | 5 | 1200 | No | No | No | No | No | 3.9 | 0.393 |  |  |  | 0.0047 |  | [5]
Argan shell | Biomass (acetone) | Organic wash | No | No wash | No | One step | Pyrolysis | No | 60 | 5 | 1300 | No | No | No | No | No | 2.6 | 0.388 |  |  |  | 0.0049 |  | [5]
Argan shell | Biomass (acetone + 2M HCl / H2O) | Acid wash | Mild | No wash | No | One step | Pyrolysis | No | 60 | 5 | 800 | No | No | No | No | No | 380 | 0.391 |  |  |  | 0.2 |  | [5]
Argan shell | Biomass (acetone + 2M HCl / H2O) | Acid wash | Mild | No wash | No | One step | Pyrolysis | No | 60 | 5 | 1000 | No | No | No | No | No | 270 | 0.39 |  |  |  | 0.15 |  | [5]
Argan shell | Biomass (acetone + 2M HCl / H2O) | Acid wash | Mild | No wash | No | One step | Pyrolysis | No | 60 | 5 | 1200 | No | No | No | No | No | 23 | 0.393 |  |  |  | 0.019 |  | [5]
Argan shell | Biomass (acetone + 2M HCl / H2O) | Acid wash | Mild | No wash | No | One step | Pyrolysis | No | 60 | 5 | 1300 | No | No | No | No | No | 24 | 0.385 |  |  |  | 0.018 |  | [5]
Pistachio shell | No | No wash | No | No wash | No | One step | Pyrolysis | No | 120 | 5 | 700 | No | No | No | No | No | 444.6 | 0.414 | 0.81 |  |  |  |  | [6]
Pistachio shell | No | No wash | No | No wash | No | One step | Pyrolysis | No | 120 | 5 | 1000 | No | No | No | No | No | 760.9 | 0.409 | 0.98 |  |  |  |  | [6]
Pistachio shell | No | No wash | No | No wash | No | One step | Pyrolysis | No | 120 | 5 | 1300 | No | No | No | No | No | 33.1 | 0.401 | 1.05 |  |  |  |  | [6]
Pistachio shell | No | No wash | No | No wash | No | One step | Pyrolysis | No | 120 | 5 | 1500 | No | No | No | No | No | 16.9 | 0.387 | 1.11 |  |  |  |  | [6]
Pinecone | Carbon (H2O) | Water wash | No | Water wash | No | Two step | Pyrolysis | KOH | 120 |  | 500 | Pyrolysis | 20% KOH + 3M HCl | 120 | 5 | 500 | 393 | 0.421 | 0.37 |  | 1.12 | 0.19 |  | [7]
Pinecone | Carbon (H2O) | Water wash | No | Water wash | No | Two step | Pyrolysis | KOH | 120 |  | 500 | Pyrolysis | 20% KOH + 3M HCl | 120 | 5 | 800 | 557 | 0.417 | 0.33 | 9.59 | 1.25 | 0.29 |  | [7]
Pinecone | Carbon (H2O) | Water wash | No | Water wash | No | Two step | Pyrolysis | KOH | 120 |  | 500 | Pyrolysis | 20% KOH + 3M HCl | 120 | 5 | 850 | 400 | 0.413 | 0.33 | 10.52 | 1.43 | 0.22 |  | [7]
Pinecone | Carbon (H2O) | Water wash | No | Water wash | No | Two step | Pyrolysis | KOH | 120 |  | 500 | Pyrolysis | 20% KOH + 3M HCl | 120 | 5 | 900 | 395 | 0.407 | 0.34 | 10.7 | 1.46 | 0.21 |  | [7]
Pinecone | Carbon (H2O) | Water wash | No | Water wash | No | Two step | Pyrolysis | KOH | 120 |  | 500 | Pyrolysis | 20% KOH + 3M HCl | 120 | 5 | 1000 | 239 | 0.402 | 0.37 | 11.14 | 1.64 | 0.13 |  | [7]
Pinecone | Carbon (H2O) | Water wash | No | Water wash | No | Two step | Pyrolysis | KOH | 120 |  | 500 | Pyrolysis | 20% KOH + 3M HCl | 120 | 5 | 1200 | 75 | 0.391 | 0.46 | 11.31 | 1.72 | 0.05 |  | [7]
Pinecone | Carbon (H2O) | Water wash | No | Water wash | No | Two step | Pyrolysis | KOH | 120 |  | 500 | Pyrolysis | 20% KOH + 3M HCl | 120 | 5 | 1400 | 40 | 0.381 | 0.53 | 11.48 | 1.85 | 0.03 | 94.43 | [7]
Pinecone | Carbon (H2O) | Water wash | No | Water wash | No | Two step | Pyrolysis | KOH | 120 |  | 500 | Pyrolysis | 20% KOH + 3M HCl | 120 | 5 | 1600 | 4 | 0.375 | 0.6 | 11.97 | 1.91 | 0.01 |  | [7]
Kelp algae | Biomass (H2O + 6MHCl + 10% HF) | Acid wash | Moderate | No wash | Moderate | One step | Pyrolysis | No | 120 | 5 | 900 | No | No | No |  | No | 1 | 0.39 |  | 11.3 | 1.13 |  |  | [8]
Kelp algae | Biomass (H2O + 6MHCl + 10% HF) | Acid wash | Moderate | No wash | Moderate | One step | Pyrolysis | No | 120 | 5 | 1100 | No | No | No |  | No | 1 | 0.39 | 0.699 | 11.7 | 1.19 |  |  | [8]
Kelp algae | Biomass (H2O + 6MHCl + 10% HF) | Acid wash | Moderate | No wash | Moderate | One step | Pyrolysis | No | 120 | 5 | 1300 | No | No | No |  | No | 1.32 | 0.39 | 0.748 | 12.5 | 1.25 |  |  | [8]
Kelp algae | Biomass (H2O + 6MHCl + 10% HF) | Acid wash | Moderate | No wash | Moderate | One step | Pyrolysis | No | 120 | 5 | 1500 | No | No | No |  | No | 2.61 | 0.37 | 0.787 | 13.2 | 1.35 |  |  | [8]
Kelp algae | Biomass (H2O + 6MHCl + 10% HF) | Acid wash | Moderate | No wash | Moderate | One step | Pyrolysis | No | 120 | 5 | 1600 | No | No | No |  | No | 2.4 | 0.361 | 0.857 | 14.4 | 1.43 |  |  | [8]
Spinifex | Biomass (delignification: NaOH + NaClO2) | Alkali wash | Moderate | No wash | Moderate | One step | Pyrolysis | No | 120 | 5 | 1000 | No | No | No |  | No | 154 | 0.39 | 1.05 |  |  |  | 90.96 | [9]
Walnut shell | Biomass (2M HCl + H2O + EtOH) / Carbon (H2O + ethanol) | Water wash | Mild | Organic wash | No | One step | Pyrolysis | No | 360 | 5 | 1000 | No | No | No |  | No | 59 | 0.37 | 0.42 |  | 2.15 |  |  | [10]
Sorghum stalk | Carbon (3M HCl + H2O) | No wash | No | Acid wash | Mild | One step | Pyrolysis | No | 120 | 2 | 1100 | No | No | No |  | No | 234.5 | 0.395 | 0.36 |  | 0.8 | 0.118 | 96.06 | [11]
Sorghum stalk | Carbon (3M HCl + H2O) | No wash | No | Acid wash | Mild | One step | Pyrolysis | No | 120 | 2 | 1300 | No | No | No |  | No | 35.6 | 0.381 | 0.52 |  | 0.88 | 0.033 | 95.94 | [11]
Sorghum stalk | Carbon (3M HCl + H2O) | No wash | No | Acid wash | Mild | One step | Pyrolysis | No | 120 | 2 | 1500 | No | No | No |  | No | 85.6 | 0.372 | 0.6 |  | 0.95 | 0.06 | 96.21 | [11]
Mangosteen shell | No | No wash | No | No wash | No | One step | Pyrolysis | No | 120 | 3 | 800 | No | No | No |  | No | 539.4 | 0.384 | 0.492 | 2.16 | 1.38 |  |  | [12]
Mangosteen shell | No | No wash | No | No wash | No | One step | Pyrolysis | No | 120 | 3 | 900 | No | No | No |  | No | 358.8 | 0.38 | 0.507 | 2.23 | 1.43 |  |  | [12]
Mangosteen shell | No | No wash | No | No wash | No | One step | Pyrolysis | No | 120 | 3 | 1000 | No | No | No |  | No | 216.7 | 0.378 | 0.534 | 2.35 | 1.49 |  |  | [12]
Mangosteen shell | No | No wash | No | No wash | No | One step | Pyrolysis | No | 120 | 3 | 1100 | No | No | No |  | No | 126.6 | 0.374 | 0.569 | 2.5 | 1.52 |  |  | [12]
Mangosteen shell | No | No wash | No | No wash | No | One step | Pyrolysis | No | 120 | 3 | 1200 | No | No | No |  | No | 101.5 | 0.372 | 0.584 | 2.57 | 1.55 |  |  | [12]
Mangosteen shell | No | No wash | No | No wash | No | One step | Pyrolysis | No | 120 | 3 | 1300 | No | No | No |  | No | 81.5 | 0.371 | 0.598 | 2.63 | 1.58 |  |  | [12]
Mangosteen shell | No | No wash | No | No wash | No | One step | Pyrolysis | No | 120 | 3 | 1400 | No | No | No |  | No | 38.8 | 0.369 | 0.624 | 2.75 | 1.61 |  |  | [12]
Mangosteen shell | No | No wash | No | No wash | No | One step | Pyrolysis | No | 120 | 3 | 1500 | No | No | No |  | No | 8.9 | 0.367 | 0.666 | 2.93 | 1.64 |  |  | [12]
Mangosteen shell | No | No wash | No | No wash | No | One step | Pyrolysis | No | 120 | 3 | 1600 | No | No | No |  | No | 2.4 | 0.366 | 0.668 | 2.94 | 1.65 |  |  | [12]
Dandelion | Biomass (H2O) / Carbon (2M HCl + H2O) | Water wash | No | Acid wash | No | One step | Pyrolysis | No | 300 | 5 | 800 | No | No | No |  | No | 9.974 | 0.38458 | 0.34 | 8.4 | 1.09 |  |  | [13]
Dandelion | Biomass (H2O) / Carbon (2M HCl + H2O) | Water wash | No | Acid wash | No | One step | Pyrolysis | No | 300 | 5 | 1000 | No | No | No |  | No | 9.025 | 0.38129 | 0.41 | 9 | 1.14 |  |  | [13]
Dandelion | Biomass (H2O) / Carbon (2M HCl + H2O) | Water wash | No | Acid wash | No | One step | Pyrolysis | No | 300 | 5 | 1200 | No | No | No |  | No | 4.692 | 0.37422 | 0.48 | 12.6 | 1.16 |  |  | [13]
Dandelion | Biomass (H2O) / Carbon (2M HCl + H2O) | Water wash | No | Acid wash | No | One step | Pyrolysis | No | 300 | 5 | 1400 | No | No | No |  | No | 2.235 | 0.372831 | 0.59 | 14.2 | 1.33 |  |  | [13]
Lotus stem | Carbon (dilute HF + H2O) | No wash | No | Acid wash | No | One step | Pyrolysis | No | No |  | 1200 | No | No | No |  | No | 25.8 | 0.369 |  | 15.95 | 0.76 | 0.0102 |  | [14]
Lotus stem | Carbon (dilute HF + H2O) | No wash | No | Acid wash | No | One step | Pyrolysis | No | No |  | 1400 | No | No | No |  | No | 24.4 | 0.368 |  | 14.35 | 0.79 | 0.0088 |  | [14]
Lotus stem | Carbon (dilute HF + H2O) | No wash | No | Acid wash | No | One step | Pyrolysis | No | No |  | 1600 | No | No | No |  | No | 23.7 | 0.361 |  | 13.19 | 1.46 | 0.0083 |  | [14]
Pine pollen | Carbon (0.5M H2SO4 + H2O) | No wash | No | Acid wash | No | One step | Pyrolysis | No | 60 | 5 | 900 | No | No | No |  | No | 171.5 | 0.41 | 1.07 |  | 1.51 |  | 91.16 | [15]
Rice husk | Biomass (6M HCl + 10% HF + H2O) | Acid wash | Moderate | No wash | No | One step | Pyrolysis | No | 120 | 5 | 1100 | No | No | No |  | No | 2.68 | 0.403 |  | 11 | 1.16 |  |  | [16]
Rice husk | Biomass (6M HCl + 10% HF + H2O) | Acid wash | Moderate | No wash | No | One step | Pyrolysis | No | 120 | 5 | 1300 | No | No | No |  | No | 0.27 | 0.395 |  | 12 | 1.23 |  |  | [16]
Rice husk | Biomass (6M HCl + 10% HF + H2O) | Acid wash | Moderate | No wash | No | One step | Pyrolysis | No | 120 | 5 | 1500 | No | No | No |  | No | 0.23 | 0.384 |  | 12.5 | 1.31 |  |  | [16]
Cucumber stem | 10% KOH 1MHCl | Alkali wash | Mild | No wash | No wash | Two step | pyrolysis | No |  | 1 | 600 | Pyrolysis | No | 120 | 5 | 900 | 147.2 | 0.387 |  | 1.63 | 0.75 | 0.072 | 86.03 | [16]
Cucumber stem | 10% KOH 1MHCl | Alkali wash | Mild | No wash | No wash | Two step | pyrolysis | No |  | 1 | 600 | Pyrolysis | No | 120 | 5 | 1000 | 253.5 | 0.383 |  | 1.76 | 0.8 | 0.011 | 87.05 | [16]
Cucumber stem | 10% KOH 1MHCl | Alkali wash | Mild | No wash | No wash | Two step | pyrolysis | No |  | 1 | 600 | Pyrolysis | No | 120 | 5 | 1100 | 312.6 | 0.38 |  | 1.98 | 0.97 | 0.114 | 90.27 | [16]
Cucumber stem | 10% KOH 1MHCl | Alkali wash | Mild | No wash | No wash | Two step | HTC | KOH | 480 |  | 150 | Pyrolysis | No | 120 | 5 | 1000 | 1988.9 | 0.369 |  | 1.85 | 0.69 | 1.63 | 94.11 | [16]
Peanut shell | No | No | No | No | No | One step | Activation | H3PO4 | No |  | 800 | No | No | No |  | No | 200 | [6 empty] | [17]
Apple pomace | No | No wash | No | No wash | No | One step | Pyrolysis | No | No |  | 1100 | No | No | No |  | No | 1.5 | [6 empty] | [17]
Cherry petal | Biomass (H2O with ultrasound) / Carbon (2M HCl + H2O) | Water wash | No | Acid wash | Mild | One step | Pyrolysis | No | 60 | 10 | 1000 | No | No | No |  | No | 1.9 | 0.44 | 1.02 |  | 1.13 |  | 85.8 | [18]
Date palm seed | Biomass (H2O) | Water wash | No | No wash | No | One step | Pyrolysis | No | 60 | 5 | 800 | No | No | No |  | No | 115.6 | 0.401 |  | 7.3 | 6.88 |  |  | [19]
Date palm seed | Biomass (H2O) | Water wash | No | No wash | No | One step | Pyrolysis | No | 60 | 5 | 1000 | No | No | No |  | No | 15.6 | 0.386 |  | 7.48 | 9.31 |  |  | [19]
Date palm seed | Biomass (H2O) | Water wash | No | No wash | No | One step | Pyrolysis | No | 60 | 5 | 1200 | No | No | No |  | No | 35.1 | 0.384 |  | 8.29 | 10.02 |  |  | [19]
Date palm seed | Biomass (H2O) | Water wash | No | No wash | No | One step | Pyrolysis | No | 60 | 5 | 1300 | No | No | No |  | No | 26.7 | 0.376 |  | 8.42 | 10.29 |  |  | [19]
Date palm seed | Biomass (H2O) | Water wash | No | No wash | No | One step | Pyrolysis | No | 60 | 5 | 1400 | No | No | No |  | No | 34.7 | 0.371 |  | 8.54 | 10.89 |  |  | [19]
Date palm pulp | Biomass (H2O) | Water wash | No | No wash | No | One step | Pyrolysis | No | 60 | 5 | 800 | No | No | No |  | No | 225.6 | 0.382 |  | 7.81 | 7.82 |  |  | [19]
Date palm pulp | Biomass (H2O) | Water wash | No | No wash | No | One step | Pyrolysis | No | 60 | 5 | 1000 | No | No | No |  | No | 103 | 0.385 |  | 8.25 | 8.67 |  |  | [19]
Date palm pulp | Biomass (H2O) | Water wash | No | No wash | No | One step | Pyrolysis | No | 60 | 5 | 1200 | No | No | No |  | No | 66.5 | 0.383 |  | 8.38 | 9.69 |  |  | [19]
Date palm pulp | Biomass (H2O) | Water wash | No | No wash | No | One step | Pyrolysis | No | 60 | 5 | 1300 | No | No | No |  | No | 38.6 | 0.379 |  | 8.73 | 10.35 |  |  | [19]
Date palm pulp | Biomass (H2O) | Water wash | No | No wash | No | One step | Pyrolysis | No | 60 | 5 | 1400 | No | No | No |  | No | 33.3 | 0.376 |  | 9.24 | 10.72 |  |  | [19]
Corn straw pith | No | No wash | No | No wash | No | One step | Pyrolysis | No | 120 |  | 1200 | No | No | No |  | No | 24 | 0.404 | 0.87 |  |  |  | 87.17 | [20]
Corn straw pith | No | No wash | No | No wash | No | One step | Pyrolysis | No | 120 |  | 1400 | No | No | No |  | No | 25 | 0.393 | 0.94 |  |  |  | 88.5 | [20]
Corn straw pith | No | No wash | No | No wash | No | One step | Pyrolysis | No | 120 |  | 1600 | No | No | No |  | No | 10 | 0.374 | 0.96 |  |  |  | 92.31 | [20]
Almond shell | Biomass (1M H2SO4 + H2O) | Acid wash | Mild | No wash | No | One step | Pyrolysis | No |  | 13 | 1000 | No | No | No |  | No | 21 | [6 empty] | [21]
Scrap wood | Biomass (1M H2SO4 + H2O) | Acid wash | Mild | No wash | No | One step | Pyrolysis | No |  | 13 | 1000 | No | No | No |  | No | 30 | [6 empty] | [21]
Walnut shell | Biomass (EtOH + H2O) | Organic wash | No | No wash | No | One step | Pyrolysis | No | 120 | 5 | 1300 | No | No | No |  | No | 154 | 0.375 | [5 empty] | [22]
Maple tree | Biomass (1M HCl + H2O) | Acid wash | Mild | No wash | No | One step | Pyrolysis | No | No |  | 1400 | No | No | No |  | No | 6.4 |  | 0.58 |  |  |  |  | [23]
Pine wood | No | No wash | No | No wash | No | One step | Pyrolysis | No | No |  | 1400 | No | No | No |  | No | <3 | [6 empty] | [24]
Ash wood | No | No wash | No | No wash | No | One step | Pyrolysis | No | No |  | 1400 | No | No | No |  | No | <3 | [6 empty] | [24]
Miscanthus | No | No wash | No | No wash | No | One step | Pyrolysis | No | No |  | 1400 | No | No | No |  | No | 12 | [6 empty] | [24]
Wheat straw | No | No wash | No | No wash | No | One step | Pyrolysis | No | No |  | 1400 | No | No | No |  | No | 45 | [6 empty] | [24]
Coconut endocarp | Biomass (H2O) | Water wash | No | No wash | No | One step | Pyrolysis | No | No |  | 900 | No | No | No |  | No |  | 0.3874 | 1.14 |  |  |  |  | [25]
Coconut endocarp | Biomass (H2O) | Water wash | No | No wash | No | One step | Pyrolysis | No | No |  | 1000 | No | No | No |  | No |  | 0.401 | 1.19 |  |  |  |  | [25]
Coconut endocarp | Biomass (H2O) | Water wash | No | No wash | No | One step | Pyrolysis | No | No |  | 1100 | No | No | No |  | No | 103.83 | 0.4012 | 1.15 |  |  |  |  | [25]
Coconut endocarp | Biomass (H2O) | Water wash | No | No wash | No | One step | Pyrolysis | No | No |  | 1200 | No | No | No |  | No |  | 0.388 | 1.31 |  |  |  |  | [25]
Coconut endocarp | Biomass (H2O) | Water wash | No | No wash | No | One step | Pyrolysis | No | No |  | 1100 | No | No | No |  | No | 78.97 | 0.3941 | 1.18 |  |  |  |  | [25]
Ginkgo leave | Carbon (3M HCl + H2O) | No wash | No | Acid wash | Mild | One step | Pyrolysis | No | 120 | 5 | 600 | No | No | No |  | No |  | 0.408 | 0.38 | 3.71 | 1.26 |  |  | [26]
Ginkgo leave | Carbon (3M HCl + H2O) | No wash | No | Acid wash | Mild | One step | Pyrolysis | No | 120 | 5 | 800 | No | No | No |  | No |  | 0.405 | 0.4 | 4.39 | 1.28 |  |  | [26]
Ginkgo leave | Carbon (3M HCl + H2O) | No wash | No | Acid wash | Mild | One step | Pyrolysis | No | 120 | 5 | 1000 | No | No | No |  | No |  | 0.402 | 0.45 | 5.47 | 1.51 |  |  | [26]
Ginkgo leave | Carbon (3M HCl + H2O) | No wash | No | Acid wash | Mild | One step | Pyrolysis | No | 120 | 5 | 1200 | No | No | No |  | No | 242 | 0.387 | 0.48 | 6.18 | 1.64 | 0.231 |  | [26]
Ginkgo leave | Carbon (3M HCl + H2O) | No wash | No | Acid wash | Mild | One step | Pyrolysis | No | 120 | 5 | 1300 | No | No | No |  | No |  | 0.385 | 0.59 | 6.41 | 2.242 |  |  | [26]
Ginkgo leave | Carbon (3M HCl + H2O) | No wash | No | Acid wash | Mild | One step | Pyrolysis | No | 120 | 5 | 1400 | No | No | No |  | No |  | 0.382 | 0.64 | 6.94 | 4.11 |  |  | [26]
Ginkgo leave | Carbon (3M HCl + H2O) | No wash | No | Acid wash | Mild | One step | Pyrolysis | No | 120 | 5 | 1500 | No | No | No |  | No |  | 0.337 | 0.65 | 7.32 | 7.27 |  |  | [26]
Ginkgo leave | Carbon (3M HCl + H2O) | No wash | No | Acid wash | Mild | One step | Pyrolysis | No | 120 | 5 | 1700 | No | No | No |  | No |  | 0.336 | 0.76 | 8.39 | 8.12 |  |  | [26]
Ginkgo leave | Carbon (3M HCl + H2O) | No wash | No | Acid wash | Mild | One step | Pyrolysis | No | 120 | 5 | 2000 | No | No | No |  | No |  | 0.335 | 1.87 | 12.67 | 8.82 |  |  | [26]
Ginkgo leave | Carbon (3M HCl + H2O) | No wash | No | Acid wash | Mild | One step | Pyrolysis | No | 120 | 5 | 2500 | No | No | No |  | No | 16 | 0.335 | 9.19 | 16.89 | 9.12 | 0.08 |  | [26]
Rice husk | Carbon (4M NH4HF2 + H2O) | No wash | No | Acid wash | Mild | One step | Pyrolysis | No | No | 3 | 900 | No | No | No |  | No | 265 | 0.382 | 0.98 | 5.12 |  | 0.46 |  | [27]
Rice husk | Carbon (4M NH4HF2 + H2O) | No wash | No | Acid wash | Mild | One step | Pyrolysis | No | No | 3 | 1300 | No | No | No |  | No | 285 | 0.386 | 1.02 | 5.68 |  | 0.44 |  | [27]
Rice husk | Carbon (4M NH4HF2 + H2O) | No wash | No | Acid wash | Mild | One step | Pyrolysis | No | No | 3 | 1600 | No | No | No |  | No | 218 | 0.401 | 1.18 | 7.14 |  | 0.41 |  | [27]
Lyche seed | Biomass (H2O) / Carbon (H2O) | Water wash | No | Water wash | No | One step | Pyrolysis | No | 120 |  | 500 | No | No | No |  | No | 6.6 | [6 empty] | [28]
Water caltrop | Biomass (EtOH + H2O) / Carbon (1M HCl + H2O) | Organic wash | No | Acid wash | Mild | One step | Pyrolysis | No | 180 | 5 | 900 | No | No | No |  | No | 48.09 | 0.39 | 0.12 | 3.14 | 1.52 |  | 90.56 | [29]
Water caltrop | Biomass (EtOH + H2O) / Carbon (1M HCl + H2O) | Organic wash | No | Acid wash | Mild | One step | Pyrolysis | No | 180 | 5 | 1100 | No | No | No |  | No | 42.68 | 0.39 | 0.29 | 3.16 | 1.53 |  | 94.09 | [29]
Water caltrop | Biomass (EtOH + H2O) / Carbon (1M HCl + H2O) | Organic wash | No | Acid wash | Mild | One step | Pyrolysis | No | 180 | 5 | 1300 | No | No | No |  | No | 9.58 | 0.38 | 0.43 | 3.26 | 1.58 |  | 95.98 | [29]
Water caltrop | Biomass (EtOH + H2O) / Carbon (1M HCl + H2O) | Organic wash | No | Acid wash | Mild | One step | Pyrolysis | No | 180 | 5 | 1500 | No | No | No |  | No | 7.39 | 0.37 | 0.61 | 3.5 | 1.7 |  | 98.34 | [29]
Waste cork | Carbon (9.45M HCl + H2O) | No wash | No | Acid wash | Conc | One step | Pyrolysis | No | No |  | 800 | No | No | No |  | No | 11.67 | 0.403 |  | 6.7 | 1.28 | 0.013 | 86.1 | [30]
Waste cork | Carbon (9.45M HCl + H2O) | No wash | No | Acid wash | Conc | One step | Pyrolysis | No | No |  | 1200 | No | No | No |  | No | 9.23 | 0.397 |  | 7.8 | 1.25 | 0.014 | 92.3 | [30]
Waste cork | Carbon (9.45M HCl + H2O) | No wash | No | Acid wash | Conc | One step | Pyrolysis | No | No |  | 1400 | No | No | No |  | No | 8.57 | 0.392 |  | 8.66 | 1.36 | 0.011 | 96.6 | [30]
Waste cork | Carbon (9.45M HCl + H2O) | No wash | No | Acid wash | Conc | One step | Pyrolysis | No | No |  | 1600 | No | No | No |  | No | 5.5 | 0.376 |  | 10.17 | 1.45 | 0.015 | 97.4 | [30]
Poplar wood | No | No wash | No | No wash | No | One step | Pyrolysis | No | 120 |  | 1000 | No | No | No |  | No | 5.8 | [6 empty] | [31]
Poplar wood | No | No wash | No | No wash | No | One step | Pyrolysis | No | 120 |  | 1200 | No | No | No |  | No | 5.8 | [6 empty] | [31]
Poplar wood | No | No wash | No | No wash | No | One step | Pyrolysis | No | 120 |  | 1400 | No | No | No |  | No | 5.8 | [6 empty] | [31]
Poplar wood | No | No wash | No | No wash | No | One step | Pyrolysis | No | 120 |  | 1600 | No | No | No |  | No | 5.8 | [6 empty] | [31]
Lotus seedpod | Biomass (H2O) / Carbon (1M HCl + H2O) | Water wash | No | Acid wash | Mild | One step | Pyrolysis | No | 120 |  | 1000 | No | No | No |  | No | 751.6 | 0.391 |  |  |  | 0.233 |  | [32]
Lotus seedpod | Biomass (H2O) / Carbon (1M HCl + H2O) | Water wash | No | Acid wash | Mild | One step | Pyrolysis | No | 120 |  | 1200 | No | No | No |  | No | 140.7 | 0.386 |  |  |  | 0.055 |  | [32]
Lotus seedpod | Biomass (H2O) / Carbon (1M HCl + H2O) | Water wash | No | Acid wash | Mild | One step | Pyrolysis | No | 120 |  | 1400 | No | No | No |  | No | 108.8 | 0.37 |  |  |  | 0.041 |  | [32]
Eucalyptus | No | No wash | No | No wash | No | One step | Pyrolysis | No | No |  | 1000 | No | No | No |  | No | n/a | 0.376 | 1.32 |  |  | 0.119 | 97.68 | [33]
Eucalyptus | No | No wash | No | No wash | No | One step | Pyrolysis | No | No |  | 1200 | No | No | No |  | No | n/a | 0.375 | 1.08 |  |  | 0.066 |  | [33]
Eucalyptus | No | No wash | No | No wash | No | One step | Pyrolysis | No | No |  | 1400 | No | No | No |  | No | n/a | 0.37 | 1.02 |  |  | 0.068 |  | [33]
Eucalyptus | No | No wash | No | No wash | No | One step | Pyrolysis | No | No |  | 1600 | No | No | No |  | No | n/a | 0.365 | 1 |  |  | 0.059 |  | [33]
Fir wood | No | No wash | No | No wash | No | One step | Pyrolysis | No | 480 | 10 | 1100 | No | No | No |  | No | 42.9 | 0.383 | 0.62 | 3.07 | 1.03 | 0.086 | 94.08 | [34]
Fir wood | No | No wash | No | No wash | No | One step | Pyrolysis | No | 480 | 10 | 1300 | No | No | No |  | No | 23.7 | 0.377 | 0.66 | 3.53 | 1.11 | 0.045 | 95.59 | [34]
Fir wood | No | No wash | No | No wash | No | One step | Pyrolysis | No | 480 | 10 | 1500 | No | No | No |  | No | 20.4 | 0.375 | 0.67 | 3.55 | 1.14 | 0.049 | 99.97 | [34]
Asparagus peel | No | No wash | No wash | No wash | No wash | One step | Pyrolysis | No | 60 | 5 | 1300 | No | No | No | No | No | 7 | 0.382 |  |  |  | 0.01 | 87.5 | [34]
Asparagus peel | 18.5% HCl | Acid wash | Mild | No wash | No wash | One step | Pyrolysis | No | 60 | 5 | 1300 | No | No | No | No | No | 6 | 0.379 |  |  |  | 0.01 | 85.4 | [34]
Grape waste | No | No wash | No wash | No wash | No wash | One step | Pyrolysis | No | 60 | 5 | 1300 | No | No | No | No | No | 11.5 | 0.398 |  |  |  | 0.02 | 82.8 | [34]
Grape waste | 18.5% HCl | Acid wash | Mild | No wash | No wash | One step | Pyrolysis | No | 60 | 5 | 1300 | No | No | No | No | No | 40 | 0.377 |  |  |  |  | 68.1 | [34]
Potato peel | No | No wash | No wash | No wash | No wash | One step | Pyrolysis | No | 60 | 5 | 1300 | No | No | No | No | No | 8.5 | 0.38 |  |  |  |  | 63.7 | [34]
Potato peel | 18.5% HCl | Acid wash | Mild | No wash | No wash | One step | Pyrolysis | No | 60 | 5 | 1300 | No | No | No | No | No | 35 | 0.387 |  |  |  |  | 80 | [34]
Shaddok peel | No | No wash | No wash | No wash | No wash | Two step | HTC | H2SO4 | 1440 |  | 180 | pyrolysis | KOH |  | 5 | 600 | 536 | 0.376 | 0.72 |  |  |  | 80 | [35]
Shaddok peel | No | No wash | No wash | No wash | No wash | Two step | HTC | H2SO4 | 1440 |  | 180 | pyrolysis | KOH |  | 5 | 700 | 435 | 0.371 | 0.53 |  |  |  | 85 | [35]
Sugarcane bagasse | Biomass (H2O) | Water wash | No | No wash | No | One step | Pyrolysis | No | No |  | 750 | No | No | No |  | No | 8 | 0.391 | 1.33 |  |  |  | 84.1 | [35]
Sugarcane bagasse | Biomass (H2O) | Water wash | No | No wash | No | One step | Pyrolysis | No | No |  | 850 | No | No | No |  | No | 5 | 0.389 | 1.15 |  |  |  | 85.1 | [35]
Sugarcane bagasse | Biomass (H2O) | Water wash | No | No wash | No | One step | Pyrolysis | No | No |  | 950 | No | No | No |  | No | 3 | 0.386 | 0.86 |  |  |  | 86 | [35]
Sugarcane bagasse | Biomass (H2O) | Water wash | No | No wash | No | One step | Pyrolysis | No | No |  | 1050 | No | No | No |  | No | 2 | 0.382 | 0.75 |  |  |  | 86.6 | [35]
Waste coffee | Biomass (H2O) | Water wash | No | No wash | No | One step | Pyrolysis | No | No | 5 | 1600 | No | No | No |  | No | 3.2 | [5 empty] | 94.6 | [36]
Waste coffee | Biomass (H2O) | Water wash | No | No wash | No | One step | Pyrolysis | No | No | 5 | 2000 | No | No | No |  | No | 3 | [5 empty] | 96.6 | [36]
Waste coffee | Biomass (H2O) | Water wash | No | No wash | No | One step | Pyrolysis | No | No | 5 | 2400 | No | No | No |  | No | 2.6 | [5 empty] | 97 | [36]
Waste coffee | Biomass (H2O) | Water wash | No | No wash | No | One step | Pyrolysis | No | No | 5 | 2800 | No | No | No |  | No | 2.2 | [5 empty] | 97.6 | [36]
Oatmeal | Biomass (EtOH) / Carbon (30% KOH + 3M HCl) | Organic wash | No | Alkali wash | Moderate | One step | Pyrolysis | No | 120 | 10 | 1200 | No | No | No |  | No | 69.8 | [6 empty] | [37]
Jackfruit rag | Biomass (H2O) / Carbon (0.2M HCl + H2O) | Water wash | No | Acid wash | Mild | One step | Pyrolysis | No | 120 | 10 | 700 | No | No | No |  | No | 443.35 |  | 1.02 |  |  | 0.262 |  | [38]
Jackfruit rag | Biomass (H2O) / Carbon (0.2M HCl + H2O) | Water wash | No | Acid wash | Mild | One step | Pyrolysis | No | 120 | 10 | 800 | No | No | No |  | No | 957.3 |  | 1.08 |  |  | 0.887 |  | [38]
Jackfruit rag | Biomass (H2O) / Carbon (0.2M HCl + H2O) | Water wash | No | Acid wash | Mild | One step | Pyrolysis | No | 120 | 10 | 900 | No | No | No |  | No | 563.6 |  | 1 |  |  | 0.293 |  | [38]
Olive stone | No | No wash | No | No wash | No | One step | Pyrolysis | No | No |  | 800 | No | No | No |  | No | 189.5 | 0.367 |  | 15.2 |  | 0.177 | 86.4 | [39]
Olive stone | No | No wash | No | No wash | No | One step | Pyrolysis | No | No |  | 1000 | No | No | No |  | No | 64.8 | 0.373 |  | 16.9 |  | 0.063 | 86.5 | [39]
Olive stone | No | No wash | No | No wash | No | One step | Pyrolysis | No | No |  | 1200 | No | No | No |  | No | 48.7 | 0.377 |  | 18.9 |  | 0.049 | 94.8 | [39]
Olive stone | No | No wash | No | No wash | No | One step | Pyrolysis | No | No |  | 1400 | No | No | No |  | No | 4.1 | 0.38 |  | 20.3 |  | 0.0091 | 98.7 | [39]
Olive stone | No | No wash | No | No wash | No | One step | Pyrolysis | No | No |  | 1600 | No | No | No |  | No | 3.6 | 0.378 |  | 22.9 |  | 0.0107 | 98.2 | [39]
Olive stone | No | No wash | No | No wash | No | One step | Pyrolysis | No | No |  | 2000 | No | No | No |  | No | 6.8 | 0.372 |  | 28.2 |  | 0.0135 | 99.3 | [39]
Kapok fiber | No | No wash | No | No wash | No | One step | Pyrolysis | No | No |  | 1200 | No | No | No |  | No | 10.06 | 0.39 |  | 23.56 | 1.9 |  |  | [40]
Kapok fiber | No | No wash | No | No wash | No | One step | Pyrolysis | No | No |  | 1400 | No | No | No |  | No | 9.2 | 0.38 |  | 22.49 | 1.8 |  | 93.59 | [40]
Beech wood | No | No wash | No | No wash | No | One step | Pyrolysis | No | 60 | 3.3 | 1000 | No | No | No |  | No | 16 | 0.399 |  |  |  |  | 92.8 | [41]
Beech wood | No | No wash | No | No wash | No | One step | Pyrolysis | No | 60 | 3.3 | 1200 | No | No | No |  | No | 6 | 0.3881 |  |  |  |  | 92.2 | [41]
Beech wood | No | No wash | No | No wash | No | One step | Pyrolysis | No | 60 | 3.3 | 1400 | No | No | No |  | No | 4.8 | 0.37754 |  |  |  |  | 97 | [41]
Pine | No | No wash | No | No wash | No | One step | Pyrolysis | No | 60 | 3.3 | 1000 | No | No | No |  | No | 141 | 0.3786 |  |  |  |  | 93.9 | [41]
Pine | No | No wash | No | No wash | No | One step | Pyrolysis | No | 60 | 3.3 | 1200 | No | No | No |  | No | 3.8 | 0.3868 |  |  |  |  | 92.4 | [41]
Pine | No | No wash | No | No wash | No | One step | Pyrolysis | No | 60 | 3.3 | 1400 | No | No | No |  | No | 5 | 0.3759 |  |  |  |  | 98 | [41]
Wheat straw | No | No wash | No | No wash | No | One step | Pyrolysis | No | 60 | 3.3 | 1000 | No | No | No |  | No | 10.5 | [5 empty] | 70.9 | [41]
Wheat straw | No | No wash | No | No wash | No | One step | Pyrolysis | No | 60 | 3.3 | 1200 | No | No | No |  | No | 22 | [5 empty] | 75.1 | [41]
Wheat straw | No | No wash | No | No wash | No | One step | Pyrolysis | No | 60 | 3.3 | 1400 | No | No | No |  | No | 42 | [5 empty] | 83.5 | [41]
Miscanthus | No | No wash | No | No wash | No | One step | Pyrolysis | No | 60 | 3.3 | 1000 | No | No | No |  | No | 11 | [5 empty] | 87.1 | [41]
Miscanthus | No | No wash | No | No wash | No | One step | Pyrolysis | No | 60 | 3.3 | 1200 | No | No | No |  | No | 8 | [5 empty] | 84.7 | [41]
Miscanthus | No | No wash | No | No wash | No | One step | Pyrolysis | No | 60 | 3.3 | 1400 | No | No | No |  | No | 12 | [5 empty] | 93.2 | [41]
Cedarwood bark | Biomass (H2O) / Carbon (Dilute HCl + H2O) | Water wash | No | Acid wash | Mild | One step | Pyrolysis | No | 120 | 3 | 600 | No | No | No |  | No | 7.72 | 0.392 | 0.34 |  | 1.22 | 0.009 |  | [42]
Cedarwood bark | Biomass (H2O) / Carbon (Dilute HCl + H2O) | Water wash | No | Acid wash | Mild | One step | Pyrolysis | No | 120 | 3 | 800 | No | No | No |  | No | 441 | 0.389 | 0.38 |  | 1.36 | 0.226 |  | [42]
Cedarwood bark | Biomass (H2O) / Carbon (Dilute HCl + H2O) | Water wash | No | Acid wash | Mild | One step | Pyrolysis | No | 120 | 3 | 1000 | No | No | No |  | No | 74.7 | 0.386 | 0.45 |  | 1.57 | 0.044 |  | [42]
Tamarind fruits | Water washing | Water wash | No | No wash | No | One step | Pyrolysis | No | No | 5 | 800 | No | No | No |  | No | 49.7 | 0.4205 | 0.61 |  |  |  |  | [43]
Tamarind fruits | Water washing | Water wash | No | No wash | No | One step | Pyrolysis | No | No | 5 | 1000 | No | No | No |  | No | 42.91 | 0.4163 | 0.69 |  |  |  |  | [43]
Tamarind fruits | Water washing | Water wash | No | No wash | No | One step | Pyrolysis | No | No | 5 | 1100 | No | No | No |  | No | 29.67 | 0.3954 | 0.75 |  |  |  |  | [43]
Tamarind fruits | Water washing | Water wash | No | No wash | No | One step | Pyrolysis | No | No | 5 | 1200 | No | No | No |  | No | 11.3 | 0.4028 | 0.78 |  |  |  |  | [43]
Tamarind fruits | Water washing | Water wash | No | No wash | No | One step | Pyrolysis | No | No | 5 | 1300 | No | No | No |  | No | 11.91 | 0.3829 | 0.82 |  |  |  |  | [43]
Tamarind fruits | Biomass (H2O) / Carbon (0.5M HCl) | Water wash | No | Acid wash | Mild | One step | Pyrolysis | No | No | 5 | 1200 | No | No | No |  | No | 12.76 | 0.3812 | 0.75 |  |  |  |  | [43]
Buckwheat hulls | Biomass (6M HCl + 20% HF + H2O) | Acid wash | Moderate | No wash | No | One step | Pyrolysis | No | No |  | 700 | No | No | No |  | No | 40.48 | 0.387 | 0.56 | 10.76 | 1.35 | 0.044 | 94.21 | [44]
Buckwheat hulls | Biomass (6M HCl + 20% HF + H2O) | Acid wash | Moderate | No wash | No | One step | Pyrolysis | No | No |  | 900 | No | No | No |  | No | 33.23 | 0.384 | 0.56 | 10.95 | 1.46 | 0.037 | 95.33 | [44]
Buckwheat hulls | Biomass (6M HCl + 20% HF + H2O) | Acid wash | Moderate | No wash | No | One step | Pyrolysis | No | No |  | 1100 | No | No | No |  | No | 28 | 0.383 | 0.61 | 11.72 | 1.59 | 0.035 | 95.86 | [44]
Buckwheat hulls | Biomass (6M HCl + 20% HF + H2O) | Acid wash | Moderate | No wash | No | One step | Pyrolysis | No | No |  | 1300 | No | No | No |  | No | 20.74 | 0.374 | 0.63 | 12.11 | 1.68 | 0.027 | 96.03 | [44]
Spartina alterniflora | Biomass (H2O) / Carbon (2M KOH + 0.5M HCl + EtOH + H2O) | Water wash | No | Alkali wash | Mild | One step | Pyrolysis | No | 180 |  | 1000 | No | No | No |  | No | 20.6 | 0.372 | [5 empty] | [45]
Spartina alterniflora | Biomass (H2O) / Carbon (2M KOH + 0.5M HCl + EtOH + H2O) | Water wash | No | Alkali wash | Mild | One step | Pyrolysis | No | 180 |  | 1200 | No | No | No |  | No | 415.8 | 0.367 | [5 empty] | [45]
Spartina alterniflora | Biomass (H2O) / Carbon (2M KOH + 0.5M HCl + EtOH + H2O) | Water wash | No | Alkali wash | Mild | One step | Pyrolysis | No | 180 |  | 1400 | No | No | No |  | No | 13.9 | 0.362 | [5 empty] | [45]
Spartina alterniflora | Biomass (H2O) / Carbon (2M KOH + 0.5M HCl + EtOH + H2O) | Water wash | No | Alkali wash | Mild | One step | Pyrolysis | No | 180 |  | 1600 | No | No | No |  | No | 7.9 | 0.355 | [5 empty] | [45]
Walnut shell | Carbon (Dilute NaOH + Dilute HCl + H2O + EtOH) | No wash | No | Alkali wash | Mild | One step | Pyrolysis | No | 300 | 5 | 600 | No | No | No |  | No | 284 | 0.401 | 0.9 | 21 |  |  | 88.2 | [46]
Walnut shell | Carbon (Dilute NaOH + Dilute HCl + H2O + EtOH) | No wash | No | Alkali wash | Mild | One step | Pyrolysis | No | 300 | 5 | 800 | No | No | No |  | No | 473 | 0.399 | 1.07 | 17.7 |  |  | 86.4 | [46]
Walnut shell | Carbon (Dilute NaOH + Dilute HCl + H2O + EtOH) | No wash | No | Alkali wash | Mild | One step | Pyrolysis | No | 300 | 5 | 1000 | No | No | No |  | No | 1386 | 0.408 | 1.23 | 15.4 |  |  | 91.2 | [46]
Walnut shell | Carbon (Dilute NaOH + Dilute HCl + H2O + EtOH) | No wash | No | Alkali wash | Mild | One step | Pyrolysis | No | 300 | 5 | 1200 | No | No | No |  | No | 1103 | 0.406 | 1.17 | 16.2 |  |  | 90.1 | [46]
Soybean root | Biomass (H2O) / Carbon (1M HCl + H2O) | Water wash | No | Acid wash | Mild | One step | Pyrolysis | No | 120 |  | 600 | No | No | No |  | No | 6.5 |  | 1.02 |  |  |  | 80.8 | [47]
Soybean root | Biomass (H2O) / Carbon (1M HCl + H2O) | Water wash | No | Acid wash | Mild | One step | Pyrolysis | No | 120 |  | 700 | No | No | No |  | No | 10.5 |  | 0.99 |  |  |  | 77.15 | [47]
Soybean root | Biomass (H2O) / Carbon (1M HCl + H2O) | Water wash | No | Acid wash | Mild | One step | Pyrolysis | No | 120 |  | 800 | No | No | No |  | No | 7.6 |  | 0.8 |  |  |  | 77.61 | [47]
Silver willow blossom | Carbon (10% HNO3) | No wash | No | Acid wash | Mild | One step | Pyrolysis | No | 180 | 5 | 600 | No | No | No |  | No |  | 0.379 | 1.34 | 2.513 | 1.261 |  | 84.18 | [48]
Silver willow blossom | Carbon (10% HNO3) | No wash | No | Acid wash | Mild | One step | Pyrolysis | No | 180 | 5 | 800 | No | No | No |  | No |  | 0.371 | 1.31 | 2.597 | 1.371 |  | 84.37 | [48]
Silver willow blossom | Carbon (10% HNO3) | No wash | No | Acid wash | Mild | One step | Pyrolysis | No | 180 | 5 | 1000 | No | No | No |  | No |  | 0.368 | 1.25 | 2.849 | 1.5 |  | 85.51 | [48]
Silver willow blossom | Carbon (10% HNO3) | No wash | No | Acid wash | Mild | One step | Pyrolysis | No | 180 | 5 | 1300 | No | No | No |  | No |  | 0.364 | 1.22 | 2.917 | 1.58 |  | 86.59 | [48]
Coconut shells | Carbon (5.5M HCl + H2O) | No wash | No | Acid wash | Moderate | One step | Pyrolysis | No | No |  | 1300 | No | No | No |  | No | 6 | 0.37 |  | 34 | 10 |  | 96.4 | [49]
Walnut shell | Carbon (5.5M HCl + H2O) | No wash | No | Acid wash | Moderate | One step | Pyrolysis | No | No |  | 1300 | No | No | No |  | No | 7 | 0.375 |  | 33 | 10 |  | 89.5 | [49]
Corn silk | Carbon (5.5M HCl + H2O) | No wash | No | Acid wash | Moderate | One step | Pyrolysis | No | No |  | 1300 | No | No | No |  | No | 10 | 0.368 |  | 33 | 10 |  | 90.2 | [49]
Macadamia nutshell | No | No wash | No | No wash | No | One step | Pyrolysis | No | 60 |  | 700 | No | No | No |  | No | 289.4 | 0.395 |  |  | 11 | 0.088 | 88.6 | [50]
Macadamia nutshell | No | No wash | No | No wash | No | One step | Pyrolysis | No | 60 |  | 900 | No | No | No |  | No | 62.3 | 0.373 |  |  | 12 | 0.056 | 86.5 | [50]
Macadamia nutshell | No | No wash | No | No wash | No | One step | Pyrolysis | No | 60 |  | 1100 | No | No | No |  | No | 12.7 | 0.371 |  |  | 12 | 0.021 | 84.3 | [50]
Waste bagasse | Biomass (H2O) / Carbon (EtOH + H2O) | Water wash | No | Organic wash | No | One step | Pyrolysis | No | 120 | 5 | 900 | No | No | No |  | No | 378 | 0.3828 | [5 empty] | [51]
Waste bagasse | Biomass (H2O) / Carbon (EtOH + H2O) | Water wash | No | Organic wash | No | One step | Pyrolysis | No | 120 | 5 | 1000 | No | No | No |  | No | 92.3 | 0.3768 | [5 empty] | [51]
Waste bagasse | Biomass (H2O) / Carbon (EtOH + H2O) | Water wash | No | Organic wash | No | One step | Pyrolysis | No | 120 | 5 | 1100 | No | No | No |  | No | 20.3 | 0.3831 | [5 empty] | [51]
Sycamore fruit | Biomass (H2O) / Carbon (1M HCl + H2O) | Water wash | No | Acid wash | Mild | One step | Pyrolysis | No | 180 | 3 | 900 | No | No | No |  | No | 443.08 | 0.402 | 0.311 | 3.678 | 1.233 |  |  | [52]
Sycamore fruit | Biomass (H2O) / Carbon (1M HCl + H2O) | Water wash | No | Acid wash | Mild | One step | Pyrolysis | No | 180 | 3 | 1100 | No | No | No |  | No | 129.9 | 0.391 | 0.326 | 3.883 | 1.34 |  |  | [52]
Sycamore fruit | Biomass (H2O) / Carbon (1M HCl + H2O) | Water wash | No | Acid wash | Mild | One step | Pyrolysis | No | 180 | 3 | 1300 | No | No | No |  | No | 110.73 | 0.386 | 0.352 | 4.015 | 1.8 |  |  | [52]
Sycamore fruit | Biomass (H2O) / Carbon (1M HCl + H2O) | Water wash | No | Acid wash | Mild | One step | Pyrolysis | No | 180 | 3 | 1500 | No | No | No |  | No | 98.51 | 0.371 | 0.48 | 4.799 | 1.954 |  |  | [52]
Holy leaf | Biomass (EtOH + H2O) / Carbon (3M HCl + H2O) | Organic wash | No | Acid wash | Mild | Two step | HTC | No | 10 |  | 180 | Pyrolysis | No |  |  | 800 | n/a |  | 1.04 |  |  |  |  | [53]
Oatmeal | Carbon (H2O) | No wash | No | Water wash | No | Two step | HTC | No | 12 |  | 200 | Pyrolysis | No |  |  | 300 | 5.8 | 0.418 | 0.41 |  |  | 0.02 | 82.8 | [54]
Oatmeal | Carbon (H2O) | No wash | No | Water wash | No | Two step | HTC | No | 12 |  | 200 | Pyrolysis | No |  |  | 500 | 110.7 | 0.405 | 0.67 |  |  | 0.15 | 89.5 | [54]
Oatmeal | Carbon (H2O) | No wash | No | Water wash | No | Two step | HTC | No | 12 |  | 200 | Pyrolysis | No |  |  | 700 | 74.4 | 0.391 | 0.84 |  |  | 0.09 | 91.9 | [54]
Oatmeal | Carbon (H2O) | No wash | No | Water wash | No | Two step | HTC | No | 12 |  | 200 | Pyrolysis | No |  |  | 900 | 22.8 | 0.388 | 0.91 |  |  | 0.05 | 93.2 | [54]
Reed straw | Biomass (H2O) | Water wash | No | No wash | No | Two step | HTC | No | 24 |  | 200 | Pyrolysis | No |  |  | 900 | 325.3 | 0.403 | 0.54 | 3.61 | 1.1 | 0.18 |  | [55]
Reed straw | Biomass (H2O) | Water wash | No | No wash | No | Two step | HTC | No | 24 |  | 200 | Pyrolysis | No |  |  | 1100 | 82.01 | 0.398 | 0.61 | 3.83 | 1.46 | 0.05 |  | [55]
Reed straw | Biomass (H2O) | Water wash | No | No wash | No | Two step | HTC | No | 24 |  | 200 | Pyrolysis | No |  |  | 1300 | 36.2 | 0.391 | 0.66 | 4.52 | 1.6 | 0.04 |  | [55]
Reed straw | Biomass (H2O) | Water wash | No | No wash | No | Two step | HTC | No | 24 |  | 200 | Pyrolysis | No |  |  | 1500 | 23.87 | 0.375 | 0.72 | 6.18 | 1.88 | 0.02 |  | [55]
Peanut shell | Biomass (H2O) / Carbon (10% KOH + 1M HCl) | Water wash | No | Alkali wash | Mild | One step | Activation | KOH | No |  | 600 | No | No | No |  | No | 706.1 |  | 0.39 |  |  |  | 75.2 | [56]
Orange peel | Biomass (H2O) / Carbon (2M HCl + H2O) | Water wash | No | Acid wash | Mild | One step | Activation | KOH | 60 | 3 | 700 | No | No | No |  | No | 638 |  | 0.39 |  |  |  | 76.2 | [57]
Carrageen algae | Biomass (EtOH + H2O) / Carbon (2M HCl + H2O) | Organic wash | No | Acid wash | Mild | One step | Activation | KOH | 60 | 3 | 700 | No | No | No |  | No | 435 | 0.359 |  | 1.47 | 0.793 | 0.455 | 89.13 | [58]
Carrageen algae | Biomass (EtOH + H2O) / Carbon (2M HCl + H2O) | Organic wash | No | Acid wash | Mild | One step | Activation | 1M KOH | 60 | 3 | 700 | No | No | No |  | No | 925 | 0.362 |  | 1.31 | 0.671 | 1.114 | 92.5 | [58]
Carrageen algae | Biomass (EtOH + H2O) / Carbon (2M HCl + H2O) | Organic wash | No | Acid wash | Mild | One step | Activation | 2M KOH | 60 | 3 | 700 | No | No | No |  | No | 928 | 0.365 |  | 1.08 | 0.723 | 0.698 | 86.51 | [58]
Carrageen algae | Biomass (EtOH + H2O) / Carbon (2M HCl + H2O) | Organic wash | No | Acid wash | Mild | One step | Activation | 3M KOH | 60 | 3 | 700 | No | No | No |  | No | 852 | 0.37 |  | 1.15 | 0.733 | 0.652 | 85.87 | [58]
Snake fruit peal | Biomass (H2O) / Carbon (2M HCl + H2O) | Water wash | No | Acid wash | Mild | Two step | Pyrolysis | No | 60 |  | 500 | Activation | KOH (1:1) | 60 | 5 | 800 | 845 | 0.395 | 1.05 | 0.87 |  | 0.548 |  | [59]
Snake fruit peal | Biomass (H2O) / Carbon (2M HCl + H2O) | Water wash | No | Acid wash | Mild | Two step | Pyrolysis | No | 60 |  | 500 | Activation | KOH (1:2) | 60 | 5 | 800 | 1007 | 0.388 | 1.23 | 0.83 |  | 0.603 |  | [59]
Snake fruit peal | Biomass (H2O) / Carbon (2M HCl + H2O) | Water wash | No | Acid wash | Mild | Two step | Pyrolysis | No | 60 |  | 500 | Activation | KOH (1:3) | 60 | 5 | 800 | 1849 | 0.385 | 1.39 | 0.79 |  | 1.05 |  | [59]
Cooked rice | Carbon (1M HCl + H2O) | No wash | No | Acid wash | Mild | One step | Activation | KOH | No |  | 900 | No | No | No |  | No | 1899 | 0.386 | 0.93 |  |  | 0.103 |  | [60]
Chrysanthemum | Biomass (H2O) / Carbon (1M HCl + H2O) | Water wash | Mild | Acid wash | Mild | One step | Activation | KOH | 60 | 5 | 700 | No | No | No |  | No | 800 | 0.372 | 1.24 |  |  | 0.41 | 93.6 | [61]
Cherry kernel | Biomass (H2O) / Carbon (0.1M HCl + H2O) | Water wash | Mild | Acid wash | Mild | Two step | Pyrolysis | KOH | 120 | 5 | 825 | Activation | 7M KOH | 120 | 5 | 825 | n/a | [6 empty] | [62]
Seaweed | Biomass (H2O) / Carbon (H2O) | Water wash | No | Water wash | No | One step | Activation | KOH | 240 | 3 | 450 | Activation | KOH (1:3) | 240 | 3 | 750 | 1641 | 0.374 | 0.97 |  |  | 1.31 |  | [63]
Seaweed | Biomass (H2O) / Carbon (H2O) | Water wash | No | Water wash | No | One step | Activation | KOH | 240 | 3 | 450 | Pyrolysis | No | 240 | 3 | 750 | 231 | 0.375 | 0.95 |  |  | 0.12 |  | [63]
Pomelo peel | Carbon (H2O) | No wash | No | Water wash | No | One step | Activation | H3PO4 | No |  | 700 | No | No | No |  | No | 1272 | [6 empty] | [64]
Typha | Biomass (H2O) / Carbon (1M HCl + H2O) | Water wash | No | Acid wash | Mild | One step | Activation | H3PO4 | No |  | 500 | No | No | No |  | No | 559.7 | 0.361 | 0.43 | 4.81 | 1.11 | 0.66 |  | [65]
Basswood | Biomass (H2O) / Carbon (2M HCl) | Water wash | No | Acid wash | Mild | One step | Activation | H3PO4 | No |  | 500 | No | No | No |  | No | 992.6 | 0.365 | 0.66 |  |  | 0.77 |  | [66]
Ulmus pumila Samara | Biomass (H2O) / Carbon (0.2M HCl + H2O) | Water wash | No | Acid wash | Mild | One step | Activation | KHCO3 | No |  | 800 | No | No | No |  | No | 1868.4 | 0.37 |  |  |  | 0.765 | 89.9 | [67]
Acer miyabei | Biomass (H2O) / Carbon (0.2M HCl + H2O) | Water wash | No | Acid wash | Mild | One step | Activation | KHCO3 | No |  | 800 | No | No | No |  | No | 1841.2 | 0.39 |  |  |  | 0.764 | 91 | [67]
Ailanthus altissima | Biomass (H2O) / Carbon (0.2M HCl + H2O) | Water wash | No | Acid wash | Mild | One step | Activation | KHCO3 | No |  | 800 | No | No | No |  | No | 1806.7 | 0.36 |  |  |  | 0.703 | 89.8 | [67]
Fraxinus Chinesis | Biomass (H2O) / Carbon (0.2M HCl + H2O) | Water wash | No | Acid wash | Mild | One step | Activation | KHCO3 | No |  | 800 | No | No | No |  | No | 1728 | 0.36 |  |  |  | 0.663 | 90 | [67]
Old loofah | Biomass (H2O) / Carbon (2.9M HCl + H2O) | Water wash | No | Acid wash | Mild | One step | Activation | ZnCl2 | No |  | 800 | No | No | No |  | No | n/a | 0.39 | 0.87 |  |  |  | 91 | [68]
Platanus bark | Biomass (H2O + EtOH) | Water wash | No | No wash | No | One step | Activation | H2SO4 | No |  | 700 | No | No | No |  | No | 602.1 | 0.394 | 0.47 |  |  |  | 93.6 | [69]
Platanus | Conc H2SO4 | Acid wash | Conc | No wash | No wash | Two step | Pyrolysis | No | 60 | 1 | 550 | Pyrolysis | No | 120 | 10 | 700 | 602.1 | 0.394 | 0.47 | 16.2 | 7.6 | 0.658 |  | [69]
Platanus | No | No wash | No wash | No wash | No wash | Two step | Pyrolysis | No | 60 | 1 | 550 | Pyrolysis | No | 120 | 10 | 700 | 307.2 | 0.378 | 0.37 | 33.9 | 8.85 | 0.165 |  | [69]
Bamboo leaves | Biomass (H2O + EtOH + 1M HCl) / Carbon (H2O) | Water wash | No | Water wash | No | One step | Activation | HF | No |  | 600 | No | No | No |  | No | 527 |  | 0.827 |  |  |  |  | [70]
Bamboo leaves | Biomass (H2O + EtOH + 1M HCl) / Carbon (H2O) | Water wash | No | Water wash | No | One step | Activation | HF | No |  | 700 | No | No | No |  | No | 475.9 |  | 0.83 |  |  |  |  | [70]
Bamboo leaves | Biomass (H2O + EtOH + 1M HCl) / Carbon (H2O) | Water wash | No | Water wash | No | One step | Activation | HF | No |  | 800 | No | No | No |  | No | 394 |  | 0.835 |  |  |  |  | [70]
Coffee ground | No | No wash | No | No wash | No | One step | Activation | HCl | 480 | 10 | 970 | No | No | No |  | No | 787.26 | 0.386 | 0.965 | 19.92 | 0.732 |  |  | [71]
Apricot shells | Biomass (H2O) | Water wash | No | No wash | No | One step | Pyrolysis | No |  |  | 900 | No | No | No |  | No | 2.7 | 0.402 | 0.48 | 4.66 | 1.18 |  | 89.03 | [72]
Apricot shells | Biomass (H2O) | Water wash | No | No wash | No | One step | Pyrolysis | No |  |  | 1100 | No | No | No |  | No | 46.1 | 0.393 | 0.55 | 5.02 | 1.22 |  | 95.28 | [72]
Apricot shells | Biomass (H2O) | Water wash | No | No wash | No | One step | Pyrolysis | No |  |  | 1300 | No | No | No |  | No | 12.5 | 0.387 | 0.64 | 5.16 | 1.24 |  | 96.29 | [72]
Apricot shells | Biomass (H2O) | Water wash | No | No wash | No | One step | Pyrolysis | No |  |  | 1500 | No | No | No |  | No | 11.3 | 0.379 | 0.72 | 5.24 | 1.27 |  | 97.1 | [72]
Apricot shells | Biomass (H2O) | Water wash | No | No wash | No | Two step | Pyrolysis | No |  |  | 900 | Reduction | Hydrogen | 120 |  | 800 | 27.9 | 0.392 | 0.53 | 5.03 | 1.19 |  | 91.88 | [72]
Apricot shells | Biomass (H2O) | Water wash | No | No wash | No | Two step | Pyrolysis | No |  |  | 1100 | Reduction | Hydrogen | 120 |  | 800 | 56.7 | 0.388 | 0.6 | 5.87 | 1.2 |  | 96.36 | [72]
Apricot shells | Biomass (H2O) | Water wash | No | No wash | No | Two step | Pyrolysis | No |  |  | 1300 | Reduction | Hydrogen | 120 |  | 800 | 13.4 | 0.382 | 0.69 | 6.19 | 1.22 |  | 97.43 | [72]
Apricot shells | Biomass (H2O) | Water wash | No | No wash | No | Two step | Pyrolysis | No |  |  | 1500 | Reduction | Hydrogen | 120 |  | 800 | 12.4 | 0.372 | 0.74 | 6.51 | 1.26 |  | 98.25 | [72]
Wheat straw | Biomass (EtOH + H2O) / Carbon (0.3M HCl) | Organic wash | No | Acid wash | Mild | One step | Activation | H2SO4 + H2O2 | 120 | 2 | 900 | No | No | No |  | No | 1295 | 0.367 | 0.91 |  | 0.67 | 0.7984 |  | [73]
Wheat straw | Biomass (EtOH + H2O) / Carbon (0.3M HCl) | Organic wash | No | Acid wash | Mild | One step | Activation | H2SO4 + H2O2 | 120 | 2 | 1200 | No | No | No |  | No | 111.58 | 0.383 | 0.98 |  | 1.03 | 0.0878 |  | [73]
Borassus flabellifer male inflorescence | Biomass (H2O) / Carbon (1M HCl + H2O) | Water wash | No | Acid wash | Mild | One step | Activation | CO2 | 120 | 5 | 1400 | No | No | No |  | No | 18.87 | [6 empty] | [74]
Peat moss | Carbon (20% KOH + 2M HCl + H2O) | No wash | No | Alkali wash | Mild | One step | Pyrolysis | No | 60 | 5 | 600 | No | No | No | No | No | 55.3 | 3.98 | 0.51 | 1.83 | 1.8 | 0.069 | 76.38 | [75]
Peat moss | Carbon (20% KOH + 2M HCl + H2O) | No wash | No | Alkali wash | Mild | One step | Pyrolysis | No | 60 | 5 | 900 | No | No | No | No | 300 | 45.1 | 3.91 | 0.76 | 2.52 | 1.79 | 0.059 | 84.59 | [75]
Peat moss | Carbon (20% KOH + 2M HCl + H2O) | No wash | No | Alkali wash | Mild | One step | Pyrolysis | No | 60 | 5 | 1100 | No | No | No | No | 300 | 24.5 | 3.87 | 0.87 | 5.11 | 1.83 | 0.054 | 87.11 | [75]
Peat moss | Carbon (20% KOH + 2M HCl + H2O) | No wash | No | Alkali wash | Mild | One step | Pyrolysis | No | 60 | 5 | 1400 | No | No | No | No | 300 | 20.8 | 3.82 | 0.89 | 8.36 | 1.9 | 0.052 | 93.35 | [75]
Peat moss | Carbon (20% KOH + 2M HCl + H2O) | No wash | No | Alkali wash | Mild | Two step | Pyrolysis | No | 60 | 5 | 600 | Activation | Air | 3 | 5 | 300 | 369.1 | 3.99 | 0.47 | 1.75 | 1.8 | 0.26 | 78.85 | [75]
Peat moss | Carbon (20% KOH + 2M HCl + H2O) | No wash | No | Alkali wash | Mild | Two step | Pyrolysis | No | 60 | 5 | 900 | Activation | Air | 3 | 5 | 300 | 271.2 | 3.95 | 0.71 | 2.85 | 1.83 | 0.21 | 86.38 | [75]
Peat moss | Carbon (20% KOH + 2M HCl + H2O) | No wash | No | Alkali wash | Mild | Two step | Pyrolysis | No | 60 | 5 | 1100 | Activation | Air | 3 | 5 | 300 | 196.6 | 3.88 | 0.86 | 5.39 | 1.86 | 0.18 | 89.35 | [75]
Peat moss | Carbon (20% KOH + 2M HCl + H2O) | No wash | No | Alkali wash | Mild | Two step | Pyrolysis | No | 60 | 5 | 1400 | Activation | Air | 3 | 5 | 300 | 92.2 | 3.83 | 0.91 | 8.51 | 2.21 | 0.12 | 93.31 | [75]
Banana peel | Biomass (H2O) / Carbon (20% KOH + 2M HCl + H2O) | Water wash | No | Alkali wash | Mild | One step | Pyrolysis | No | 300 | 5 | 800 | No | No | No | No | No | 33 | 0.397 | 0.78 | 2.12 | 1.56 | 0.059 | 82.44 | [76]
Banana peel | Biomass (H2O) / Carbon (20% KOH + 2M HCl + H2O) | Water wash | No | Alkali wash | Mild | One step | Pyrolysis | No | 300 | 5 | 1100 | No | No | No | No | No | 19.3 | 0.391 | 0.91 | 4.15 | 1.59 | 0.052 | 87.44 | [76]
Banana peel | Biomass (H2O) / Carbon (20% KOH + 2M HCl + H2O) | Water wash | No | Alkali wash | Mild | One step | Pyrolysis | No | 300 | 5 | 1400 | No | No | No | No | No | 14.5 | 0.384 | 0.93 | 7.3 | 2.04 | 0.047 | 92.42 | [76]
Banana peel | Biomass (H2O) / Carbon (20% KOH + 2M HCl + H2O) | Water wash | No | Alkali wash | Mild | Two step | Pyrolysis | No | 300 | 5 | 800 | Activation | Air | 3 | 5 | 300 | 217.3 | 0.399 | 0.79 | 2.43 | 1.59 | 0.23 | 83.42 | [76]
Banana peel | Biomass (H2O) / Carbon (20% KOH + 2M HCl + H2O) | Water wash | No | Alkali wash | Mild | Two step | Pyrolysis | No | 300 | 5 | 1100 | Activation | Air | 3 | 5 | 300 | 130.8 | 0.392 | 0.92 | 4.36 | 1.62 | 0.19 | 88.34 | [76]
Banana peel | Biomass (H2O) / Carbon (20% KOH + 2M HCl + H2O) | Water wash | No | Alkali wash | Mild | Two step | Pyrolysis | No | 300 | 5 | 1400 | Activation | Air | 3 | 5 | 300 | 62.1 | 0.386 | 0.94 | 7.43 | 2.12 | 0.14 | 92.87 | [76]
Lotus petioles | Biomass (H2O) / Carbon (5M KOH + 2M HCl + H2O) | Water wash | No | Alkali wash | Moderate | Two step | Pyrolysis | No | No |  | 1100 | Activation | Air | 5 |  | 300 | 46.4 | 0.4 | 1.01 |  |  |  | 92.6 | [77]
Banan peel | Biomass (H2O) / Carbon (5M KOH + 2M HCl + H2O) | Water wash | No | Alkali wash | Moderate | Two step | Pyrolysis | No | No |  | 1100 | Activation | Air | 5 |  | 300 | 763.3 | 0.4 | 0.98 |  |  |  |  | [77]
Coir | Biomass (H2O + EtOH) / Carbon (10% KOH + 1M HCl) / Washing ZnCl2 + K2CO3 + H3PO4 | Organic wash | No | Alkali wash | Mild | One step | Pyrolysis | No | No |  | 800 | No | No | No | No | No |  | 0.392 | 0.72 | 13.84 | 1.43 |  | 85.67 | [78]
Coir | Biomass (H2O + EtOH) / Carbon (10% KOH + 1M HCl) / Washing ZnCl2 + K2CO3 + H3PO5 | Organic wash | No | Alkali wash | Mild | One step | Pyrolysis | No | No |  | 1000 | No | No | No | No | No |  | 0.386 | 0.83 | 15.96 | 1.57 |  | 90.32 | [78]
Coir | Biomass (H2O + EtOH) / Carbon (10% KOH + 1M HCl) / Washing ZnCl2 + K2CO3 + H3PO6 | Organic wash | No | Alkali wash | Mild | One step | Pyrolysis | No | No |  | 1200 | No | No | No | No | No | 73 | 0.372 | 0.84 | 16.15 | 1.62 |  | 89.94 | [78]
Coir | Biomass (H2O + EtOH) / Carbon (10% KOH + 1M HCl) / Washing ZnCl2 + K2CO3 + H3PO7 | Organic wash | No | Alkali wash | Mild | Two step | Pyrolysis | No | No |  | 1000 | Activation | ZnCl2 + K2CO3 + H3PO4 | 5 |  | 500 | 607 | [6 empty] | [78]
Sugarcane | Biomass (H2O) / Carbon (H2O) | Water wash | No | Water wash | No | One step | Pyrolysis | No | 120 | 3 | 800 | No | No | No | No | No | 299 | 0.398 | 0.88 |  |  |  |  | [79]
Sugarcane | Biomass (H2O) / Carbon (H2O) | Water wash | No | Water wash | No | One step | Pyrolysis | No | 120 | 3 | 900 | No | No | No | No | No | 254 | 0.396 | 0.89 |  |  |  |  | [79]
Sugarcane | Biomass (H2O) / Carbon (H2O) | Water wash | No | Water wash | No | One step | Pyrolysis | No | 120 | 3 | 1000 | No | No | No | No | No | 218 | 0.394 | 0.92 |  |  |  |  | [79]
Sugarcane | Biomass (H2O) / Carbon (H2O) | Water wash | No | Water wash | No | One step | Pyrolysis | No | 120 | 3 | 1100 | No | No | No | No | No | 152 | 0.39 | 0.96 |  |  |  |  | [79]
Sugarcane | Biomass (H2O) / Carbon (H2O) | Water wash | No | Water wash | No | One step | Pyrolysis | No | 120 | 3 | 1200 | No | No | No | No | No | 49 | 0.385 | 0.99 |  |  |  |  | [79]
Sugarcane | Biomass (H2O) / Carbon (H2O) | Water wash | No | Water wash | No | One step | Pyrolysis | No | 120 | 3 | 1300 | No | No | No | No | No | 22 | 0.372 | 1.01 |  |  |  |  | [79]
Sugarcane | Biomass (H2O) / Carbon (H2O) | Water wash | No | Water wash | No | Two step | Pyrolysis | No | 120 | 3 | 1200 | Activation | HCl | 1 | No | No | 70 | 0.379 | 1.04 |  |  |  |  | [79]
Peanut skin | Carbon (2M HCl + H2O) | No wash | No | Acid wash | Mild | Two step | HTC | H2SO4 |  |  | 180 | Activation | KOH | No |  | 800 | 1930 | 0.37 | 0.64 |  | 0.88 | 1.28 | 95.32 | [80]
Peanut skin | Carbon (2M HCl + H2O) | No wash | No | Acid wash | Mild | Two step | HTC | H2SO4 |  |  | 180 | Activation | KOH | No |  | 800 | 2500 | 0.37 | 0.62 |  | 0.79 | 1.69 | 95.94 | [80]
Peanut skin | Carbon (2M HCl + H2O) | No wash | No | Acid wash | Mild | Two step |  | H2SO4 |  |  | 180 | Activation | KOH | No |  | 800 | 1430 | 0.39 | 0.53 |  | 0.78 | 0.84 | 95.95 | [80]
Peanut skin | Carbon (2M HCl + H2O) | No wash | No | Acid wash | Mild | Two step |  | H2SO4 |  |  | 180 | Activation | KOH | No |  | 800 | 1580 | 0.39 | 0.52 |  | 0.69 | 1.09 | 96.56 | [80]
Rape seed shuck | Biomass (H2O) / Carbon (H2O + EthOH) | Water wash | No | Organic wash | No | Two step | HTC | HNO3 | 1440 |  | 180 | Pyrolysis | No | No |  | 500 | 360.62 |  | 0.42 |  |  | 0.27 |  | [81]
Rape seed shuck | Biomass (H2O) / Carbon (H2O + EthOH) | Water wash | No | Organic wash | No | Two step | HTC | HNO3 | 1440 |  | 180 | Pyrolysis | No | No |  | 600 | 26.8 |  | 0.44 |  |  | 0.17 |  | [81]
Rape seed shuck | Biomass (H2O) / Carbon (H2O + EthOH) | Water wash | No | Organic wash | No | Two step | HTC | HNO3 | 1440 |  | 180 | Pyrolysis | No | No |  | 700 | 11.73 |  | 0.49 |  |  | 0.05 | 78.2 | [81]
Rape seed shuck | Biomass (H2O) / Carbon (H2O + EthOH) | Water wash | No | Organic wash | No | Two step | HTC | HNO3 | 1440 |  | 180 | Pyrolysis | No | No |  | 800 | 53.98 |  | 0.53 |  |  | 0.15 |  | [81]
Rape pollen | Biomass (H2O) / Carbon (EtOH + H2O) | Water wash | No | Organic wash | No | Two step | HTC | H2SO4 | 1440 |  | 180 | Pyrolysis | No | No |  | 500 | 6.2 | 0.354 | 0.59 | 2.6 | 1.2 | 0.017 | 91.59 | [82]
Rape pollen | Biomass (H2O) / Carbon (EtOH + H2O) | Water wash | No | Organic wash | No | Two step | HTC | H2SO4 | 1440 |  | 180 | Pyrolysis | No | No |  | 600 |  | 0.37 | 0.84 | 3.7 | 1.26 |  | 93.54 | [82]
Rape pollen | Biomass (H2O) / Carbon (EtOH + H2O) | Water wash | No | Organic wash | No | Two step | HTC | H2SO4 | 1440 |  | 180 | Pyrolysis | No | No |  | 800 |  | 0.353 | 0.54 | 2.38 | 1.13 |  | 95.36 | [82]
Rape pollen | Biomass (H2O) / Carbon (EtOH + H2O) | Water wash | No | Organic wash | No | Two step | HTC | H2SO4 | 1440 |  | 180 | Pyrolysis | No | No |  | 1000 | 11.3 | 0.347 | 0.47 | 2.07 | 1.12 | 0.027 | 96.25 | [82]
Apple pomace | Carbon (EtOH + H2O) | No wash | No | Organic wash | No | Two step | HTC | KOH | 30 |  | 180 | Pyrolysis | No | No |  | 500 | 81.7 | 0.384 | 0.92 |  |  |  |  | [83]
Apple pomace | Carbon (EtOH + H2O) | No wash | No | Organic wash | No | Two step | HTC | KOH | 30 |  | 180 | Pyrolysis | No | No |  | 600 | 117.4 | 0.372 | 1.08 |  |  |  |  | [83]
Apple pomace | Carbon (EtOH + H2O) | No wash | No | Organic wash | No | Two step | HTC | KOH | 30 |  | 180 | Pyrolysis | No | No |  | 700 | 66.5 | 0.359 | 1.13 |  |  |  |  | [83]
Shaddock peel | Carbon (EtOH + H2O) | No wash | No | Organic wash | No | Two step | HTC | H2SO4 | 1440 |  | 180 | Pyrolysis | No | No |  | 500 | 473 | 0.384 | 0.49 |  |  |  | 80.04 | [84]
Shaddock peel | Carbon (EtOH + H2O) | No wash | No | Organic wash | No | Two step | HTC | H2SO4 | 1440 |  | 180 | Pyrolysis | No | No |  | 600 | 538 | 0.381 | 0.57 |  |  |  | 86.97 | [84]
Shaddock peel | Carbon (EtOH + H2O) | No wash | No | Organic wash | No | Two step | HTC | H2SO4 | 1440 |  | 180 | Pyrolysis | No | No |  | 700 | 515 | 0.379 | 0.76 |  |  |  | 89.07 | [84]
Fir wood | 3% H2SO4 | Acid wash | Mild | No wash | No wash | Two step | Pyrolysis | No | 60 | 10 | 800 | No | No | No | No | No | 35.5 | 0.391 | 0.55 | 2.95 | 0.92 | 0.032 | 89.94 | [84]
Fir wood | 3% H2SO4 | Acid wash | Mild | No wash | No wash | Two step | Pyrolysis | No | 60 | 10 | 800 | Pyrolysis | No | 480 | 10 | 1100 | 42.9 | 0.383 | 0.62 | 3.07 | 1.03 | 0.086 | 94.04 | [84]
Fir wood | 3% H2SO4 | Acid wash | Mild | No wash | No wash | Two step | Pyrolysis | No | 60 | 10 | 800 | Pyrolysis | No | 480 | 10 | 1300 | 23.7 | 0.377 | 0.66 | 3.53 | 1.11 | 0.045 | 95.6 | [84]
Fir wood | 3% H2SO4 | Acid wash | Mild | No wash | No wash | Two step | Pyrolysis | No | 60 | 10 | 800 | Pyrolysis | No | 480 | 10 | 1500 | 20.4 | 0.375 | 0.67 | 3.55 | 1.14 | 0.049 | 99.97 | [84]
Fir wood | 3% H2SO4 | Acid wash | Mild | No wash | No wash | Two step | Pyrolysis | No | 60 | 10 | 800 | Pyrolysis | No | 480 | 10 | 1300 | 10.4 | 0.403 | 0.63 | 3.44 | 1.1 | 0.021 | 91.39 | [84]
Lignin | 3% H2SO4 | Acid wash | Mild | No wash | No wash | Two step | Pyrolysis | No | 60 | 10 | 800 | Pyrolysis | No | 480 | 10 | 1300 | 38.8 | 0.386 | 0.62 | 3.38 | 1.1 | 0.034 | 93.37 | [84]
Cellulose | 3% H2SO4 | Acid wash | Mild | No wash | No wash | Two step | Pyrolysis | No | 60 | 10 | 800 | Pyrolysis | No | 480 | 10 | 1300 | 216 | 0.383 | 0.72 | 3.97 | 1.13 | 0.369 | 95.2 | [84]
Pistachio shells | Biomass (EtOH + H2O) | Organic wash | No | No wash | No | Two step | HTC | NaOH | 360 |  | 165 | Pyrolysis | No | No |  | 800 | 289.9 | 0.379 | 0.379 | 6.36 | 0.954 | 0.201 |  | [85]
Pistachio shells | Biomass (EtOH + H2O) | Organic wash | No | No wash | No | Two step | HTC | NaOH | 360 |  | 165 | Pyrolysis | No | No |  | 900 | 224.02 | 0.373 | 0.388 | 6.5 | 1.068 | 0.122 |  | [85]
Pistachio shells | Biomass (EtOH + H2O) | Organic wash | No | No wash | No | Two step | HTC | NaOH | 360 |  | 165 | Pyrolysis | No | No |  | 1000 | 137.07 | 0.363 | 0.404 | 6.77 | 1.072 | 0.064 |  | [85]
Pistachio shells | Biomass (EtOH + H2O) | Organic wash | No | No wash | No | Two step | HTC | NaOH | 360 |  | 165 | Pyrolysis | No | No |  | 1100 | 194.5 | 0.36 | 0.406 | 6.81 | 1.134 | 0.1 |  | [85]
Peanut skin | Biomass (H2O) / Carbon (H2O) | Water wash | No | Water wash | No | Two step | HTC | H2SO4 | 120 |  | 180 | Activation | KOH (0.15) | No |  | 700 | 68.86 |  | 1.05 |  |  |  | 89.12 | [86]
Peanut skin | Biomass (H2O) / Carbon (H2O) | Water wash | No | Water wash | No | Two step | HTC | H2SO4 | 120 |  | 180 | Activation | KOH (0.3) | No |  | 700 | 55.06 |  | 1.09 |  |  |  | 91.6 | [86]
Peanut skin | Biomass (H2O) / Carbon (H2O) | Water wash | No | Water wash | No | Two step | HTC | H2SO4 | 120 |  | 180 | Activation | KOH (0.45) | No |  | 700 | 41.22 |  | 1.13 |  |  |  | 90.7 | [86]
Rambutan peel | Biomass (H2O) / Carbon (EtOH + H2O) | Water wash | No | Organic wash | No | Two step | HTC | NaOH | 800 |  | 200 | Activation | No | No |  | 1000 | 198 | 0.387 | 0.92 |  |  | 0.12 |  | [87]
Rambutan peel | Biomass (H2O) / Carbon (EtOH + H2O) | Water wash | No | Organic wash | No | Two step | HTC | NaOH | 1000 |  | 200 | Activation | No | No |  | 1000 | 282 | 0.383 | 0.85 |  |  | 0.22 |  | [87]
Rambutan peel | Biomass (H2O) / Carbon (EtOH + H2O) | Water wash | No | Organic wash | No | Two step | HTC | NaOH | 1200 |  | 200 | Activation | No | No |  | 1000 | 254 | 0.381 | 0.81 |  |  | 0.17 |  | [87]
Walnut shell | Biomass (H2O) / Carbon (H2O + EtOH) | Water wash | No | Organic wash | No | Two step | HTC | KOH | 720 |  | 180 | Activation | No | No |  | 1100 | 9.4 | [6 empty] | [88]
Litchi pericarp | Biomass (H2O) / Carbon (dilute HCl + H2O) | Water wash | No | Acid wash | MIld | Two step | HTC | H2SO4 | 1440 |  | 180 | Activation | No | No |  | 1200 | 33.9 | [6 empty] | [89]
Lotus leaves | Biomass (EtOH + H2O) / Carbon (H2O) | Organic wash | No | Water wash | No | Two step | HTC | HCl | 600 |  | 180 | Activation | No | No |  | 800 | 397.5 | [6 empty] | [90]
Bagasse | No | No wash | No wash | No wash | No wash | One step | Pyrolysis |  | 60 | 5 | 1400 | No | No | No | No | No | 74.43 |  |  | 8.58 |  | 0.085 |  | [91]
Corn cob | No | No wash | No wash | No wash | No wash | One step | Pyrolysis |  | 60 | 5 | 1400 | No | No | No | No | No | 1.5 |  |  | 7.46 |  | 0.01 |  | [91]
Corn cob | No | No wash | No wash | No wash | No wash | Two step | Pyrolysis | No | 120 |  | 500 | Activation | 2M HCl / 2M NaOH | 120 |  | 1150 | 14.27 | 0.382 |  | 4.546 | 1.326 | 0.0484 |  | [92]
Corn cob | No | No wash | No wash | No wash | No wash | Two step | Pyrolysis | No | 120 |  | 500 | Activation | 2M HCl / 2M NaOH | 120 |  | 1300 | 12.9 | 0.376 |  | 5.152 | 1.388 | 0.0424 |  | [92]
Corn cob | No | No wash | No wash | No wash | No wash | Two step | Pyrolysis | No | 120 |  | 500 | Activation | 2M HCl / 2M NaOH | 120 |  | 1450 | 14.9 | 0.373 |  | 5.547 | 1.444 | 0.0474 |  | [92]
Spartina alterniflora Loisel | Carbon 10wt% KOH and 2M HCL and Ethanol | No wash | No wash | Alkali wash | MIld | Two step | Pyrolysis | No | 120 |  | 600 | Pyrolysis | No | 120 |  | 1200 | 100.4 | 0.3754 | 1.005 |  |  |  |  | [93]
Solidago canadensis L. | Carbon 10wt% KOH and 2M HCL and Ethanol | No wash | No wash | Alkali wash | MIld | Two step | Pyrolysis | No | 120 |  | 600 | Pyrolysis | No | 120 |  | 1200 | 62.1 | 0.3705 | 0.987 |  |  |  |  | [93]
Erigeron canadensis L. | Carbon 10wt% KOH and 2M HCL and Ethanol | No wash | No wash | Alkali wash | MIld | Two step | Pyrolysis | No | 120 |  | 600 | Pyrolysis | No | 120 |  | 1200 | 33.95 | 0.3776 | 0.986 |  |  |  |  | [93]
Switchgrass | No | No wash | No wash | No wash | No wash | Two step | HTC | No | 120 |  | 160 | Pyrolysis | No | 120 |  | 1600 | 13.3 | 0.345 |  |  | 0.98 |  | 98.73 | [94]
Switchgrass | No | No wash | No wash | No wash | No wash | Two step | HTC | No | 120 |  | 190 | Pyrolysis | No | 120 |  | 1600 | 15.95 | 0.346 |  |  | 0.94 |  | 98.45 | [94]
Switchgrass | No | No wash | No wash | No wash | No wash | Two step | HTC | No | 120 |  | 220 | Pyrolysis | No | 120 |  | 1600 | 19.96 | 0.346 |  |  | 0.9 |  | 98.13 | [94]
Switchgrass | No | No wash | No wash | No wash | No wash | One step | Pyrolysis | No | 120 |  | 1600 | No | No | No | No | No | 67.37 | 0.348 |  |  | 0.91 |  | 82.13 | [94]
Ficus macrophylla | No | No wash | No wash | No wash | No wash | Two step | HTC | No | 720 |  | 160 | Pyrolysis | No | 120 |  | 1600 | 77 | [5 empty] | 91.2 | [95]
Ficus macrophylla | 1M HCl | Acid wash | Mild | No wash | No wash | Two step | HTC | No | 720 |  | 190 | Pyrolysis | No | 120 |  | 1600 |  | 0.376 |  |  |  |  | 93.8 | [95]
Ficus macrophylla | 1M HCl and 20% NaOH | Alkali wash | No | No wash | No wash | Two step | HTC | No | 720 |  | 220 | Pyrolysis | No | 120 |  | 1600 | 212 | 0.385 |  |  |  |  | 95.3 | [95]
Jack fruit seed | Carbon 50% HCl | No wash | No wash | Acid wash | Moderate | One step | Pyrolysis | No | 60 | 5 | 1000 | No | No | No | No | No | 1.52 |  | 0.978 |  |  | 0.00347 | 90.66 | [96]
Jack fruit seed | Carbon 50% HCl | No wash | No wash | Acid wash | Moderate | One step | Pyrolysis | No | 60 | 5 | 1100 | No | No | No | No | No | 1.63 |  | 0.989 |  |  | 0.00395 | 91.01 | [96]
Jack fruit seed | Carbon 50% HCl | No wash | No wash | Acid wash | Moderate | One step | Pyrolysis | No | 60 | 5 | 1200 | No | No | No | No | No | 2.67 |  | 0.993 |  |  | 0.00553 | 91.44 | [96]
Jack fruit seed | Carbon 50% HCl | No wash | No wash | Acid wash | Moderate | One step | Pyrolysis | No | 60 | 5 | 1300 | No | No | No | No | No | 3.51 |  | 0.995 |  |  | 0.00559 | 92.43 | [96]
Peanut shell | Carbon 1M HCl | No wash | No wash | Acid wash | Mild | Two step | Pyrolysis | No | 120 | 3 | 400 | Pyrolysis | No | 120 | 5 | 1000 | 35.46 | 0.373 | 0.91 |  |  |  | 93.25 | [97]
Coffee ground | Carbon 1M HCl | No wash | No wash | Acid wash | Mild | Two step | Pyrolysis | No | 120 | 3 | 400 | Pyrolysis | No | 120 | 5 | 1000 | 57.79 | 0.368 | 0.91 |  |  |  | 87.26 | [97]
Sugarcane bagasse | Carbon 1M HCl | No wash | No wash | Acid wash | Mild | Two step | Pyrolysis | No | 120 | 3 | 400 | Pyrolysis | No | 120 | 5 | 1000 | 87.29 | 0.355 | 0.81 |  |  |  | 94.45 | [97]
Rice husk | 2M HCl | Acid wash | Mild | No wash | No wash | One step | Pyrolysis | No | 150 | 3 | 600 | No | No | 180 | No | 600 | 634.06 | 0.402 | 0.94 | 20.38 |  |  |  | [98]
Rice husk | 2M HCl | Acid wash | Mild | No wash | No wash | Two step | Pyrolysis | No | 150 | 3 | 600 | Activation | 10Wt% NaOH | 180 | No | 800 | 757.63 | 0.395 | 0.73 | 26.34 |  |  |  | [98]
Rice husk | 2M HCl | Acid wash | Mild | No wash | No wash | Two step | Pyrolysis | No | 150 | 3 | 600 | Activation | 10Wt% NaOH | 180 | No | 1000 | 584.03 | 0.387 | 0.65 | 29.6 |  |  |  | [98]
Rice husk | 2M HCl | Acid wash | Mild | No wash | No wash | Two step | Pyrolysis | No | 150 | 3 | 600 | Activation | 10Wt% NaOH | 180 | No | 1200 | 459.29 | 0.382 | 0.56 | 34.41 |  |  |  | [98]
Rice husk | 2M HCl | Acid wash | Mild | No wash | No wash | Two step | Pyrolysis | No | 150 | 3 | 600 | Activation | 10Wt% NaOH | 180 | No | 1400 | 424.86 | 0.375 | 0.37 | 51.91 |  |  |  | [98]
Eucalyptus wood | 10% HCl | Acid wash | Mild | No wash | No wash | One step | Pyrolysis | No | 120 | 5 | 700 | No | No | No | No | No | 352.06 | 0.403 |  | 9.15 |  | 0.17 |  | [99]
Eucalyptus wood | 10% HCl | Acid wash | Mild | No wash | No wash | One step | Pyrolysis | No | 120 | 5 | 900 | No | No | No | No | No | 131.8 | 0.399 |  | 9.57 |  | 0.078 |  | [99]
Eucalyptus wood | 10% HCl | Acid wash | Mild | No wash | No wash | One step | Pyrolysis | No | 120 | 5 | 1100 | No | No | No | No | No | 18.74 | 0.394 |  | 10.87 |  | 0.017 |  | [99]
Eucalyptus wood | 10% HCl | Acid wash | Mild | No wash | No wash | One step | Pyrolysis | No | 120 | 5 | 1400 | No | No | No | No | No | 6.64 | 0.386 |  | 12.52 |  | 0.011 |  | [99]
Cucumber stem | Carbon 10% KOH, 1M HCl | No wash | No wash | Alkali wash | Mild | Two step | Pyrolysis | No |  | 5 | 600 | Pyrolysis | No | No | No | 800 | 76.67 | 0.391 |  | 1.156 | 0.71 | 0.067 |  | [100]
Cucumber stem | Carbon 10% KOH, 1M HCl | No wash | No wash | Alkali wash | Mild | Two step | Pyrolysis | No |  | 5 | 600 | Pyrolysis | No | No | No | 900 | 147.16 | 0.387 |  | 1.63 | 0.75 | 0.072 | 86.03 | [100]
Cucumber stem | Carbon 10% KOH, 1M HCl | No wash | No wash | Alkali wash | Mild | Two step | Pyrolysis | No |  | 5 | 600 | Pyrolysis | No | No | No | 1000 | 253.46 | 0.383 |  | 1.76 | 0.8 | 0.11 | 87.05 | [100]
Cucumber stem | Carbon 10% KOH, 1M HCl | No wash | No wash | Alkali wash | Mild | Two step | Pyrolysis | No |  | 5 | 600 | Pyrolysis | No | No | No | 1100 | 312.63 | 0.38 |  | 1.98 | 0.97 | 0.114 | 90.27 | [100]
Cucumber stem | Carbon 1M HCl | No wash | No wash | Acid wash | Mild | Two step | HTC | No | 360 |  | 150 | Pyrolysis | No | No | No | 1000 | 1988.9 | 0.369 |  | 1.85 | 0.69 | 1.63 | 94.11 | [100]
Sugarcane bagasse | Water wash | No wash | No wash | No wash | No wash | One step | pyrolysis | NO | 480 | 5 | 750 | No | No | No | No | No | 8 | 0.381 | 1.33 |  |  |  | 94.7 | [100]
Sugarcane bagasse | Water wash | No wash | No wash | No wash | No wash | One step | pyrolysis | NO | 480 | 5 | 1050 | No | No | No | No | No | 2 | 0.371 | 0.75 |  |  |  | 97 | [100]
Tea | 1M HCl | Acid wash | Mild | No wash | No wash | One step | Pyrolysis | No | 120 | 5 | 1000 | No | No | No | No | No | 56 | 0.379 | [5 empty] | [101]
Tea | 1M HCl | Acid wash | Mild | No wash | No wash | One step | Pyrolysis | No | 120 | 5 | 1200 | No | No | No | No | No | 38 | 0.375 | [5 empty] | [101]
Tea | 1M HCl | Acid wash | Mild | No wash | No wash | One step | Pyrolysis | No | 120 | 5 | 1400 | No | No | No | No | No | 14 | 0.373 | [5 empty] | [101]
Tea | 1M HCl | Acid wash | Mild | No wash | No wash | One step | Pyrolysis | No | 120 | 5 | 1600 | No | No | No | No | No | 4 | 0.366 | [5 empty] | [101]
Bagasse | No | No wash | No wash | No wash | No wash | One step | Pyrolysis | No | 120 | 5 | 900 | No | No | No | No | No | 378 | 0.383 | [5 empty] | [51]
Bagasse | No | No wash | No wash | No wash | No wash | One step | Pyrolysis | No | 120 | 5 | 1000 | No | No | No | No | No | 92.3 | 0.377 | [5 empty] | [51]
Bagasse | No | No wash | No wash | No wash | No wash | One step | Pyrolysis | No | 120 | 5 | 1100 | No | No | No | No | No | 20.3 | 0.383 | [5 empty] | [51]
Olive Shells | No | No wash | No wash | No wash | No wash | One step | Pyrolysis | No | 120 | 5 | 1200 | No | No | No | No | No | 2.2 | 0.385 |  | 0.35 | 0.67 | 0.031 |  | [102]
Olive Shells | No | No wash | No wash | No wash | No wash | One step | Pyrolysis | No | 120 | 5 | 1300 | No | No | No | No | No | 2.6 | 0.379 |  | 0.38 | 0.66 | 0.022 |  | [102]
Olive Shells | No | No wash | No wash | No wash | No wash | One step | Pyrolysis | No | 120 | 5 | 1400 | No | No | No | No | No | 3.4 | 0.364 |  | 0.336 | 0.73 | 0.015 |  | [102]
Olive Shells | No | No wash | No wash | No wash | No wash | Two step | Pyrolysis | No | 120 |  | 300 | Pyrolysis | No | 120 | 5 | 1300 | 9.8 | 0.379 |  | 0.4 | 0.8 |  |  | [102]
Olive Shells | No | No wash | No wash | No wash | No wash | Two step | Pyrolysis | No | 120 |  | 300 | Pyrolysis | No | 120 | 5 | 1300 | 4.2 | 0.376 |  | 0.35 | 0.88 |  |  | [102]
Olive Shells | No | No wash | No wash | No wash | No wash | Two step | Pyrolysis | No | 120 |  | 300 | Pyrolysis | No | 120 | 5 | 1300 | 9.1 | 0.378 |  | 0.35 | 0.73 |  |  | [102]
Lignin | 2M HCl | Acid wash | Mild | No wash | No wash | One step | Pyrolysis | No | 120 | 5 | 1000 | No | No | No | No | No | 87.2 | 0.386 |  | 2 |  |  | 86.7 | [103]
Lignin | 2M HCl | Acid wash | Mild | No wash | No wash | One step | Pyrolysis | No | 120 | 5 | 1200 | No | No | No | No | No | 56.8 | 0.383 |  | 2.16 |  |  | 89.6 | [103]
Lignin | 2M HCl | Acid wash | Mild | No wash | No wash | One step | Pyrolysis | No | 120 | 5 | 1400 | No | No | No | No | No | 33 | 0.375 |  | 2.27 |  |  | 90.7 | [103]
Lignin | 2M HCl | Acid wash | Mild | No wash | No wash | One step | Pyrolysis | No | 120 | 5 | 1600 | No | No | No | No | No | 35.9 | 0.365 |  | 2.57 |  |  | 93.1 | [103]
Lignin | 2M HCl | Acid wash | Mild | No wash | No wash | One step | Pyrolysis | No | 120 | 5 | 1800 | No | No | No | No | No | 45 | 0.346 |  | 3.75 |  |  | 95.8 | [103]
Cellulose | 2M HCl | Acid wash | Mild | No wash | No wash | One step | Pyrolysis | No | 120 | 5 | 1000 | No | No | No | No | No | 328.5 | 0.399 |  | 2.04 |  |  | 89.2 | [103]
Cellulose | 2M HCl | Acid wash | Mild | No wash | No wash | One step | Pyrolysis | No | 120 | 5 | 1200 | No | No | No | No | No | 132.7 | 0.387 |  | 2.23 |  |  | 91.7 | [103]
Cellulose | 2M HCl | Acid wash | Mild | No wash | No wash | One step | Pyrolysis | No | 120 | 5 | 1400 | No | No | No | No | No | 64.5 | 0.385 |  | 2.17 |  |  | 91.8 | [103]
Cellulose | 2M HCl | Acid wash | Mild | No wash | No wash | One step | Pyrolysis | No | 120 | 5 | 1600 | No | No | No | No | No | 47 | 0.372 |  | 2.43 |  |  | 92.5 | [103]
Cellulose | 2M HCl | Acid wash | Mild | No wash | No wash | One step | Pyrolysis | No | 120 | 5 | 1800 | No | No | No | No | No | 56.6 | 0.36 |  | 2.94 |  |  | 96.1 | [103]
Wheat straw | 2M HCl | Acid wash | Mild | No wash | No wash | One step | Pyrolysis | No | 120 | 5 | 1400 | No | No | No | No | No |  | 0.376 |  | 2.25 |  |  |  | [103]
Bamboo joints | 2M HCl | Acid wash | Mild | No wash | No wash | One step | Pyrolysis | No | 120 | 5 | 1400 | No | No | No | No | No |  | 0.375 |  | 2.05 |  |  |  | [103]
Walnut shells | 2M HCl | Acid wash | Mild | No wash | No wash | One step | Pyrolysis | No | 120 | 5 | 1400 | No | No | No | No | No |  | 0.375 |  | 2.03 |  |  |  | [103]
Coconut shells | 2M HCl | Acid wash | Mild | No wash | No wash | One step | Pyrolysis | No | 120 | 5 | 1400 | No | No | No | No | No |  | 0.378 |  | 2.19 |  |  |  | [103]
Kapok fiber | No | No wash | No wash | No wash | No wash | One step | Pyrolysis | No | 240 | 5 | 1200 | No | No | No | No | No | 30.8 | 0.391 | 1.03 |  |  |  | 98.1 | [104]
Kapok fiber | No | No wash | No wash | No wash | No wash | One step | Pyrolysis | No | 240 | 5 | 1400 | No | No | No | No | No | 19.2 | 0.357 | 1.08 |  |  |  | 98.8 | [104]
Kapok fiber | No | No wash | No wash | No wash | No wash | One step | Pyrolysis | No | 240 | 5 | 1600 | No | No | No | No | No | 15.5 | 0.356 | 1.1 |  |  |  | 99.4 | [104]
Prunus armeniaca seed shell | No | No wash | No wash | No wash | No wash | One step | Pyrolysis | No | 300 | 5 | 1000 | No | No | No | No | No | 297 |  | 0.95 |  |  |  | 99.36 | [105]
Prunus armeniaca seed shell | No | No wash | No wash | No wash | No wash | One step | Pyrolysis | No | 300 | 5 | 1100 | No | No | No | No | No | 44 |  | 0.96 |  |  |  | 99.31 | [105]
Prunus armeniaca seed shell | No | No wash | No wash | No wash | No wash | One step | Pyrolysis | No | 300 | 5 | 1200 | No | No | No | No | No | 99 |  | 0.97 |  |  |  | 99.74 | [105]
Corn starch | Fermantation | No wash | No wash | No wash | No wash | One step | Pyrolysis | No | 120 | 5 | 1100 | No | No | No | No | No | 41.91 | 0.386 |  | 10.92 |  | 0.156 | 96.52 | [106]
Corn starch | Fermantation | No wash | No wash | No wash | No wash | One step | Pyrolysis | No | 120 | 5 | 1100 | No | No | No | No | No | 8.13 | 0.401 |  | 10.62 |  | 0.012 | 93.87 | [106]
Potato starch | Fermantation | No wash | No wash | No wash | No wash | One step | Pyrolysis | No | 120 | 5 | 1100 | No | No | No | No | No | 5.12 | 0.385 |  | 10.99 |  | 0.097 | 95.81 | [106]
Potato starch | Fermantation | No wash | No wash | No wash | No wash | One step | Pyrolysis | No | 120 | 5 | 1100 | No | No | No | No | No | 20.33 | 0.395 |  | 10.45 |  | 0.105 | 93.81 | [106]
Cellulose | No | No wash | No wash | No wash | No wash | One step | Pyrolysis | No | 240 | 5 | 600 | No | No | No | No | No |  | 0.438 |  | 3.13 | 0.48 |  |  | [107]
Cellulose | No | No wash | No wash | No wash | No wash | One step | Pyrolysis | No | 240 | 5 | 800 | No | No | No | No | No |  | 0.411 |  | 3.32 | 0.69 |  |  | [107]
Cellulose | No | No wash | No wash | No wash | No wash | One step | Pyrolysis | No | 240 | 5 | 1000 | No | No | No | No | No |  | 0.402 |  | 3.59 | 0.8 |  |  | [107]
Cellulose | No | No wash | No wash | No wash | No wash | One step | Pyrolysis | No | 240 | 5 | 1200 | No | No | No | No | No |  | 0.395 |  | 3.9 | 0.78 |  |  | [107]
Cellulose | No | No wash | No wash | No wash | No wash | One step | Pyrolysis | No | 240 | 5 | 1400 | No | No | No | No | No |  | 0.388 |  | 4.3 | 0.93 |  |  | [107]
Cellulose | No | No wash | No wash | No wash | No wash | One step | Pyrolysis | No | 240 | 5 | 1600 | No | No | No | No | No |  | 0.382 |  | 3.62 | 0.84 |  |  | [107]
lignin | No | No wash | No wash | No wash | No wash | One step | Pyrolysis | No | 240 | 5 | 600 | No | No | No | No | No |  | 0.432 |  | 3.09 | 0.54 |  |  | [107]
lignin | No | No wash | No wash | No wash | No wash | One step | Pyrolysis | No | 240 | 5 | 800 | No | No | No | No | No |  | 0.412 |  | 3.6 | 0.73 |  |  | [107]
lignin | No | No wash | No wash | No wash | No wash | One step | Pyrolysis | No | 240 | 5 | 1000 | No | No | No | No | No |  | 0.404 |  | 4.13 | 0.79 |  |  | [107]
lignin | No | No wash | No wash | No wash | No wash | One step | Pyrolysis | No | 240 | 5 | 1200 | No | No | No | No | No |  | 0.392 |  | 4.05 | 0.79 |  |  | [107]
lignin | No | No wash | No wash | No wash | No wash | One step | Pyrolysis | No | 240 | 5 | 1400 | No | No | No | No | No |  | 0.384 |  | 4.58 | 0.82 |  |  | [107]
lignin | No | No wash | No wash | No wash | No wash | One step | Pyrolysis | No | 240 | 5 | 1600 | No | No | No | No | No |  | 0.372 |  | 4.48 | 0.81 |  |  | [107]
Hemi-cellulose | No | No wash | No wash | No wash | No wash | One step | Pyrolysis | No | 240 | 5 | 600 | No | No | No | No | No |  | 0.399 |  | 3.45 | 0.58 |  |  | [107]
Hemi-cellulose | No | No wash | No wash | No wash | No wash | One step | Pyrolysis | No | 240 | 5 | 800 | No | No | No | No | No |  | 0.393 |  | 4.46 | 0.8 |  |  | [107]
Hemi-cellulose | No | No wash | No wash | No wash | No wash | One step | Pyrolysis | No | 240 | 5 | 1000 | No | No | No | No | No |  | 0.391 |  | 3.85 | 0.82 |  |  | [107]
Hemi-cellulose | No | No wash | No wash | No wash | No wash | One step | Pyrolysis | No | 240 | 5 | 1200 | No | No | No | No | No |  | 0.382 |  | 4.15 | 0.84 |  |  | [107]
Hemi-cellulose | No | No wash | No wash | No wash | No wash | One step | Pyrolysis | No | 240 | 5 | 1400 | No | No | No | No | No |  | 0.374 |  | 3.97 | 1.01 |  |  | [107]
Hemi-cellulose | No | No wash | No wash | No wash | No wash | One step | Pyrolysis | No | 240 | 5 | 1600 | No | No | No | No | No | [7 empty] | [107]
Hemp hurd | Carbon 2M HCl | No wash | No wash | Acid wash | Mild | Two Step | Pyrolysis | No |  | 5 | 500 | Activation | K2CO3 (1:1) | 60 | 1 | 700 | 205.2 | 0.396 |  | 1.544 | 0.962 |  | 88.8 | [108]
Hemp hurd | Carbon 2M HCl | No wash | No wash | Acid wash | Mild | Two Step | Pyrolysis | No |  | 5 | 500 | Activation | K2CO3 (1:2) | 60 | 1 | 700 | 207.8 | 0.402 |  | 1.889 | 0.894 |  | 92.1 | [108]
Hemp hurd | Carbon 2M HCl | No wash | No wash | Acid wash | Mild | Two Step | Pyrolysis | No |  | 5 | 500 | Activation | K2CO3 (1:4) | 60 | 1 | 700 | 266 | 0.397 |  | 2.347 | 0.806 |  | 83.1 | [108]
Hemp hurd | Carbon 2M HCl | No wash | No wash | Acid wash | Mild | Two Step | Pyrolysis | No |  | 5 | 500 | Activation | K2CO3 (1:1) | 60 | 1 | 800 | 26.23 | 0.395 |  | 2.497 | 0.969 |  | 89.3 | [108]
Hemp hurd | Carbon 2M HCl | No wash | No wash | Acid wash | Mild | Two Step | Pyrolysis | No |  | 5 | 500 | Activation | K2CO3 (1:2) | 60 | 1 | 800 | 65.8 | 0.389 |  | 2.319 | 0.948 |  | 91.1 | [108]
Hemp hurd | Carbon 2M HCl | No wash | No wash | Acid wash | Mild | Two Step | Pyrolysis | No |  | 5 | 500 | Activation | K2CO3 (1:4) | 60 | 1 | 800 | 333.5 | 0.397 |  | 1.598 | 0.883 |  | 84.9 | [108]
Hemp hurd | Carbon 2M HCl | No wash | No wash | Acid wash | Mild | Two step | Pyrolysis |  |  | 5 | 500 | Pyrolysis | No | 120 | 5 | 800 | 13.63 | 0.39 |  | 3.709 | 0.94 |  | 89.4 | [108]
Hemp hurd | Carbon 2M HCl | No wash | No wash | Acid wash | Mild | Two step | HTC | HCl | 720 |  | 180 | Pyrolysis | No | 120 | 5 | 800 | 61.71 | 0.388 |  | 3.508 | 0.895 |  | 94.4 | [108]
Hemp hurd | Carbon 2M HCl | No wash | No wash | Acid wash | Mild | Two step | HTC | HCl | 720 |  | 180 | Pyrolysis | No | 120 | 5 | 800 | 461.8 | 0.385 |  | 3.3 | 0.88 |  | 90.6 | [108]
Hemp hurd | Carbon 2M HCl | No wash | No wash | Acid wash | Mild | Two step | Pyrolysis |  |  | 5 | 500 | Pyrolysis | No | 120 | 5 | 1000 | 14.73 | 0.381 |  | 4.009 | 0.874 |  | 93 | [108]
Hemp hurd | Carbon 2M HCl | No wash | No wash | Acid wash | Mild | Two step | HTC | HCl | 720 |  | 180 | Pyrolysis | No | 120 | 5 | 1000 | 11.11 | 0.385 |  | 4.243 | 0.968 |  | 95.6 | [108]
Hemp hurd | Carbon 2M HCl | No wash | No wash | Acid wash | Mild | Two step | HTC | HCl | 720 |  | 180 | Pyrolysis | No | 120 | 5 | 1000 | 95.56 | 0.383 |  | 3.451 | 0.868 |  | 97.2 | [108]
Hemp hurd | Carbon 2M HCl | No wash | No wash | Acid wash | Mild | Two step | Pyrolysis |  |  | 5 | 500 | Pyrolysis | No | 120 | 5 | 1200 | 6.13 | 0.377 |  | 4.637 | 0.892 |  | 91.2 | [108]
Hemp hurd | Carbon 2M HCl | No wash | No wash | Acid wash | Mild | Two step | HTC | HCl | 720 |  | 180 | Pyrolysis | No | 120 | 5 | 1200 | 25.21 | 0.377 |  | 5.346 | 1.056 |  | 96.7 | [108]
Hemp hurd | Carbon 2M HCl | No wash | No wash | Acid wash | Mild | Two step | HTC | HCl | 720 |  | 180 | Pyrolysis | No | 120 | 5 | 1200 | 103.4 | 0.385 |  | 3.333 | 0.932 |  | 97.1 | [108]
Paulownia wood | 1M HCl | Acid wash | Mild | No wash | No wash | Two step | Pyrolysis | No | 120 | 5 | 600 | Pyrolysis |  | 120 | 5 | 1000 | 270.8 | 0.379 | 0.837 | 3.81 | 1.15 | 0.123 | 91.2 | [109]
Paulownia wood | 1M HCl | Acid wash | Mild | No wash | No wash | Two step | Pyrolysis | No | 120 | 5 | 600 | Pyrolysis |  | 120 | 5 | 1100 |  | 0.375 | 0.899 | 3.95 | 1.25 |  |  | [109]
Paulownia wood | 1M HCl | Acid wash | Mild | No wash | No wash | Two step | Pyrolysis | No | 120 | 5 | 600 | Pyrolysis |  | 120 | 5 | 1200 | 28.3 | 0.374 | 0.95 | 4.04 | 1.28 | 0.016 | 89.35 | [109]
Paulownia wood | 1M HCl | Acid wash | Mild | No wash | No wash | Two step | Pyrolysis | No | 120 | 5 | 600 | Pyrolysis |  | 120 | 5 | 1300 |  | 0.372 | 0.952 | 4.11 | 1.29 |  |  | [109]
Paulownia wood | 1M HCl | Acid wash | Mild | No wash | No wash | Two step | Pyrolysis | No | 120 | 5 | 600 | Pyrolysis |  | 120 | 5 | 1400 | 18.6 | 0.368 | 0.975 | 4.2 | 1.48 | 0.01 | 89.18 | [109]
D-Sodium ascorbate | Carbon 1M HCl | No wash | No wash | Acid wash | Mild | One step | Pyrolysis | No | 120 | 2 | 600 | No | No | No | No | No | 488 | 0.386 | 0.48 |  |  | 0.44 |  | [110]
D-Sodium ascorbate | Carbon 1M HCl | No wash | No wash | Acid wash | Mild | One step | Pyrolysis | No | 120 | 2 | 800 | No | No | No | No | No | 813 | 0.379 | 0.58 |  |  | 0.78 |  | [110]
D-Sodium ascorbate | Carbon 1M HCl | No wash | No wash | Acid wash | Mild | One step | Pyrolysis | No | 120 | 2 | 1000 | No | No | No | No | No | 1329 | 0.37 | 0.67 |  |  | 1.15 |  | [110]
Palm Leaves | 1M HCl | Acid wash | Mild | No wash | No wash | One step | Pyrolysis | No |  |  | 800 | No | No | No | No | No | 253.56 | [6 empty] | [111]
Palm Leaves | 1M HCl | Acid wash | Mild | No wash | No wash | One step | Pyrolysis | No |  |  | 900 | No | No | No | No | No | 9.68 | [6 empty] | [111]
Palm Leaves | 1M HCl | Acid wash | Mild | No wash | No wash | One step | Pyrolysis | No |  |  | 1000 | No | No | No | No | No | 38.65 | 0.383 | [5 empty] | [111]
Palm Leaves | 1M HCl | Acid wash | Mild | No wash | No wash | One step | Pyrolysis | No |  |  | 1100 | No | No | No | No | No | 335.47 | [6 empty] | [111]
Palm Leaves | 1M HCl , Aniiline, APS | Acid wash | Mild | No wash | No wash | One step | Pyrolysis | No |  |  | 800 | No | No | No | No | No | 20.47 | [5 empty] | 89.04 | [111]
Palm Leaves | 1M HCl , Aniiline, APS | Acid wash | Mild | No wash | No wash | One step | Pyrolysis | No |  |  | 900 | No | No | No | No | No | 14.51 | [5 empty] | 89.05 | [111]
Palm Leaves | 1M HCl , Aniiline, APS | Acid wash | Mild | No wash | No wash | One step | Pyrolysis | No |  |  | 1000 | No | No | No | No | No | 6.21 | 0.388 |  |  |  |  | 89.85 | [111]
Palm Leaves | 1M HCl , Aniiline, APS | Acid wash | Mild | No wash | No wash | One step | Pyrolysis | No |  |  | 1100 | No | No | No | No | No | 14.15 | [5 empty] | 92.17 | [111]
Corn Stalks | No | No wash | No wash | No wash | No wash | One step | Pyrolysis | No | 120 |  | 1200 | No | No | No | No | No | 638.9 | 0.391 |  |  | 1.238 | 0.2921 | 70 | [112]
Corn Stalks | No | No wash | No wash | No wash | No wash | One step | Pyrolysis | No | 120 |  | 1200 | No | No | No | No | No | 27.4 | 0.384 |  |  | 1.236 | 0.06 | 73.12 | [112]
Prawn shells | 0.1 M NaOH | Alkali wash | Mild | No wash | No wash | One step | Pyrolysis | NaOH | 120 | 3 | 750 | No | No | No | No | No | 336 | 0.35 | 1.02 |  |  |  | 78.7 | [113]
Waste shrimp skin | No | No wash | No wash | No wash | No wash | One step | Pyrolysis |  | 120 | 10 | 600 | No | No | No | No | No | 539 | 0.371 | 0.85 |  |  | 0.56 | 75.3 | [114]
Waste shrimp skin | No | No wash | No wash | No wash | No wash | One step | Pyrolysis |  | 120 | 10 | 700 | No | No | No | No | No | 531 | 0.366 | 0.94 |  |  | 0.61 | 78.1 | [114]
Waste shrimp skin | No | No wash | No wash | No wash | No wash | One step | Pyrolysis |  | 120 | 10 | 800 | No | No | No | No | No | 508 | 0.363 | 0.93 |  |  | 0.71 | 80.7 | [114]
Waste shrimp skin | No | No wash | No wash | No wash | No wash | One step | Pyrolysis |  | 120 | 10 | 900 | No | No | No | No | No | 467 | 0.359 | 0.92 |  |  | 0.8 | 81.8 | [114]
Sisal hemp | 1.6M Hydrazine hydrate | Acid wash | Mild | No wash | No wash | Two step | HTC | HCl | 720 |  | 160 | Pyrolysis | No | 120 | No | 1100 | 2.25 | 0.383 | 0.895 |  |  | 0.003 | 93.61 | [115]
Sisal hemp | 1.6M Hydrazine hydrate | Acid wash | Mild | No wash | No wash | Two step | HTC | HCl | 720 |  | 160 | Pyrolysis | No | 120 | No | 1300 | 28.65 | 0.367 | 0.905 |  |  | 0.006 | 94.18 | [115]
Sisal hemp | 1.6M Hydrazine hydrate | Acid wash | Mild | No wash | No wash | Two step | HTC | HCl | 720 |  | 160 | Pyrolysis | No | 120 | No | 1500 | 4.67 | 0.365 | 0.916 |  |  | 0.005 | 95.32 | [115]
Corn Strarch | No | No wash | No wash | No wash | No wash | Two step | Pyrolysis | NaOH | 120 | 5 | 600 | Pyrolysis | No | 120 | 5 n 2 | 1100 | 3.88 | 0.398 |  | 4.05 | 1.19 | 0.0099 |  | [116]
Corn Strarch | No | No wash | No wash | No wash | No wash | Two step | Pyrolysis | NaOH | 120 | 5 | 600 | Pyrolysis | No | 120 | 5 n 2 | 1300 | 2.35 | 0.385 |  | 5.16 | 1.34 | 0.0056 |  | [116]
Corn Strarch | No | No wash | No wash | No wash | No wash | Two step | Pyrolysis | NaOH | 120 | 5 | 600 | Pyrolysis | No | 120 | 5 n 2 | 1500 | 1.84 | 0.374 |  | 5.37 | 1.7 | 0.0055 |  | [116]
Alkali Lignin | No | No wash | No wash | No wash | No wash | One step | Pyrolysis | No | 180 | 2 | 1300 | No | No | No | No | No | 1.72 | 0.382 |  | 14.46 | 1.04 | 0.003 | 78.6 | [117]
Alkali Lignin | H2O2, 6% |  |  |  |  | One step | Pyrolysis | No | 180 | 2 | 1300 | No | No | No | No | No | 2.51 | 0.389 |  | 12.65 | 1.13 | 0.004 | 77.65 | [117]
BHC | NaOH at 90C | Alkali wash | Mild | No wash | No wash | One step | Pyrolysis | No | 360 | 5 | 1300 | No | No | No | No | No | 3.59 | 0.395 |  |  |  | 0.011 | 86.1 | [118]
Bamboo powder | 2M HCl | Acid wash | Mild | No wash | No wash | Two step | Pyrolysis | No | 300 | 4 | 400 | Pyrolysis | No | 120 | 5 | 1000 | 61.14 | 0.397 |  |  |  | 0.062 |  | [119]
Bamboo powder | 2M HCl | Acid wash | Mild | No wash | No wash | Two step | Pyrolysis | No | 300 | 4 | 400 | Pyrolysis | No | 120 | 5 | 1200 | 35.02 | 0.387 |  |  |  | 0.029 |  | [119]
Bamboo powder | 2M HCl | Acid wash | Mild | No wash | No wash | Two step | Pyrolysis | No | 300 | 4 | 400 | Pyrolysis | No | 120 | 5 | 1400 | 10.78 | 0.382 |  |  |  | 0.02 |  | [119]
Bamboo powder | 2M HCl | Acid wash | Mild | No wash | No wash | Two step | Pyrolysis | No | 300 | 4 | 400 | Pyrolysis | No | 120 | 5 | 1600 | 10.48 | 0.378 |  |  |  | 0.011 |  | [119]
Sucrose | No | No wash | No wash | No wash | No wash | One step | Pyrolysis | No | 480 |  | 1300 | No | No | No | No | No | 164.6 | 0.384 |  | 1.8 | 0.77 | 0.082 | 94.42 | [120]
Sucrose | No | No wash | No wash | No wash | No wash | Two step | HTC | No | 480 | 5 | 450 | Pyrolysis | No | 480 |  | 1300 | 16.5 | 0.394 |  | 1.63 | 0.63 | 0.012 | 93.8 | [120]
Sucrose | No | No wash | No wash | No wash | No wash | Two step | HTC | No | 480 | 3 | 450 | Pyrolysis | No | 480 |  | 1300 | 20.6 | 0.395 |  | 1.55 | 0.57 | 0.014 | 92.91 | [120]
Sourdaw husk | Citric acid (4:1) | Acid wash | Mild | No wash | No wash | Two step | Pyrolysis | No | 180 | 2 | 600 | Pyrolysis | HCl | 180 | 2 | 1500 | 13.285 | 0.375 |  | 3.076 | 1.074 |  | 97.93 | [121]
Sorghum husk | No | No wash | No wash | No wash | No wash | Two step | HTC | HNO3 | 480 |  | 180 | Pyrolysis | No | 180 | 5 | 1200 | 96.43 | 0.375 | 0.9 |  |  | 0.037 | 81.67 | [122]
Sugar cane basggase | Water wash | No wash | No wash | No wash | No wash | Two step | Pyrolysis | No | 240 | 2.5 | 360 | Pyrolysis | No | 120 |  | 1300 | 10.61 | 0.387 |  |  |  |  | 90.64 | [123]
Straw | Water wash | No wash | No wash | No wash | No wash | Two step | Pyrolysis | No | 240 | 2.5 | 360 | Pyrolysis | No | 120 |  | 1300 | 16.37 | 0.373 |  |  |  |  | 91.67 | [123]
Rice husk | Water wash | No wash | No wash | No wash | No wash | Two step | Pyrolysis | No | 240 | 2.5 | 360 | Pyrolysis | No | 120 |  | 1300 | 17.96 | 0.381 |  |  |  |  | 89.96 | [123]
Bamboo wood powder | Water wash | No wash | No wash | No wash | No wash | Two step | Pyrolysis | No | 240 | 2.5 | 360 | Pyrolysis | No | 120 |  | 1300 | 13.62 | 0.385 |  |  |  |  | 89.81 | [123]
Coconut shells | No | No wash | No wash | No wash | No wash | Two step | Pyrolysis | No | 120 |  | 1300 | Pyrolysis | Urea | 120 | 5 | 300 | 24.52 | 0.39 |  |  |  | 0.04 | 82.78 | [124]
Coconut shells | No | No wash | No wash | No wash | No wash | Two step | Pyrolysis | No | 120 |  | 1300 | Pyrolysis | Urea | 120 | 5 | 300 | 8.09 | 0.38 |  |  |  | 0.01 | 93.98 | [124]
Camella seeds | No | No wash | No wash | No wash | No wash | Two step | Pyrolysis | No | 120 |  | 600 | Pyrolysis | HCl | 120 |  | 1300 | 23.1 | 0.377 |  |  |  | 0.045 | 91.22 | [125]
Reed straw | 5M NaOH and 1.5M HCl | Alkali wash | Mild | No wash | No wash | Two step | Pyrolysis | No | 180 | 10 | 400 | Pyrolysis |  | 120 | 5 | 1400 | 10.66 | 0.37 |  | 3.652 | 0.959 | 0.031 | 94.51 | [126]
Reed straw | 5M NaOH and 1.5M HCl | Alkali wash | Mild | No wash | No wash | Two step | Pyrolysis | No | 180 | 10 | 400 | Pyrolysis |  | 120 | 5 | 1400 | 3.47 | 0.379 |  | 3.883 | 1.127 | 0.012 | 93.72 | [126]
Reed straw | 5M NaOH and 1.5M HCl | Alkali wash | Mild | No wash | No wash | Two step | Pyrolysis | No | 180 | 10 | 400 | Pyrolysis |  | 120 | 5 | 1400 | 4.53 | 0.375 |  | 3.472 | 1.058 | 0.015 | 95.46 | [126]
Reed straw | 5M NaOH and 1.5M HCl | Alkali wash | Mild | No wash | No wash | Two step | Pyrolysis | No | 180 | 10 | 400 | Pyrolysis |  | 120 | 5 | 1400 | 11.78 | 0.37 |  | 3.299 | 1.059 | 0.033 | 93.49 | [126]
Reed straw | 5M NaOH and 1.5M HCl | Alkali wash | Mild | No wash | No wash | Two step | Pyrolysis | No | 180 | 10 | 400 | Pyrolysis |  | 120 | 5 | 1400 | 10.57 | 0.369 |  | 3.519 | 1.016 | 0.031 | 93.53 | [126]
Melamine | No | No wash | No wash | No wash | No wash | [11 empty] | 567.3 | 0.38 |  |  | 0.27 |  | 73.24 | [127]
Italian Beared | 1M HCl | Acid wash | Mild | No wash | No wash | Two step | Pyrolysis | No | 120 | 2 | 300 | Pyrolysis | No | 120 | 2 | 1300 | 24.6 | 0.39 |  | 1.55 | 0.43 |  | 87 | [128]
Vine Shoots | Carbon 2M HCl | No wash | No wash | Acid wash | Mild | Two step | HTC | No | 720 | 5 | 180 | Pyrolysis | No | 120 | 5 | 800 | 82 | 0.385 |  | 2.875 | 0.887 |  | 93.5 | [129]
Vine Shoots | Carbon 2M HCl | No wash | No wash | Acid wash | Mild | Two step | HTC | No | 720 | 5 | 180 | Pyrolysis | No | 120 | 5 | 1000 | 17 | 0.381 |  | 3.822 | 0.874 |  | 94.62 | [129]
Vine Shoots | Carbon 2M HCl | No wash | No wash | Acid wash | Mild | Two step | HTC | No | 720 | 5 | 180 | Pyrolysis | No | 120 | 5 | 1200 | 17 | 0.379 |  | 4.303 | 0.913 |  | 94.02 | [129]
Vine Shoots | Carbon 2M HCl | No wash | No wash | Acid wash | Mild | Two step | HTC | No | 720 | 5 | 180 | Pyrolysis | No |  |  |  | 125 | 0.381 |  | 3.653 | 0.955 |  | 94.42 | [129]
Balsa wood | No | No wash | No wash | No wash | No wash | One step | Pyrolysis | No | 120 | 5 | 1200 | No | No | No | No | No | 8.2 | 0.381 |  |  |  | 0.002 | 94.58 | [130]
Balsa wood | No | No wash | No wash | No wash | No wash | One step | Pyrolysis | No | 120 | 5 | 1400 | No | No | No | No | No | 7.97 | 0.38 |  |  |  | 0.037 | 95.19 | [130]
Balsa wood | No | No wash | No wash | No wash | No wash | One step | Pyrolysis | No | 120 | 5 | 1600 | No | No | No | No | No | 8.35 | 0.375 |  |  |  | 0.001 | 95.64 | [130]
Almond shell | HF and HCl | Acid wash | Mild | No wash | No wash | Two step | Pyrolysis | No | 120 | 5 | 600 | Pyrolysis | No | 180 | 5 | 1300 | 62.29 | 0.393 |  | 2.49 | 1.54 | 0.037 | 92.97 | [131]
Almond shell | HF and HCl | Acid wash | Mild | No wash | No wash | Two step | Pyrolysis | No | 120 | 5 | 600 | Pyrolysis | No | 180 | 5 | 1300 | 48.17 | 0.388 |  | 3.1 | 1.75 | 0.027 | 93.29 | [131]
Almond shell | HF and HCl | Acid wash | Mild | No wash | No wash | Two step | Pyrolysis | No | 120 | 5 | 600 | Pyrolysis | No | 180 | 5 | 1300 | 0.54 | 0.389 |  | 3.02 | 1.66 | 0.0023 | 93.07 | [131]
Almond shell | HF and HCl | Acid wash | Mild | No wash | No wash | Two step | Pyrolysis | No | 120 | 5 | 600 | Pyrolysis | No | 180 | 5 | 1300 | 1.66 | 0.391 |  | 3.04 | 1.63 | 0.0055 | 92.98 | [131]
Swtich grass | No | No wash | No wash | No wash | No wash | Two step | HTC | No | 720 |  | 160 | Pyrolysis | No | 120 |  | 1600 | 13.28 | 0.346 |  |  |  |  | 98.73 | [132]
Swtich grass | No | No wash | No wash | No wash | No wash | Two step | HTC | No | 720 |  | 190 | Pyrolysis | No | 120 |  | 1600 | 15.95 | 0.346 |  |  |  |  | 98.45 | [132]
Swtich grass | No | No wash | No wash | No wash | No wash | Two step | HTC | No | 720 |  | 220 | Pyrolysis | No | 120 |  | 1600 | 19.96 | 0.346 |  |  |  |  | 98.13 | [132]
Swtich grass | No | No wash | No wash | No wash | No wash | One step | Pyrolysis | No | 120 |  | 1600 | No | No | No | No | No | 67.37 | 0.345 |  |  |  |  | 82.13 | [132]
Gourd shell | Carbon 0.3 H2SO4 | No wash | No wash | Acid wash | Mild | Two step | Pyrolysis | No | 1 | 10 | 1000 | Pyrolysis | No | 180 | 5 | 1200 | 5.69 | 0.389 |  |  |  | 0.015 | 93.6 | [133]
Gourd shell | Carbon 0.3 H2SO5 | No wash | No wash | Acid wash | Mild | Two step | Pyrolysis | No | 1 | 10 | 1000 | Pyrolysis | No | 180 | 5 | 1400 | 9.96 | 0.376 |  |  |  | 0.018 | 91.2 | [133]
Gourd shell | Carbon 0.3 H2SO6 | No wash | No wash | Acid wash | Mild | Two step | Pyrolysis | No | 1 | 10 | 1000 | Pyrolysis | No | 180 | 5 | 1600 | 36.71 | 0.363 |  |  |  | 0.043 | 86.9 | [133]
Corncob | Carbon 3M HCl | No wash | No wash | Acid wash | Mild | Two step | Pyrolysis | No | 120 | 3 | 500 | Pyrolysis | No | 120 | 5 | 1000 | 393.8 | 0.403 |  |  |  |  | 92.37 | [134]
Corncob | Carbon 3M HCl | No wash | No wash | Acid wash | Mild | Two step | Pyrolysis | No | 120 | 3 | 500 | Pyrolysis | No | 120 | 5 | 1200 | 7.13 | 0.396 |  |  |  | 0.021 | 93.94 | [134]
Corncob | Carbon 3M HCl | No wash | No wash | Acid wash | Mild | Two step | Pyrolysis | No | 120 | 3 | 500 | Pyrolysis | No | 120 | 5 | 1400 | 6.05 | 0.388 |  |  |  | 0.017 | 95.45 | [134]
Corncob | Carbon 3M HCl | No wash | No wash | Acid wash | Mild | Two step | Pyrolysis | No | 120 | 3 | 500 | Pyrolysis | No | 120 | 5 | 1600 | 17.75 | 0.441 |  |  |  | 0.049 | 94.89 | [134]
Ganerma Lucium | No | No wash | No wash | No wash | No wash | One step | Pyrolysis | No | 60 | 5 | 900 | No | No | No | No | No | 329.9 | 0.368 |  |  |  |  | 88.52 | [135]
Ganerma Lucium | No | No wash | No wash | No wash | No wash | One step | Pyrolysis | No | 60 | 5 | 1100 | No | No | No | No | No | 20.3 | 0.379 |  |  |  |  | 91.58 | [135]
Ganerma Lucium | No | No wash | No wash | No wash | No wash | One step | Pyrolysis | No | 60 | 5 | 1300 | No | No | No | No | No | 17.9 | 0.375 |  |  |  |  | 93.48 | [135]
Ganerma Lucium | No | No wash | No wash | No wash | No wash | One step | Pyrolysis | No | 60 | 5 | 1400 | No | No | No | No | No | 14.7 | 0.371 |  |  |  |  | 93.9 | [135]
Ganerma Lucium | No | No wash | No wash | No wash | No wash | One step | Pyrolysis | No | 60 | 5 | 1500 | No | No | No | No | No | 12.7 | 0.365 |  |  |  |  | 94.55 | [135]
Rice husk | 6M HCl +10% HF | Acid wash | Mild | No wash | No wash | One step | Pyrolysis | No | 120 | 5 | 1100 | No | No | No | No | No | 2.68 | 0.403 | 0.66 | 11 | 1.16 | 0.00335 | 89.1 | [136]
Rice husk | 6M HCl +10% HF | Acid wash | Mild | No wash | No wash | One step | Pyrolysis | No | 120 | 5 | 1300 | No | No | No | No | No | 0.27 | 0.395 | 0.72 | 12 | 1.23 |  | 90.61 | [136]
Rice husk | 6M HCl +10% HF | Acid wash | Mild | No wash | No wash | One step | Pyrolysis | No | 120 | 5 | 1500 | No | No | No | No | No | 0.23 | 0.384 | 0.75 | 12.5 | 1.31 |  | 94.34 | [136]
Corncob | 2M HCl+5%HF | Acid wash | Mild | No wash | No wash | Two step | Pyrolysis | No | 120 |  | 600 | Pyrolysis | No | 120 |  | 1300 | 1.7 | 0.377 |  |  |  | 0.05776 | 93.9 | [137]
Corncob | Carbon 3M HCl | No wash | No wash | Acid wash | Mild | Two step | Pyrolysis | No | 120 | 5 | 500 | Pyrolysis | No | 120 | 5 | 1000 | 7.25 | 0.396 |  | 8.01 |  | 0.0083 | 90.33 | [137]
Corncob | Carbon 3M HCl | No wash | No wash | Acid wash | Mild | Two step | Pyrolysis | No | 120 | 5 | 500 | Pyrolysis | No | 120 | 5 | 1200 | 7.64 | 0.391 |  | 9.56 |  | 0.0077 | 91.26 | [137]
Corncob | Carbon 3M HCl | No wash | No wash | Acid wash | Mild | Two step | Pyrolysis | No | 120 | 5 | 500 | Pyrolysis | No | 120 | 5 | 1400 | 7.81 | 0.388 |  | 11.87 |  | 0.0153 | 92.87 | [137]
Corncob | Carbon 3M HCl | No wash | No wash | Acid wash | Mild | Two step | Pyrolysis | No | 120 | 5 | 500 | Pyrolysis | No | 120 | 5 | 1600 | 9.63 | 0.38 |  | 12.65 |  | 0.014 | 94.5 | [137]
Glucose | No | No wash | No wash | No wash | No wash | Two step | HTC | No | 120 |  | 200 | Pyrolysis | No | 120 | 5 | 1000 | 338.8 | 0.391 | 1 | 1.26 |  | 0.19 | 84.7 | [138]
Glucose | No | No wash | No wash | No wash | No wash | One step | Pyrolysis | No | 120 | 5 | 1000 | No | No | No | No | No | 34.4 | 0.385 | 1.08 | 1.31 |  | 0.024 | 90.2 | [138]
Glucose | No | No wash | No wash | No wash | No wash | Two step | HTC | No | 120 |  | 200 | Pyrolysis | No | 120 | 5 | 1300 | 26.1 | 0.377 | 1.12 | 1.34 |  | 0.019 | 97 | [138]
Glucose | No | No wash | No wash | No wash | No wash | One step | Pyrolysis | No | 120 | 5 | 1300 | No | No | No | No | No | 85.1 | 0.388 | 1.05 | 1.29 |  | 0.048 | 90.2 | [138]
Glucose | No | No wash | No wash | No wash | No wash | Two step | HTC | No | 120 |  | 200 | Pyrolysis | No | 120 | 5 | 1500 | 28 | 0.378 | 1.12 | 1.34 |  | 0.016 | 93.2 | [138]
Glucose | No | No wash | No wash | No wash | No wash | One step | Pyrolysis | No | 120 | 5 | 1500 | No | No | No | No | No | 22.6 | 0.357 | 1.39 | 1.49 |  | 0.014 | 95.7 | [138]
Cork | No | No wash | No wash | No wash | No wash | One step | Pyrolysis | No | 120 | 2 | 1500 | No | No | No | No | No | 47 | 0.3404 | 1.15 | 6.553 | 4.866 | 0.05579 | 94.38 | [139]
Yellow sandle | No | No wash | No wash | No wash | No wash | One step | Pyrolysis | No | 120 | 2 | 1500 | No | No | No | No | No | 14.6 | 0.3784 | 1.17 | 5.3 | 1.346 | 0.00816 | 94.72 | [139]
Rosewood | No | No wash | No wash | No wash | No wash | One step | Pyrolysis | No | 120 | 2 | 1500 | No | No | No | No | No | 2.6 | 0.3733 | 1.295 | 6.35 | 1.347 | 0.00326 | 95.19 | [139]
D-glucose | No | No wash | No wash | No wash | No wash | Two step | HTC | No | 720 |  | 230 | Pyrolysis | No | 120 |  | 1000 | 382 | 0.41 | 0.88 | 1.39 | 1.21 | 0.175 | 94.1 | [140]
D-glucose | No | No wash | No wash | No wash | No wash | Two step | HTC | No | 720 |  | 230 | Pyrolysis | No | 120 |  | 1300 | 10 | 0.393 | 0.99 | 1.48 | 1.25 | 0.031 | 96 | [140]
D-glucose | No | No wash | No wash | No wash | No wash | Two step | HTC | No | 720 |  | 230 | Pyrolysis | No | 120 |  | 1500 | 11 | 0.383 | 1.1 | 1.55 | 1.32 | 0.047 | 96.7 | [140]
D-glucose | No | No wash | No wash | No wash | No wash | Two step | HTC | No | 720 |  | 230 | Pyrolysis | No | 120 |  | 1700 | 7 | 0.363 | 1.13 | 2.17 | 1.41 | 0.023 | 97.7 | [140]
D-glucose | No | No wash | No wash | No wash | No wash | Two step | HTC | No | 720 |  | 230 | Pyrolysis | No | 120 |  | 1900 | 7 | 0.355 | 1.18 | 2.42 | 1.75 | 0.031 | 98.7 | [140]
Corncob | 2M HCl+5%HF | Acid wash | Mild | No wash | No wash | One step | Pyrolysis | No | 120 |  | 1300 | Pyrolysis | No | No | No | No | 26.9 | 0.383 |  |  |  | 0.09055 | 93.3 | [140]
Corncob | 2M HCl+5%HF | Acid wash | Mild | No wash | No wash | Two step | Pyrolysis | No | 120 |  | 400 | Pyrolysis | No | 120 |  | 1300 | 14.9 | 0.38 |  |  |  | 0.049 | 93.8 | [140]
Corncob | 2M HCl+5%HF | Acid wash | Mild | No wash | No wash | Two step | Pyrolysis | No | 120 |  | 500 | Pyrolysis | No | 120 |  | 1300 | 11.7 | 0.379 |  |  |  | 0.03614 | 95.3 | [140]

## Reference
[1] | Sun, N., Liu, H. & Xu, B. Facile synthesis of high performance hard carbon anode materials for sodium ion batteries. Journal of Materials Chemistry A 3, 20560-20566 (2015). https://doi.org/10.1039/c5ta05118e
[2] | Meng, X., Savage, P. E. & Deng, D. Trash to Treasure: From Harmful Algal Blooms to High-Performance Electrodes for Sodium-Ion Batteries. Environmental Science & Technology 49, 12543-12550 (2015). https://doi.org/10.1021/acs.est.5b03882
[3] | Li, Y., Hu, Y. S., Titirici, M. M., Chen, L. & Huang, X. Hard Carbon Microtubes Made from Renewable Cotton as High‐Performance Anode Material for Sodium‐Ion Batteries. Advanced Energy Materials 6 (2016). https://doi.org/10.1002/aenm.201600659
[4] | Liu, P. et al. A waste biomass derived hard carbon as a high-performance anode material for sodium-ion batteries. Journal of Materials Chemistry A 4, 13046-13052 (2016). https://doi.org/10.1039/c6ta04877c
[5] | Dahbi, M. et al. Synthesis of hard carbon from argan shells for Na-ion batteries. Journal of Materials Chemistry A 5, 9917-9928 (2017). https://doi.org/10.1039/c7ta01394a
[6] | Kim, K. et al. Tailored Carbon Anodes Derived from Biomass for Sodium-Ion Storage. ACS Sustainable Chemistry & Engineering 5, 8720-8728 (2017). https://doi.org/10.1021/acssuschemeng.7b01497
[7] | Zhang, T. et al. Pinecone biomass-derived hard carbon anodes for high-performance sodium-ion batteries. RSC Advances 7, 41504-41511 (2017). https://doi.org/10.1039/c7ra07231g
[8] | Wang, P. et al. Kelp-derived hard carbons as advanced anode materials for sodium-ion batteries. Journal of Materials Chemistry A 5, 5761-5769 (2017). https://doi.org/10.1039/c7ta00639j
[9] | Gaddam, R. R. et al. Spinifex nanocellulose derived hard carbon anodes for high-performance sodium-ion batteries. Sustainable Energy & Fuels 1, 1090-1097 (2017). https://doi.org/10.1039/c7se00169j
[10] | Wahid, M. et al. Nutty Carbon: Morphology Replicating Hard Carbon from Walnut Shell for Na Ion Battery Anode. ACS Omega 2, 3601-3609 (2017). https://doi.org/10.1021/acsomega.7b00633
[11] | Zhu, X., Jiang, X., Liu, X., Xiao, L. & Cao, Y. A green route to synthesize low-cost and high-performance hard carbon as promising sodium-ion battery anodes from sorghum stalk waste. Green Energy & Environment 2, 310-315 (2017). https://doi.org/10.1016/j.gee.2017.05.004
[12] | Wang, K. et al. Low-Cost and High-Performance Hard Carbon Anode Materials for Sodium-Ion Batteries. ACS Omega 2, 1687-1695 (2017). https://doi.org/10.1021/acsomega.7b00259
[13] | Wang, C. et al. Controlling pseudographtic domain dimension of dandelion derived biomass carbon for excellent sodium-ion storage. Journal of Power Sources 358, 85-92 (2017). https://doi.org/10.1016/j.jpowsour.2017.05.011
[14] | Zhang, N. et al. High capacity hard carbon derived from lotus stem as anode for sodium ion batteries. Journal of Power Sources 378, 331-337 (2018). https://doi.org/10.1016/j.jpowsour.2017.12.054
[15] | Zhang, Y. et al. Honeycomb-like Hard Carbon Derived from Pine Pollen as High-Performance Anode Material for Sodium-Ion Batteries. ACS Applied Materials & Interfaces 10, 42796-42803 (2018). https://doi.org/10.1021/acsami.8b13160
[16] | Wang, Q. et al. Rice husk-derived hard carbons as high-performance anode materials for sodium-ion batteries. Carbon 127, 658-666 (2018). https://doi.org/10.1016/j.carbon.2017.11.054
[17] | Dou, X., Geng, C., Buchholz, D. & Passerini, S. Research Update: Hard carbon with closed pores from pectin-free apple pomace waste for Na-ion batteries. APL Materials 6 (2018). https://doi.org/10.1063/1.5013132
[18] | Zhu, Z. et al. Expanded biomass-derived hard carbon with ultra-stable performance in sodium-ion batteries. Journal of Materials Chemistry A 6, 1513-1522 (2018). https://doi.org/10.1039/c7ta07951f
[19] | Izanzar, I. et al. Hard carbons issued from date palm as efficient anode materials for sodium-ion batteries. Carbon 137, 165-173 (2018). https://doi.org/10.1016/j.carbon.2018.05.032
[20] | Zhu, Y.-E. et al. Hard carbon derived from corn straw piths as anode materials for sodium ion batteries. Ionics 24, 1075-1081 (2018). https://doi.org/10.1007/s11581-017-2260-1
[21] | Marino, C., Cabanero, J., Povia, M. & Villevieille, C. Biowaste Lignin-Based Carbonaceous Materials as Anodes for Na-Ion Batteries. Journal of The Electrochemical Society 165, A1400-A1408 (2018). https://doi.org/10.1149/2.0681807jes
[22] | Zhang, S., Li, Y. & Li, M. Porous Hard Carbon Derived from Walnut Shell as an Anode Material for Sodium-Ion Batteries. JOM 70, 1387-1391 (2018). https://doi.org/10.1007/s11837-018-2789-0
[23] | Wang, Y. et al. High Capacity and High Efficiency Maple Tree-Biomass-Derived Hard Carbon as an Anode Material for Sodium-Ion Batteries. Materials (Basel) 11 (2018). https://doi.org/10.3390/ma11081294
[24] | Saavedra Rios, C. d. M., Simone, V., Simonin, L., Martinet, S. & Dupont, C. Biochars from various biomass types as precursors for hard carbon anodes in sodium-ion batteries. Biomass and Bioenergy 117, 32-37 (2018). https://doi.org/10.1016/j.biombioe.2018.07.001
[25] | Wu, F. et al. Expanding Interlayer Spacing of Hard Carbon by Natural K+ Doping to Boost Na-Ion Storage. ACS Applied Materials & Interfaces 10, 27030-27038 (2018). https://doi.org/10.1021/acsami.8b08380
[26] | Sun, N. et al. Extended “Adsorption–Insertion” Model: A New Insight into the Sodium Storage Mechanism of Hard Carbons. Advanced Energy Materials 9 (2019). https://doi.org/10.1002/aenm.201901351
[27] | Rybarczyk, M. K. et al. Hard carbon derived from rice husk as low cost negative electrodes in Na-ion batteries. Journal of Energy Chemistry 29, 17-22 (2019). https://doi.org/10.1016/j.jechem.2018.01.025
[28] | Raj K, A., Panda, M. R., Dutta, D. P. & Mitra, S. Bio-derived mesoporous disordered carbon: An excellent anode in sodium-ion battery and full-cell lab prototype. Carbon 143, 402-412 (2019). https://doi.org/10.1016/j.carbon.2018.11.038
[29] | Wang, P., Fan, L., Yan, L. & Shi, Z. Low-cost water caltrop shell-derived hard carbons with high initial coulombic efficiency for sodium-ion battery anodes. Journal of Alloys and Compounds 775, 1028-1035 (2019). https://doi.org/10.1016/j.jallcom.2018.10.180
[30] | Li, Y. et al. Regulating Pore Structure of Hierarchical Porous Waste Cork‐Derived Hard Carbon Anode for Enhanced Na Storage Performance. Advanced Energy Materials 9 (2019). https://doi.org/10.1002/aenm.201902852
[31] | Zheng, Y. et al. Superior electrochemical performance of sodium-ion full-cell using poplar wood derived hard carbon anode. Energy Storage Materials 18, 269-279 (2019). https://doi.org/10.1016/j.ensm.2018.09.002
[32] | Wu, F. et al. Lotus Seedpod-Derived Hard Carbon with Hierarchical Porous Structure as Stable Anode for Sodium-Ion Batteries. ACS Applied Materials & Interfaces 11, 12554-12561 (2019). https://doi.org/10.1021/acsami.9b01419
[33] | Nakabayashi, K. et al. Enhancement of First Cycle Coulombic Efficiency of Hard Carbon Derived from Eucalyptus in a Sodium Ion Battery. Chemistry Letters 48, 753-755 (2019). https://doi.org/10.1246/cl.190230
[34] | Alvin, S. et al. Extended flat voltage profile of hard carbon synthesized using a two-step carbonization approach as an anode in sodium ion batteries. Journal of Power Sources 430, 157-168 (2019). https://doi.org/10.1016/j.jpowsour.2019.05.013
[35] | Rath, P. C. et al. Carbonaceous Anodes Derived from Sugarcane Bagasse for Sodium-Ion Batteries. ChemSusChem 12, 2302-2309 (2019). https://doi.org/https://doi.org/10.1002/cssc.201900319
[36] | Lee, M. E., Kwak, H. W., Jin, H.-J. & Yun, Y. S. Waste Beverage Coffee-Induced Hard Carbon Granules for Sodium-Ion Batteries. ACS Sustainable Chemistry & Engineering 7, 12734-12740 (2019). https://doi.org/10.1021/acssuschemeng.9b00971
[37] | Li, X. et al. The transport properties of sodium-ion in the low potential platform region of oatmeal-derived hard carbon for sodium-ion batteries. Journal of Alloys and Compounds 787, 229-238 (2019). https://doi.org/10.1016/j.jallcom.2019.02.077
[38] | Zhao, B., Ding, Y. & Wen, Z. From Jackfruit Rags to Hierarchical Porous N-Doped Carbon: A High-Performance Anode Material for Sodium-Ion Batteries. Transactions of Tianjin University 25, 429-436 (2019). https://doi.org/10.1007/s12209-019-00209-8
[39] | Gomez-Martin, A. et al. Correlation of Structure and Performance of Hard Carbons as Anodes for Sodium Ion Batteries. Chemistry of Materials 31, 7288-7299 (2019). https://doi.org/10.1021/acs.chemmater.9b01768
[40] | Yu, Z.-E. et al. Hard carbon micro-nano tubes derived from kapok fiber as anode materials for sodium-ion batteries and the sodium-ion storage mechanism. Chemical Communications 56, 778-781 (2020). https://doi.org/10.1039/c9cc08221b
[41] | Saavedra Rios, C. d. M., Simonin, L., Geyer, A. d., Matei Ghimbeu, C. & Dupont, C. Unraveling the Properties of Biomass-Derived Hard Carbons upon Thermal Treatment for a Practical Application in Na-Ion Batteries. Energies 13 (2020). https://doi.org/10.3390/en13143513
[42] | Lu, M., Huang, Y. & Chen, C. Cedarwood Bark-Derived Hard Carbon as an Anode for High-Performance Sodium-Ion Batteries. Energy & Fuels 34, 11489-11497 (2020). https://doi.org/10.1021/acs.energyfuels.0c01841
[43] | Yu, K. et al. Hyperaccumulation Route to Ca-Rich Hard Carbon Materials with Cation Self-Incorporation and Interlayer Spacing Optimization for High-Performance Sodium-Ion Batteries. ACS Applied Materials & Interfaces 12, 10544-10553 (2020). https://doi.org/10.1021/acsami.9b22745
[44] | Chen, C. et al. Nonignorable Influence of Oxygen in Hard Carbon for Sodium Ion Storage. ACS Sustainable Chemistry & Engineering 8, 1497-1506 (2020). https://doi.org/10.1021/acssuschemeng.9b05948
[45] | Cheng, H., Tang, Z., Luo, X. & Zheng, Z. Spartina alterniflora-derived porous carbon using as anode material for sodium-ion battery. Science of The Total Environment 777 (2021). https://doi.org/10.1016/j.scitotenv.2021.146120
[46] | Li, Q. et al. N, S self‐doped porous carbon with enlarged interlayer distance as anode for high performance sodium ion batteries. International Journal of Energy Research 45, 7082-7092 (2020). https://doi.org/10.1002/er.6294
[47] | Tao, S. et al. Soybean roots-derived N, P Co-doped mesoporous hard carbon for boosting sodium and potassium-ion batteries. Carbon 178, 233-242 (2021). https://doi.org/10.1016/j.carbon.2021.03.022
[48] | Yang, D. et al. Nitrogen, Sulfur, and Phosphorus Codoped Hollow Carbon Microtubes Derived from Silver Willow Blossoms as a High-Performance Anode for Sodium-Ion Batteries. Energy & Fuels 35, 2795-2804 (2021). https://doi.org/10.1021/acs.energyfuels.0c04258
[49] | Nita, C., Zhang, B., Dentzer, J. & Matei Ghimbeu, C. Hard carbon derived from coconut shells, walnut shells, and corn silk biomass waste exhibiting high capacity for Na-ion batteries. Journal of Energy Chemistry 58, 207-218 (2021). https://doi.org/10.1016/j.jechem.2020.08.065
[50] | Kumar, U., Wu, J., Sharma, N. & Sahajwalla, V. Biomass Derived High Areal and Specific Capacity Hard Carbon Anodes for Sodium-Ion Batteries. Energy & Fuels 35, 1820-1830 (2021). https://doi.org/10.1021/acs.energyfuels.0c03741
[51] | Hu, H.-Y. et al. A Stable Biomass-Derived Hard Carbon Anode for High-Performance Sodium-Ion Full Battery. Energy Technology 9, 2000730 (2021). https://doi.org/https://doi.org/10.1002/ente.202000730
[52] | Zhang, G., Zhao, Y., Yan, L., Zhang, L. & Shi, Z. Sycamore fruit seed‐based hard carbon anode material with high cycle stability for sodium‐ion battery. Journal of Materials Science: Materials in Electronics 32, 5645-5654 (2021). https://doi.org/10.1007/s10854-021-05286-x
[53] | Zheng, P. et al. Enhanced Performance by Enlarged Nano-pores of Holly Leaf-derived Lamellar Carbon for Sodium-ion Battery Anode. Scientific Reports 6, 26246 (2016). https://doi.org/10.1038/srep26246
[54] | Yan, D. et al. Nitrogen-doped carbon microspheres derived from oatmeal as high capacity and superior long life anode material for sodium ion battery. Electrochimica Acta 191, 385-391 (2016). https://doi.org/10.1016/j.electacta.2016.01.105
[55] | Wang, J. et al. Facile hydrothermal treatment route of reed straw-derived hard carbon for high performance sodium ion battery. Electrochimica Acta 291, 188-196 (2018). https://doi.org/10.1016/j.electacta.2018.08.136
[56] | Lv, W. et al. Peanut shell derived hard carbon as ultralong cycling anodes for lithium and sodium batteries. Electrochimica Acta 176, 533-541 (2015). https://doi.org/https://doi.org/10.1016/j.electacta.2015.07.059
[57] | Xiang, J., Lv, W., Mu, C., Zhao, J. & Wang, B. Activated hard carbon from orange peel for lithium/sodium ion battery anode with long cycle life. Journal of Alloys and Compounds 701, 870-874 (2017). https://doi.org/10.1016/j.jallcom.2017.01.206
[58] | Lu, M. et al. Self-doped carbon architectures with heteroatoms containing nitrogen, oxygen and sulfur as high-performance anodes for lithium- and sodium-ion batteries. Electrochimica Acta 251, 396-406 (2017). https://doi.org/10.1016/j.electacta.2017.08.131
[59] | Arie, A. A., Kristianto, H., Demir, E. & Cakan, R. D. Activated porous carbons derived from the Indonesian snake fruit peel as anode materials for sodium ion batteries. Materials Chemistry and Physics 217, 254-261 (2018). https://doi.org/10.1016/j.matchemphys.2018.06.076
[60] | Packiyalakshmi, P., Chandrasekhar, B. & Kalaiselvi, N. Domestic Food Waste Derived Porous Carbon for Energy Storage Applications. ChemistrySelect 4, 8007-8014 (2019). https://doi.org/10.1002/slct.201900818
[61] | Ou, J., Yang, L. & Zhang, Z. Chrysanthemum derived hierarchically porous nitrogen-doped carbon as high performance anode material for Lithium/Sodium ion batteries. Powder Technology 344, 89-95 (2019). https://doi.org/10.1016/j.powtec.2018.11.100
[62] | Pozio, A., Aurora, A. & Prosini, P. P. Hard carbon for sodium batteries: Wood precursors and activation with first group hydroxide. Journal of Power Sources 449 (2020). https://doi.org/10.1016/j.jpowsour.2019.227555
[63] | Senthil, C., Park, J. W., Shaji, N., Sim, G. S. & Lee, C. W. Biomass seaweed-derived nitrogen self-doped porous carbon anodes for sodium-ion batteries: Insights into the structure and electrochemical activity. Journal of Energy Chemistry 64, 286-295 (2022). https://doi.org/10.1016/j.jechem.2021.04.060
[64] | Hong, K. I. et al. Biomass derived hard carbon used as a high performance anode material for sodium ion batteries. Journal of Materials Chemistry A. 2, 12733 (2014). https://doi.org/10.1039/C4TA02068E
[65] | Shen, Y., Sun, S., Yang, M. & Zhao, X. Typha-derived hard carbon for high-performance sodium ion storage. Journal of Alloys and Compounds 784, 1290-1296 (2019). https://doi.org/10.1016/j.jallcom.2019.01.021
[66] | Xu, Z. et al. Highly Stable Basswood Porous Carbon Anode Activated by Phosphoric Acid for a Sodium Ion Battery. Energy & Fuels 34, 11565-11573 (2020). https://doi.org/10.1021/acs.energyfuels.0c02286
[67] | Zhang, J. et al. N, O and S co-doped hierarchical porous carbon derived from a series of samara for lithium and sodium storage: Insights into surface capacitance and inner diffusion. J Colloid Interface Sci 598, 250-259 (2021). https://doi.org/10.1016/j.jcis.2021.04.047
[68] | Yu, C. et al. Old-loofah-derived hard carbon for long cyclicity anode in sodium ion battery. International Journal of Hydrogen Energy 43, 3253-3260 (2018). https://doi.org/10.1016/j.ijhydene.2017.12.151
[69] | Wang, X. K. et al. Hierarchical porous hard carbon enables integral solid electrolyte interphase as robust anode for sodium‐ion batteries. Rare Metals 39, 1053-1062 (2020). https://doi.org/10.1007/s12598-020-01469-3
[70] | Yan, Z., Yang, Q.-W., Wang, Q. & Ma, J. Nitrogen doped porous carbon as excellent dual anodes for Li- and Na-ion batteries. Chinese Chemical Letters 31, 583-588 (2020). https://doi.org/10.1016/j.cclet.2019.11.002
[71] | Darjazi, H. et al. Sustainable Anodes for Lithium- and Sodium-Ion Batteries Based on Coffee Ground-Derived Hard Carbon and Green Binders. Energies 13 (2020). https://doi.org/10.3390/en13236216
[72] | Zhu, Y., Chen, M., Li, Q., Yuan, C. & Wang, C. A porous biomass-derived anode for high-performance sodium-ion batteries. Carbon 129, 695-701 (2018). https://doi.org/10.1016/j.carbon.2017.12.103
[73] | Qin, D. & Chen, S. A sustainable synthesis of biomass carbon sheets as excellent performance sodium ion batteries anode. Journal of Solid State Electrochemistry 21, 1305-1312 (2017). https://doi.org/10.1007/s10008-016-3485-z
[74] | Kumaresan, T. K., Masilamani, S. A., Raman, K., Karazhanov, S. Z. & Subashchandrabose, R. High performance sodium-ion battery anode using biomass derived hard carbon with engineered defective sites. Electrochimica Acta 368 (2021). https://doi.org/10.1016/j.electacta.2020.137574
[75] | Ding, J. et al. Carbon Nanosheet Frameworks Derived from Peat Moss as High Performance Sodium Ion Battery Anodes. ACS Nano 7, 11004-11015 (2013). https://doi.org/10.1021/nn404640c
[76] | Lotfabad, E. M. et al. High-Density Sodium and Lithium Ion Battery Anodes from Banana Peels. ACS Nano 8, 7115-7129 (2014). https://doi.org/10.1021/nn502045y
[77] | Wang, P. et al. Fluorine-Doped Carbon Particles Derived from Lotus Petioles as High-Performance Anode Materials for Sodium-Ion Batteries. The Journal of Physical Chemistry C 119, 21336-21344 (2015). https://doi.org/10.1021/acs.jpcc.5b05443
[78] | Li, D. et al. Ion- and air-tailored micro-honeycomb structures for superior Na-ion storage in coir-derived hard carbon. New Journal of Chemistry 43, 10449-10457 (2019). https://doi.org/10.1039/c9nj01397k
[79] | Yu, K., Wang, X., Yang, H., Bai, Y. & Wu, C. Insight to defects regulation on sugarcane waste-derived hard carbon anode for sodium-ion batteries. Journal of Energy Chemistry 55, 499-508 (2021). https://doi.org/https://doi.org/10.1016/j.jechem.2020.07.025
[80] | Wang, H. et al. Biomass derived hierarchical porous carbons as high-performance anodes for sodium-ion batteries. Electrochimica Acta 188, 103-110 (2016). https://doi.org/https://doi.org/10.1016/j.electacta.2015.12.002
[81] | Cao, L. et al. Rape seed shuck derived-lamellar hard carbon as anodes for sodium-ion batteries. Journal of Alloys and Compounds 695, 632-637 (2017). https://doi.org/https://doi.org/10.1016/j.jallcom.2016.11.135
[82] | Li, W. et al. Controlled synthesis of macroscopic three-dimensional hollow reticulate hard carbon as long-life anode materials for Na-ion batteries. Journal of Alloys and Compounds 716, 210-219 (2017). https://doi.org/10.1016/j.jallcom.2017.05.062
[83] | Fu, H. et al. Network Carbon with Macropores from Apple Pomace for Stable and High Areal Capacity of Sodium Storage. ACS Sustainable Chemistry & Engineering 6, 14751-14758 (2018). https://doi.org/10.1021/acssuschemeng.8b03297
[84] | Li, R. et al. Controlling the Thickness of Disordered Turbostratic Nanodomains in Hard Carbon with Enhanced Sodium Storage Performance. Energy Technology 6, 1080-1087 (2018). https://doi.org/10.1002/ente.201700674
[85] | Xu, S.-D. et al. Curly hard carbon derived from pistachio shells as high-performance anode materials for sodium-ion batteries. Journal of Materials Science 53, 12334-12351 (2018). https://doi.org/10.1007/s10853-018-2472-4
[86] | Li, Q. et al. Revealing the sodium storage of surface CO structure in high performance Na-ion battery. Journal of Electroanalytical Chemistry 854 (2019). https://doi.org/10.1016/j.jelechem.2019.113554
[87] | Arie, A. A., Kristianto, H., Muljana, H. & Stievano, L. Rambutan peel based hard carbons as anode materials for sodium ion battery. Fullerenes, Nanotubes and Carbon Nanostructures 27, 953-960 (2019). https://doi.org/10.1080/1536383X.2019.1671372
[88] | Yang, L., Hu, M., Zhang, H., Yang, W. & Lv, R. Pore structure regulation of hard carbon: Towards fast and high-capacity sodium-ion storage. J Colloid Interface Sci 566, 257-264 (2020). https://doi.org/10.1016/j.jcis.2020.01.085
[89] | Zhu, Z. et al. Green energy application technology of litchi pericarp-derived carbon material with high performance. Journal of Cleaner Production 286 (2021). https://doi.org/10.1016/j.jclepro.2020.124960
[90] | Wang, C.-C. & Su, W.-L. Understanding acid pretreatment of lotus leaves to prepare hard carbons as anodes for sodium ion batteries. Surface and Coatings Technology 415 (2021). https://doi.org/10.1016/j.surfcoat.2021.127125
[91] | Wang, C., Sen, D., Aswal, V. K., Weiguang, L. & Balaya, P. Enhanced storage performance of a low-cost hard carbon derived from biomass. Carbon Trends 17 (2024). https://doi.org/10.1016/j.cartre.2024.100415
[92] | Tang, Y. et al. Electrochemical Behavior of the Biomass Hard Carbon Derived from Waste Corncob as a Sodium-Ion Battery Anode. Energy & Fuels 38, 7389-7398 (2024). https://doi.org/10.1021/acs.energyfuels.4c00564
[93] | Wei, H. et al. Invasive alien plant biomass-derived hard carbon anode for sodium-ion batteries. Chemosphere 343, 140220 (2023). https://doi.org/https://doi.org/10.1016/j.chemosphere.2023.140220
[94] | Li, Y. et al. Hydrothermally Assisted Conversion of Switchgrass into Hard Carbon as Anode Materials for Sodium-Ion Batteries. ACS Applied Materials & Interfaces 16, 28461-28472 (2024). https://doi.org/10.1021/acsami.4c02734
[95] | Gao, Y. et al. Tuning the microstructure of biomass-derived hard carbons by controlling the impurity removal process for enhanced Na ion storage performance. Diamond and Related Materials 148, 111388 (2024). https://doi.org/https://doi.org/10.1016/j.diamond.2024.111388
[96] | Veerasubramani, G. K. et al. Intrinsically Nitrogen-Enriched Biomass-Derived Hard Carbon with Enhanced Performance as a Sodium-Ion Battery Anode. Energy & Fuels 38, 7368-7378 (2024). https://doi.org/10.1021/acs.energyfuels.4c00069
[97] | Yan, B. et al. Biomass derived hard carbon materials for sodium ion battery anodes: Exploring the influence of carbon source on structure and sodium storage performance. Fuel 371, 132141 (2024). https://doi.org/https://doi.org/10.1016/j.fuel.2024.132141
[98] | Li, L. et al. Hierarchical porous hard carbon derived from rice husks for high-performance sodium ion storage. Colloids and Surfaces A: Physicochemical and Engineering Aspects 661, 130927 (2023). https://doi.org/https://doi.org/10.1016/j.colsurfa.2023.130927
[99] | Liu, J. et al. Facile synthesis of high quality hard carbon anode from Eucalyptus wood for sodium-ion batteries. Chemical Papers 76, 7465-7473 (2022). https://doi.org/10.1007/s11696-022-02397-5
[100] | Li, C. et al. Heteroatom-doped hierarchically porous carbons derived from cucumber stem as high-performance anodes for sodium-ion batteries. Journal of Materials Science 54, 5641-5657 (2019). https://doi.org/10.1007/s10853-018-03229-2
[101] | Pei, L. et al. Hard carbon derived from waste tea biomass as high-performance anode material for sodium-ion batteries. Ionics 26, 5535-5542 (2020). https://doi.org/10.1007/s11581-020-03723-1
[102] | Zhou, L. et al. Biomass-derived hard carbon material for high-capacity sodium-ion battery anode through structure regulation. Carbon 231, 119733 (2025). https://doi.org/https://doi.org/10.1016/j.carbon.2024.119733
[103] | Zhang, G. et al. Unraveling the Microcrystalline Carbon Evolution Mechanism of Biomass-Derived Hard Carbon for Sodium-Ion Batteries. Energy & Fuels 38, 8326-8336 (2024). https://doi.org/10.1021/acs.energyfuels.4c00823
[104] | Song, P. et al. Biomass-derived hard carbon microtubes with tunable apertures for high-performance sodium-ion batteries. Nano Research 16, 4874-4879 (2023). https://doi.org/10.1007/s12274-022-5154-0
[105] | Oktay, Z. M. et al. Investigation of electrochemical performance of Na-ion batteries by hard carbon anodes produced by biomass of Prunus armeniaca seeds. Journal of Materials Science: Materials in Electronics 34, 1543 (2023). https://doi.org/10.1007/s10854-023-10849-1
[106] | Chen, Y. et al. Sustainable and scalable fabrication of high-performance hard carbon anode for Na-ion battery. Journal of Power Sources 557, 232534 (2023). https://doi.org/https://doi.org/10.1016/j.jpowsour.2022.232534
[107] | Zhang, W., Huang, Z., Alshareef, H. N. & Qiu, X. Synthesis strategies and obstacles of lignocellulose-derived hard carbon anodes for sodium-ion batteries. Carbon Research 3, 28 (2024). https://doi.org/10.1007/s44246-024-00122-3
[108] | Antorán, D. et al. Waste Hemp Hurd as a Sustainable Precursor for Affordable and High-Rate Hard Carbon-Based Anodes in Sodium-Ion Batteries. Energy & Fuels 37, 9650-9661 (2023). https://doi.org/10.1021/acs.energyfuels.3c01040
[109] | Xu, J. et al. 3D connected porous structure hard carbon derived from paulownia xylem for high rate performance sodium ion battery anode. Journal of Energy Storage 81, 110306 (2024). https://doi.org/https://doi.org/10.1016/j.est.2023.110306
[110] | Wang, N. et al. Defect Sites-Rich Porous Carbon with Pseudocapacitive Behaviors as an Ultrafast and Long-Term Cycling Anode for Sodium-Ion Batteries. ACS Applied Materials & Interfaces 10, 9353-9361 (2018). https://doi.org/10.1021/acsami.7b17893
[111] | Nie, W. et al. Surface organic nitrogen-doping disordered biomass carbon materials with superior cycle stability in the sodium-ion batteries. Journal of Power Sources 522, 230994 (2022). https://doi.org/https://doi.org/10.1016/j.jpowsour.2022.230994
[112] | Qin, D. et al. A sustainable route from corn stalks to N, P-dual doping carbon sheets toward high performance sodium-ion batteries anode. Carbon 130, 664-671 (2018). https://doi.org/https://doi.org/10.1016/j.carbon.2018.01.007
[113] | Elizabeth, I., Singh, B. P., Trikha, S. & Gopukumar, S. Bio-derived hierarchically macro-meso-micro porous carbon anode for lithium/sodium ion batteries. Journal of Power Sources 329, 412-421 (2016). https://doi.org/https://doi.org/10.1016/j.jpowsour.2016.08.106
[114] | Liu, H. et al. Creative utilization of natural nanocomposites: nitrogen-rich mesoporous carbon for a high-performance sodium ion battery. Journal of Materials Chemistry A 5, 9572-9579 (2017). https://doi.org/10.1039/c7ta01891f
[115] | Ou, H. et al. From Natural Fibers to High-Performance Anodes: Sisal Hemp Derived Hard Carbon for Na-/K-Ion Batteries and Mechanism Exploration. Small Methods 9, 2400839 (2025). https://doi.org/https://doi.org/10.1002/smtd.202400839
[116] | Sun, Y., Shen, T., He, Z. & Wang, S. Crosslinking modification of starch improves the structural stability of hard carbon anodes for high-capacity sodium storage. Journal of Colloid and Interface Science 678, 1142-1150 (2025). https://doi.org/https://doi.org/10.1016/j.jcis.2024.09.191
[117] | Tang, Z. et al. Regulating Pseudo-Graphitic Domain and Closed Pores to Facilitate Plateau Sodium Storage Capacity and Kinetics for Hard Carbon. Small Methods 8, 2400509 (2024). https://doi.org/https://doi.org/10.1002/smtd.202400509
[118] | Huang, Z., Huang, J., Zhong, L., Zhang, W. & Qiu, X. Deconstruction Engineering of Lignocellulose Toward High-Plateau-Capacity Hard Carbon Anodes for Sodium-Ion Batteries. Small 20, 2405632 (2024). https://doi.org/https://doi.org/10.1002/smll.202405632
[119] | Gao, T., Zhou, Y., Jiang, Y., Xue, Z. & Ding, Y. Bamboo waste derived hard carbon as high performance anode for sodium-ion batteries. Diamond and Related Materials 150, 111737 (2024). https://doi.org/https://doi.org/10.1016/j.diamond.2024.111737
[120] | Yan, Y. et al. Pre‑carbonization for regulating sucrose-based hard carbon pore structure as high plateau capacity sodium-ion battery anode. Journal of Energy Storage 104, 114590 (2024). https://doi.org/https://doi.org/10.1016/j.est.2024.114590
[121] | Wang, L. et al. Construction of an Anode Material for Sodium-Ion Batteries with an Ultrastable Structure. Langmuir 40, 24644-24652 (2024). https://doi.org/10.1021/acs.langmuir.4c03504
[122] | Lu, B. et al. Self-doped porous sorghum husk-derived carbon as anode for high performance sodium-ion batteries at low temperatures. Journal of Energy Storage 102, 114056 (2024). https://doi.org/https://doi.org/10.1016/j.est.2024.114056
[123] | Liao, J. et al. Unraveling the effect of the microstructure of agricultural waste plants-derived hard carbons on the sodium storage performance. Fuel 376, 132664 (2024). https://doi.org/https://doi.org/10.1016/j.fuel.2024.132664
[124] | Xiang, J. et al. Ball-Milling-Assisted N/O Codoping for Enhanced Sodium Storage Performance of Coconut-Shell-Derived Hard Carbon Anodes in Sodium-Ion Batteries. Langmuir 40, 23853-23863 (2024). https://doi.org/10.1021/acs.langmuir.4c02868
[125] | Peng, J. et al. The induced formation and regulation of closed-pore structure for biomass hard carbon as anode in sodium-ion batteries. Journal of Energy Storage 101, 113864 (2024). https://doi.org/https://doi.org/10.1016/j.est.2024.113864
[126] | Lei, X. et al. Regulation of composition, microstructure, and pore structure of biomass-based hard carbon to boost the sodium storage performance. Journal of Energy Storage 101, 113792 (2024). https://doi.org/https://doi.org/10.1016/j.est.2024.113792
[127] | Shi, T., Yang, Y., Yu, M., Zhang, W. & Ning, X. N,S co-doped biomass hard carbon/ZnS composite as the anode material for high-rate sodium-ion batteries. Journal of Energy Storage 99, 113246 (2024). https://doi.org/https://doi.org/10.1016/j.est.2024.113246
[128] | Gao, Y., Xing, Y., Jiao, Y., Jiang, C. & Zou, Z. High performance spherical hard carbon anodes for Na-ion batteries derived from starch-rich longan kernel. Journal of Energy Storage 98, 113167 (2024). https://doi.org/https://doi.org/10.1016/j.est.2024.113167
[129] | Alvira, D. et al. Sustainable conversion of vine shoots and pig manure into high-performance anode materials for sodium-ion batteries. Journal of Power Sources 614, 235043 (2024). https://doi.org/https://doi.org/10.1016/j.jpowsour.2024.235043
[130] | Huang, J. et al. Sustainable Balsa wood-derived high-rate hard carbon anodes for sodium-ion hybrid capacitors. Journal of Power Sources 613, 234863 (2024). https://doi.org/https://doi.org/10.1016/j.jpowsour.2024.234863
[131] | Li, X. et al. Structural design of biomass-derived hard carbon anode materials for superior sodium storage via increasing crystalline cellulose and closing the open pores. Journal of Materials Chemistry A 12, 21176-21189 (2024). https://doi.org/10.1039/d4ta03284e
[132] | Wei, Y. et al. Gelatin-Derived Hard Carbon Achieves Effective Control of Microstructure toward Fast and Durable Sodium Storage. Advanced Functional Materials 34, 2315408 (2024). https://doi.org/https://doi.org/10.1002/adfm.202315408
[133] | Zhang, Y. et al. Revealing the structural influence mechanism of intrinsic potassium/calcium elements on bio-waste-derived hard carbon for sodium-ion batteries. Chemical Communications 60, 13380-13383 (2024). https://doi.org/10.1039/d4cc03546a
[134] | Song, N.-J. et al. Modulating the Graphitic Domains and Pore Structure of Corncob-Derived Hard Carbons by Pyrolysis to Improve Sodium Storage. Molecules 28, 3595 (2023).
[135] | Lyu, T. et al. Natural mushroom spores derived hard carbon plates for robust and low-potential sodium ion storage. Electrochimica Acta 365, 137356 (2021). https://doi.org/https://doi.org/10.1016/j.electacta.2020.137356
[136] | Tang, Y. et al. Dual-stage carbonization strategy for synthesizing biomass derived hard carbon with enhanced sodium-ion storage performances. Journal of Industrial and Engineering Chemistry 148, 830-837 (2025). https://doi.org/https://doi.org/10.1016/j.jiec.2025.01.042
[137] | Song, N.-J. et al. Tailoring the pore structure of hard carbon for enhanced sodium-ion battery anodes. New Carbon Materials 40, 367-380 (2025). https://doi.org/https://doi.org/10.1016/S1872-5805(25)60967-X
[138] | Xu, Z. et al. The Role of Hydrothermal Carbonization in Sustainable Sodium-Ion Battery Anodes. Advanced Energy Materials 12, 2200208 (2022). https://doi.org/https://doi.org/10.1002/aenm.202200208
[139] | Tang, Z. et al. Revealing the closed pore formation of waste wood-derived hard carbon for advanced sodium-ion battery. Nature Communications 14, 6024 (2023). https://doi.org/10.1038/s41467-023-39637-5
[140] | Guo, Z. et al. Investigating the Superior Performance of Hard Carbon Anodes in Sodium-Ion Compared With Lithium- and Potassium-Ion Batteries. Advanced Materials 35, 2304091 (2023). https://doi.org/https://doi.org/10.1002/adma.202304091

## Model_01_Carbon_Imputated
Biomass | Cellulose% | Hemi-cellulose% | Lignin% | Volatile Matter% | Ash% | Fixed Carbon% | Carbon% | Oxygen% | Hydrogen% | Prewash | Postwash | Type | Method_01 | Activator_01 | Time_01 | Heating rate_01 | Temperature_01 | Method_02 | Activator_02 | Time_02 | Heating rate_02 | Temperature_02 | Carbon
Ailanthus altissima | 46.5 | 24.4 | 24.9 | 75.79201 | 8.30761 | 15.77917 | 45.46856 | 41.98522 | 5.218711 | 6 | 1 | 0 | 1 | 1 | 223.6086 | 5 | 800 | 0 | 5 | 0 | 0 | 0 | 89.8
Alkali Lignin | 0 | 0 | 100 | 70.52735 | 5.262201 | 16.09573 | 44.86357 | 38.98809 | 13.24438 | 4 | 5 | 0 | 1 | 4 | 180 | 2 | 1300 | 0 | 5 | 0 | 0 | 0 | 78.6
Alkali Lignin | 0 | 0 | 100 | 70.52601 | 5.266355 | 16.09594 | 44.8624 | 38.98207 | 13.25151 | 4 | 5 | 0 | 1 | 4 | 180 | 2 | 1300 | 0 | 5 | 0 | 0 | 0 | 77.65
Almond shell | 38.47 | 28.82 | 29.54 | 87.76 | 1.05 | 11.19 | 43.81 | 48.19 | 6.54 | 1 | 5 | 1 | 1 | 4 | 120 | 5 | 600 | 1 | 5 | 180 | 5 | 1300 | 92.97
Almond shell | 38.47 | 28.82 | 29.54 | 87.76 | 1.05 | 11.19 | 43.81 | 48.19 | 6.54 | 1 | 5 | 1 | 1 | 4 | 120 | 5 | 600 | 1 | 5 | 180 | 5 | 1300 | 93.29
Almond shell | 38.47 | 28.82 | 29.54 | 87.76 | 1.05 | 11.19 | 43.81 | 48.19 | 6.54 | 1 | 5 | 1 | 1 | 4 | 120 | 5 | 600 | 1 | 5 | 180 | 5 | 1300 | 93.07
Almond shell | 38.47 | 28.82 | 29.54 | 87.76 | 1.05 | 11.19 | 43.81 | 48.19 | 6.54 | 1 | 5 | 1 | 1 | 4 | 120 | 5 | 600 | 1 | 5 | 180 | 5 | 1300 | 92.98
Apricot shells | 33.3 | 27.8 | 52 | 73.84 | 0.94 | 15.51 | 46.88 | 45.45 | 6.38 | 6 | 5 | 0 | 1 | 4 | 161.9704 | 4.807818 | 900 | 0 | 5 | 0 | 0 | 0 | 89.03
Apricot shells | 33.3 | 27.8 | 52 | 73.84 | 0.94 | 15.51 | 46.88 | 45.45 | 6.38 | 6 | 5 | 0 | 1 | 4 | 186.898 | 6.398826 | 1100 | 0 | 5 | 0 | 0 | 0 | 95.28
Apricot shells | 33.3 | 27.8 | 52 | 73.84 | 0.94 | 15.51 | 46.88 | 45.45 | 6.38 | 6 | 5 | 0 | 1 | 4 | 113.6668 | 5.63889 | 1300 | 0 | 5 | 0 | 0 | 0 | 96.29
Apricot shells | 33.3 | 27.8 | 52 | 73.84 | 0.94 | 15.51 | 46.88 | 45.45 | 6.38 | 6 | 5 | 0 | 1 | 4 | 211.9791 | 4.816011 | 1500 | 0 | 5 | 0 | 0 | 0 | 97.1
Apricot shells | 33.3 | 27.8 | 52 | 73.84 | 0.94 | 15.51 | 46.88 | 45.45 | 6.38 | 6 | 5 | 1 | 1 | 4 | 181.9789 | 4.455736 | 900 | 1 | 7 | 120 | 0 | 800 | 91.88
Apricot shells | 33.3 | 27.8 | 52 | 73.84 | 0.94 | 15.51 | 46.88 | 45.45 | 6.38 | 6 | 5 | 1 | 1 | 4 | 136.004 | 7.278981 | 1100 | 1 | 7 | 120 | 0 | 800 | 96.36
Apricot shells | 33.3 | 27.8 | 52 | 73.84 | 0.94 | 15.51 | 46.88 | 45.45 | 6.38 | 6 | 5 | 1 | 1 | 4 | 178.9549 | 5 | 1300 | 1 | 7 | 120 | 0 | 800 | 97.43
Apricot shells | 33.3 | 27.8 | 52 | 73.84 | 0.94 | 15.51 | 46.88 | 45.45 | 6.38 | 6 | 5 | 1 | 1 | 4 | 180.7248 | 5 | 1500 | 1 | 7 | 120 | 0 | 800 | 98.25
Bamboo wood powder | 35.94911 | 25.48002 | 23.08502 | 78.29693 | 6.672233 | 12.92065 | 43.22351 | 49.48398 | 4.959967 | 4 | 5 | 1 | 1 | 4 | 240 | 2.5 | 360 | 1 | 5 | 120 | 1.467105 | 1300 | 89.81
Banana peel | 9.9 | 41.38 | 8.9 | 88.02 | 9.28 | 2.7 | 35.65 | 45.94 | 6.19 | 6 | 2 | 0 | 1 | 4 | 300 | 5 | 800 | 0 | 5 | 0 | 0 | 0 | 82.44
Banana peel | 9.9 | 41.38 | 8.9 | 88.02 | 9.28 | 2.7 | 35.65 | 45.94 | 6.19 | 6 | 2 | 0 | 1 | 4 | 300 | 5 | 800 | 0 | 5 | 0 | 0 | 0 | 82.44
Banana peel | 9.9 | 41.38 | 8.9 | 88.02 | 9.28 | 2.7 | 35.65 | 45.94 | 6.19 | 6 | 2 | 0 | 1 | 4 | 300 | 5 | 1100 | 0 | 5 | 0 | 0 | 0 | 87.44
Banana peel | 9.9 | 41.38 | 8.9 | 88.02 | 9.28 | 2.7 | 35.65 | 45.94 | 6.19 | 6 | 2 | 0 | 1 | 4 | 300 | 5 | 1100 | 0 | 5 | 0 | 0 | 0 | 87.44
Banana peel | 9.9 | 41.38 | 8.9 | 88.02 | 9.28 | 2.7 | 35.65 | 45.94 | 6.19 | 6 | 2 | 0 | 1 | 4 | 300 | 5 | 1400 | 0 | 5 | 0 | 0 | 0 | 92.42
Banana peel | 9.9 | 41.38 | 8.9 | 88.02 | 9.28 | 2.7 | 35.65 | 45.94 | 6.19 | 6 | 2 | 0 | 1 | 4 | 300 | 5 | 1400 | 0 | 5 | 0 | 0 | 0 | 92.42
Banana peel | 9.9 | 41.38 | 8.9 | 88.02 | 9.28 | 2.7 | 35.65 | 45.94 | 6.19 | 6 | 2 | 1 | 1 | 4 | 300 | 5 | 800 | 1 | 6 | 3 | 5 | 300 | 83.42
Banana peel | 9.9 | 41.38 | 8.9 | 88.02 | 9.28 | 2.7 | 35.65 | 45.94 | 6.19 | 6 | 2 | 1 | 1 | 4 | 300 | 5 | 800 | 1 | 6 | 3 | 5 | 300 | 83.42
Banana peel | 9.9 | 41.38 | 8.9 | 88.02 | 9.28 | 2.7 | 35.65 | 45.94 | 6.19 | 6 | 2 | 1 | 1 | 4 | 300 | 5 | 1100 | 1 | 6 | 3 | 5 | 300 | 88.34
Banana peel | 9.9 | 41.38 | 8.9 | 88.02 | 9.28 | 2.7 | 35.65 | 45.94 | 6.19 | 6 | 2 | 1 | 1 | 4 | 300 | 5 | 1100 | 1 | 6 | 3 | 5 | 300 | 88.34
Banana peel | 9.9 | 41.38 | 8.9 | 88.02 | 9.28 | 2.7 | 35.65 | 45.94 | 6.19 | 6 | 2 | 1 | 1 | 4 | 300 | 5 | 1400 | 1 | 6 | 3 | 5 | 300 | 92.87
Banana peel | 9.9 | 41.38 | 8.9 | 88.02 | 9.28 | 2.7 | 35.65 | 45.94 | 6.19 | 6 | 2 | 1 | 1 | 4 | 300 | 5 | 1400 | 1 | 6 | 3 | 5 | 300 | 92.87
Beech wood | 41.7 | 37.1 | 18.9 | 77.9 | 0.5 | 21.4 | 47.8 | 45.1 | 6.3 | 4 | 5 | 0 | 1 | 4 | 60 | 3.3 | 1000 | 0 | 5 | 0 | 0 | 0 | 92.8
Beech wood | 41.7 | 37.1 | 18.9 | 77.9 | 0.5 | 21.4 | 47.8 | 45.1 | 6.3 | 4 | 5 | 0 | 1 | 4 | 60 | 3.3 | 1200 | 0 | 5 | 0 | 0 | 0 | 92.2
Beech wood | 41.7 | 37.1 | 18.9 | 77.9 | 0.5 | 21.4 | 47.8 | 45.1 | 6.3 | 4 | 5 | 0 | 1 | 4 | 60 | 3.3 | 1400 | 0 | 5 | 0 | 0 | 0 | 97
Buckwheat hulls | 20.4 | 18.5 | 27 | 66.9 | 2.6 | 18.1 | 47.5 | 44.1 | 5.8 | 3 | 5 | 0 | 1 | 4 | 105.4364 | 4.479741 | 700 | 0 | 5 | 0 | 0 | 0 | 94.21
Buckwheat hulls | 20.4 | 18.5 | 27 | 66.9 | 2.6 | 18.1 | 47.5 | 44.1 | 5.8 | 3 | 5 | 0 | 1 | 4 | 178.0368 | 4.847513 | 900 | 0 | 5 | 0 | 0 | 0 | 95.33
Buckwheat hulls | 20.4 | 18.5 | 27 | 66.9 | 2.6 | 18.1 | 47.5 | 44.1 | 5.8 | 3 | 5 | 0 | 1 | 4 | 171.2076 | 5.875284 | 1100 | 0 | 5 | 0 | 0 | 0 | 95.86
Buckwheat hulls | 20.4 | 18.5 | 27 | 66.9 | 2.6 | 18.1 | 47.5 | 44.1 | 5.8 | 3 | 5 | 0 | 1 | 4 | 111.257 | 5 | 1300 | 0 | 5 | 0 | 0 | 0 | 96.03
Cellulose | 100 | 0 | 0 | 71.56641 | 13.20094 | 19.27803 | 41.96491 | 40.76008 | 4.196807 | 1 | 5 | 0 | 1 | 4 | 120 | 5 | 1000 | 0 | 5 | 0 | 0 | 0 | 89.2
Cellulose | 100 | 0 | 0 | 72.15734 | 12.84308 | 18.78772 | 41.7926 | 41.43947 | 4.176622 | 1 | 5 | 0 | 1 | 4 | 120 | 5 | 1200 | 0 | 5 | 0 | 0 | 0 | 91.7
Cellulose | 100 | 0 | 0 | 80.37393 | 5.062188 | 13.0516 | 45.06048 | 42.70323 | 5.933544 | 1 | 5 | 0 | 1 | 4 | 120 | 5 | 1400 | 0 | 5 | 0 | 0 | 0 | 91.8
Cellulose | 100 | 0 | 0 | 81.94978 | 4.2073 | 13.80912 | 48.30198 | 39.81962 | 10.08978 | 1 | 5 | 0 | 1 | 4 | 120 | 5 | 1600 | 0 | 5 | 0 | 0 | 0 | 92.5
Cellulose | 100 | 0 | 0 | 83.69964 | 2.174315 | 14.07618 | 47.91829 | 43.82281 | 6.426501 | 1 | 5 | 0 | 1 | 4 | 120 | 5 | 1800 | 0 | 5 | 0 | 0 | 0 | 96.1
Cellulose | 101 | 1 | 1 | 85.62818 | 0.3425383 | 10.53914 | 47.00773 | 44.99227 | 6.124956 | 1 | 5 | 1 | 1 | 4 | 60 | 10 | 800 | 1 | 5 | 480 | 10 | 1300 | 95.2
Chrysanthemum | 21.55 | 25.48002 | 23.03 | 69.46 | 11.82 | 18.69 | 46.32753 | 42.31112 | 6.100676 | 6 | 7 | 0 | 1 | 1 | 60 | 5 | 700 | 0 | 5 | 0 | 0 | 0 | 93.6
Coconut shells | 17.89 | 56.29 | 25.82 | 83.98220245 | 3.56 | 12.46 | 64.23 | 27.61 | 6.89 | 4 | 3 | 0 | 1 | 4 | 100 | 5 | 1300 | 0 | 5 | 0 | 0 | 0 | 96.4
Coconut shells | 17.89 | 56.29 | 25.82 | 83.98220245 | 3.56 | 12.46 | 64.23 | 27.61 | 6.89 | 4 | 1 | 0 | 1 | 4 | 60 | 5 | 1300 | 0 | 5 | 0 | 0 | 0 | 89.5
Coconut shells | 17.89 | 56.29 | 25.82 | 83.98220245 | 3.56 | 12.46 | 64.23 | 27.61 | 6.89 | 4 | 5 | 1 | 1 | 4 | 120 | 5 | 1300 | 1 | 4 | 120 | 5 | 300 | 82.78
Coconut shells | 17.89 | 56.29 | 25.82 | 83.98220245 | 3.56 | 12.46 | 64.23 | 27.61 | 6.89 | 4 | 5 | 1 | 1 | 4 | 120 | 5 | 1300 | 1 | 4 | 120 | 5 | 300 | 93.98
Coffee ground | 12.4 | 39.1 | 23.9 | 83.3 | 15.3 | 1.5 | 54.2 | 33.1 | 7 | 4 | 1 | 1 | 1 | 4 | 120 | 3 | 400 | 1 | 5 | 120 | 5 | 1000 | 87.26
Coir | 37.832 | 18.65445 | 21.65446 | 69.2 | 15.1 | 21.6 | 40.8 | 40.3 | 3.5 | 5 | 2 | 0 | 1 | 4 | 190.0014 | 5 | 800 | 0 | 5 | 0 | 0 | 0 | 85.67
Coir | 45.16823 | 6.355204 | 33.48927 | 69.2 | 15.1 | 21.6 | 40.8 | 40.3 | 3.5 | 5 | 2 | 0 | 1 | 4 | 133.0233 | 4.809695 | 1000 | 0 | 5 | 0 | 0 | 0 | 90.32
Coir | 44.13145 | 8.122166 | 37.5224 | 69.2 | 15.1 | 21.6 | 40.8 | 40.3 | 3.5 | 5 | 2 | 0 | 1 | 4 | 157.4952 | 4.816166 | 1200 | 0 | 5 | 0 | 0 | 0 | 89.94
Cork | 37.39163 | 28.15077 | 24.57256 | 69.2 | 15.1 | 21.6 | 40.8 | 40.3 | 3.5 | 4 | 5 | 0 | 1 | 4 | 120 | 2 | 1500 | 0 | 5 | 0 | 0 | 0 | 94.38
Corn silk | 33.8032 | 15.3693 | 25.4674 | 72.2 | 5.4 | 22.4 | 45.86 | 46.43 | 5.969836 | 4 | 3 | 0 | 1 | 4 | 60 | 5 | 1300 | 0 | 5 | 0 | 0 | 0 | 90.2
Corn silk | 33.96873 | 15.20533 | 25.32027 | 72.2 | 5.4 | 22.4 | 45.86 | 46.43 | 5.96696 | 4 | 1 | 0 | 1 | 4 | 60 | 5 | 1300 | 0 | 5 | 0 | 0 | 0 | 90.2
Corn Stalks | 31.31 | 40.13 | 4.74 | 77.48 | 7.92 | 6.14 | 44.17 | 49.07 | 5.65 | 4 | 5 | 0 | 1 | 4 | 120 | 3.634698 | 1200 | 0 | 5 | 0 | 0 | 0 | 70
Corn Stalks | 31.31 | 40.13 | 4.74 | 77.48 | 7.92 | 6.14 | 44.17 | 49.07 | 5.65 | 4 | 5 | 0 | 1 | 4 | 120 | 3.635414 | 1200 | 0 | 5 | 0 | 0 | 0 | 73.12
Corn straw pith | 57.6 | 21.3 | 6.1 | 80.57 | 5.49 | 13.89 | 44.69 | 49.1 | 5.93 | 4 | 5 | 0 | 1 | 4 | 120 | 3.692729 | 1200 | 0 | 5 | 0 | 0 | 0 | 87.17
Corn straw pith | 57.6 | 21.3 | 6.1 | 80.57 | 5.49 | 13.89 | 44.69 | 49.1 | 5.93 | 4 | 5 | 0 | 1 | 4 | 120 | 3.693263 | 1400 | 0 | 5 | 0 | 0 | 0 | 88.5
Corn straw pith | 57.6 | 21.3 | 6.1 | 80.57 | 5.49 | 13.89 | 44.69 | 49.1 | 5.93 | 4 | 5 | 0 | 1 | 4 | 120 | 4.528797 | 1600 | 0 | 5 | 0 | 0 | 0 | 92.31
Corncob | 45.88 | 39.4 | 11.32 | 87.76 | 1.05 | 11.19 | 43.81 | 48.19 | 6.54 | 1 | 5 | 0 | 1 | 4 | 120 | 4 | 1300 | 0 | 5 | 0 | 0 | 0 | 93.3
Corncob | 45.88 | 39.4 | 11.32 | 87.76 | 1.05 | 11.19 | 43.81 | 48.19 | 6.54 | 4 | 1 | 1 | 1 | 4 | 120 | 3 | 500 | 1 | 5 | 120 | 5 | 1000 | 92.37
Corncob | 45.88 | 39.4 | 11.32 | 87.76 | 1.05 | 11.19 | 43.81 | 48.19 | 6.54 | 4 | 1 | 1 | 1 | 4 | 120 | 3 | 500 | 1 | 5 | 120 | 5 | 1200 | 93.94
Corncob | 45.88 | 39.4 | 11.32 | 87.76 | 1.05 | 11.19 | 43.81 | 48.19 | 6.54 | 4 | 1 | 1 | 1 | 4 | 120 | 3 | 500 | 1 | 5 | 120 | 5 | 1400 | 95.45
Corncob | 45.88 | 39.4 | 11.32 | 87.76 | 1.05 | 11.19 | 43.81 | 48.19 | 6.54 | 4 | 1 | 1 | 1 | 4 | 120 | 3 | 500 | 1 | 5 | 120 | 5 | 1600 | 94.89
Corncob | 45.88 | 39.4 | 11.32 | 87.76 | 1.05 | 11.19 | 43.81 | 48.19 | 6.54 | 1 | 5 | 1 | 1 | 4 | 120 | 4 | 400 | 1 | 5 | 120 | 5 | 1300 | 93.8
Corncob | 45.88 | 39.4 | 11.32 | 87.76 | 1.05 | 11.19 | 43.81 | 48.19 | 6.54 | 1 | 5 | 1 | 1 | 4 | 120 | 4 | 500 | 1 | 5 | 120 | 5 | 1300 | 95.3
Corncob | 45.88 | 39.4 | 11.32 | 87.76 | 1.05 | 11.19 | 43.81 | 48.19 | 6.54 | 1 | 5 | 1 | 1 | 4 | 120 | 4 | 600 | 1 | 5 | 120 | 5 | 1300 | 93.9
Corncob | 45.88 | 39.4 | 11.32 | 87.76 | 1.05 | 11.19 | 43.81 | 48.19 | 6.54 | 4 | 1 | 1 | 1 | 4 | 120 | 5 | 500 | 1 | 5 | 120 | 5 | 1000 | 90.33
Corncob | 45.88 | 39.4 | 11.32 | 87.76 | 1.05 | 11.19 | 43.81 | 48.19 | 6.54 | 4 | 1 | 1 | 1 | 4 | 120 | 5 | 500 | 1 | 5 | 120 | 5 | 1200 | 91.26
Corncob | 45.88 | 39.4 | 11.32 | 87.76 | 1.05 | 11.19 | 43.81 | 48.19 | 6.54 | 4 | 1 | 1 | 1 | 4 | 120 | 5 | 500 | 1 | 5 | 120 | 5 | 1400 | 92.87
Corncob | 45.88 | 39.4 | 11.32 | 87.76 | 1.05 | 11.19 | 43.81 | 48.19 | 6.54 | 4 | 1 | 1 | 1 | 4 | 120 | 5 | 500 | 1 | 5 | 120 | 5 | 1600 | 94.5
Cucumber stem | 16.13 | 4.33 | 4.51 | 83.8894 | 2.21837 | 13.89223 | 45.30192 | 45.97908 | 6.036702 | 4 | 2 | 1 | 1 | 4 | 420 | 5 | 600 | 1 | 5 | 120 | 5 | 900 | 86.03
Cucumber stem | 16.13 | 4.33 | 4.51 | 84.78828 | 4.678132 | 10.58912 | 46.12301 | 45.21877 | 6.257685 | 4 | 2 | 1 | 1 | 4 | 420 | 5 | 600 | 1 | 5 | 120 | 5 | 1000 | 87.05
Cucumber stem | 16.13 | 4.33 | 4.51 | 85.17326 | 1.830828 | 12.99591 | 44.80706 | 46.71243 | 6.203643 | 4 | 2 | 1 | 1 | 4 | 420 | 5 | 600 | 1 | 5 | 120 | 5 | 1100 | 90.27
Cucumber stem | 16.13 | 4.33 | 4.51 | 79.0616 | 6.238446 | 12.75083 | 47.72724 | 44.10102 | 6.068268 | 4 | 1 | 1 | 0 | 4 | 360 | 3 | 150 | 1 | 5 | 120 | 5 | 1000 | 94.11
Cucumber stem | 16.13 | 4.33 | 4.51 | 83.88945 | 2.218354 | 13.89219 | 45.3019 | 45.97911 | 6.036709 | 2 | 5 | 1 | 1 | 4 | 420 | 1 | 600 | 1 | 5 | 120 | 5 | 900 | 86.03
Cucumber stem | 16.13 | 4.33 | 4.51 | 84.78828 | 4.678259 | 10.589 | 46.12306 | 45.21871 | 6.25769 | 2 | 5 | 1 | 1 | 4 | 420 | 1 | 600 | 1 | 5 | 120 | 5 | 1000 | 87.05
Cucumber stem | 16.13 | 4.33 | 4.51 | 85.1733 | 1.830816 | 12.99589 | 44.80704 | 46.71246 | 6.203648 | 2 | 5 | 1 | 1 | 4 | 420 | 1 | 600 | 1 | 5 | 120 | 5 | 1100 | 90.27
Cucumber stem | 16.13 | 4.33 | 4.51 | 77.43773 | 3.27309 | 15.27086 | 44.54442 | 47.26991 | 5.766322 | 2 | 5 | 1 | 0 | 1 | 480 | 3 | 150 | 1 | 5 | 120 | 5 | 1000 | 94.11
Eucalyptus | 57.3 | 16.8 | 25.9 | 74.62 | 5.55 | 19.83 | 42.55 | 46.76 | 6.01 | 4 | 5 | 0 | 1 | 4 | 127.5791 | 3.778685 | 1000 | 0 | 5 | 0 | 0 | 0 | 97.68
Fir wood | 45.81 | 26.78 | 28.24 | 85.5 | 0.3 | 10.5 | 47.2 | 44.8 | 6.1 | 4 | 5 | 0 | 1 | 4 | 480 | 10 | 1100 | 0 | 5 | 0 | 0 | 0 | 94.08
Fir wood | 45.81 | 26.78 | 28.24 | 85.5 | 0.3 | 10.5 | 47.2 | 44.8 | 6.1 | 4 | 5 | 0 | 1 | 4 | 480 | 10 | 1300 | 0 | 5 | 0 | 0 | 0 | 95.59
Fir wood | 45.81 | 26.78 | 28.24 | 85.5 | 0.3 | 10.5 | 47.2 | 44.8 | 6.1 | 4 | 5 | 0 | 1 | 4 | 480 | 10 | 1500 | 0 | 5 | 0 | 0 | 0 | 99.97
Fir wood | 45.81 | 26.78 | 28.24 | 85.5 | 0.3 | 10.5 | 47.2 | 44.8 | 6.1 | 1 | 5 | 1 | 1 | 4 | 60 | 10 | 800 | 0 | 5 | 300 | 6.25 | 812.5 | 89.94
Fir wood | 45.81 | 26.78 | 28.24 | 85.5 | 0.3 | 10.5 | 47.2 | 44.8 | 6.1 | 1 | 5 | 1 | 1 | 4 | 60 | 10 | 800 | 1 | 5 | 480 | 10 | 1100 | 94.04
Fir wood | 45.81 | 26.78 | 28.24 | 85.5 | 0.3 | 10.5 | 47.2 | 44.8 | 6.1 | 1 | 5 | 1 | 1 | 4 | 60 | 10 | 800 | 1 | 5 | 480 | 10 | 1300 | 95.6
Fir wood | 45.81 | 26.78 | 28.24 | 85.5 | 0.3 | 10.5 | 47.2 | 44.8 | 6.1 | 1 | 5 | 1 | 1 | 4 | 60 | 10 | 800 | 1 | 5 | 480 | 10 | 1500 | 99.97
Fir wood | 45.81 | 26.78 | 28.24 | 85.5 | 0.3 | 10.5 | 47.2 | 44.8 | 6.1 | 1 | 5 | 1 | 1 | 4 | 60 | 10 | 800 | 1 | 5 | 480 | 10 | 1300 | 91.39
Gourd shell | 63.4 | 15.3 | 14.7 | 83.82038 | 0.5539056 | 11.52901 | 46.51522 | 45.54415 | 6.231782 | 4 | 1 | 1 | 1 | 4 | 1 | 10 | 1000 | 1 | 5 | 180 | 5 | 1200 | 93.6
Gourd shell | 63.4 | 15.3 | 14.7 | 85.92245 | 0.4401924 | 10.62898 | 46.56633 | 45.43367 | 6.182246 | 4 | 1 | 1 | 1 | 4 | 1 | 10 | 1000 | 1 | 5 | 180 | 5 | 1400 | 91.2
Gourd shell | 63.4 | 15.3 | 14.7 | 86.31378 | 0.5700599 | 10.74846 | 45.97933 | 46.02067 | 6.258435 | 4 | 1 | 1 | 1 | 4 | 1 | 10 | 1000 | 1 | 5 | 180 | 5 | 1600 | 86.9
Grape waste | 25.3 | 13.95 | 47.3 | 64.3 | 4.1 | 23.3 | 48.6 | 33.2 | 7 | 4 | 5 | 0 | 1 | 4 | 60 | 5 | 1300 | 0 | 5 | 0 | 0 | 0 | 82.8
Grape waste | 25.3 | 13.95 | 47.3 | 64.3 | 4.1 | 23.3 | 48.6 | 33.2 | 7 | 1 | 5 | 0 | 1 | 4 | 60 | 5 | 1300 | 0 | 5 | 0 | 0 | 0 | 68.1
Hemp hurd | 32 | 38.1 | 23.8 | 81.3 | 3 | 15.7 | 46.3 | 44.5 | 5.7 | 4 | 1 | 1 | 1 | 4 | 720 | 5 | 500 | 1 | 1 | 60 | 1 | 700 | 88.8
Hemp hurd | 32 | 38.1 | 23.8 | 81.3 | 3 | 15.7 | 46.3 | 44.5 | 5.7 | 4 | 1 | 1 | 1 | 4 | 720 | 5 | 500 | 1 | 1 | 60 | 1 | 700 | 92.1
Hemp hurd | 32 | 38.1 | 23.8 | 81.3 | 3 | 15.7 | 46.3 | 44.5 | 5.7 | 4 | 1 | 1 | 1 | 4 | 720 | 5 | 500 | 1 | 1 | 60 | 1 | 700 | 83.1
Hemp hurd | 32 | 38.1 | 23.8 | 81.3 | 3 | 15.7 | 46.3 | 44.5 | 5.7 | 4 | 1 | 1 | 1 | 4 | 720 | 5 | 500 | 1 | 1 | 60 | 1 | 800 | 89.3
Hemp hurd | 32 | 38.1 | 23.8 | 81.3 | 3 | 15.7 | 46.3 | 44.5 | 5.7 | 4 | 1 | 1 | 1 | 4 | 720 | 5 | 500 | 1 | 1 | 60 | 1 | 800 | 91.1
Hemp hurd | 32 | 38.1 | 23.8 | 81.3 | 3 | 15.7 | 46.3 | 44.5 | 5.7 | 4 | 1 | 1 | 1 | 4 | 720 | 5 | 500 | 1 | 1 | 60 | 1 | 800 | 84.9
Hemp hurd | 32 | 38.1 | 23.8 | 81.3 | 3 | 15.7 | 46.3 | 44.5 | 5.7 | 4 | 1 | 1 | 1 | 4 | 720 | 5 | 500 | 1 | 5 | 120 | 5 | 800 | 89.4
Hemp hurd | 32 | 38.1 | 23.8 | 81.3 | 3 | 15.7 | 46.3 | 44.5 | 5.7 | 4 | 1 | 1 | 0 | 0 | 720 | 5 | 180 | 1 | 5 | 120 | 5 | 800 | 94.4
Hemp hurd | 32 | 38.1 | 23.8 | 81.3 | 3 | 15.7 | 46.3 | 44.5 | 5.7 | 4 | 1 | 1 | 0 | 0 | 720 | 5 | 180 | 1 | 5 | 120 | 5 | 800 | 90.6
Hemp hurd | 32 | 38.1 | 23.8 | 81.3 | 3 | 15.7 | 46.3 | 44.5 | 5.7 | 4 | 1 | 1 | 1 | 4 | 720 | 5 | 500 | 1 | 5 | 120 | 5 | 1000 | 93
Hemp hurd | 32 | 38.1 | 23.8 | 81.3 | 3 | 15.7 | 46.3 | 44.5 | 5.7 | 4 | 1 | 1 | 0 | 0 | 720 | 5 | 180 | 1 | 5 | 120 | 5 | 1000 | 95.6
Hemp hurd | 32 | 38.1 | 23.8 | 81.3 | 3 | 15.7 | 46.3 | 44.5 | 5.7 | 4 | 1 | 1 | 0 | 0 | 720 | 5 | 180 | 1 | 5 | 120 | 5 | 1000 | 97.2
Hemp hurd | 32 | 38.1 | 23.8 | 81.3 | 3 | 15.7 | 46.3 | 44.5 | 5.7 | 4 | 1 | 1 | 1 | 4 | 720 | 5 | 500 | 1 | 5 | 120 | 5 | 1200 | 91.2
Hemp hurd | 32 | 38.1 | 23.8 | 81.3 | 3 | 15.7 | 46.3 | 44.5 | 5.7 | 4 | 1 | 1 | 0 | 0 | 720 | 5 | 180 | 1 | 5 | 120 | 5 | 1200 | 96.7
Hemp hurd | 32 | 38.1 | 23.8 | 81.3 | 3 | 15.7 | 46.3 | 44.5 | 5.7 | 4 | 1 | 1 | 0 | 0 | 720 | 5 | 180 | 1 | 5 | 120 | 5 | 1200 | 97.1
Jack fruit seed | 17.97 | 9.06 | 1.91 | 70.3 | 1.66 | 10.84 | 45.04 | 45.27 | 6.13 | 4 | 3 | 0 | 1 | 4 | 60 | 5 | 1000 | 0 | 5 | 0 | 0 | 0 | 90.66
Jack fruit seed | 17.97 | 9.06 | 1.91 | 70.3 | 1.66 | 10.84 | 45.04 | 45.27 | 6.13 | 4 | 3 | 0 | 1 | 4 | 60 | 5 | 1100 | 0 | 5 | 0 | 0 | 0 | 91.01
Jack fruit seed | 17.97 | 9.06 | 1.91 | 70.3 | 1.66 | 10.84 | 45.04 | 45.27 | 6.13 | 4 | 3 | 0 | 1 | 4 | 60 | 5 | 1200 | 0 | 5 | 0 | 0 | 0 | 91.44
Jack fruit seed | 17.97 | 9.06 | 1.91 | 70.3 | 1.66 | 10.84 | 45.04 | 45.27 | 6.13 | 4 | 3 | 0 | 1 | 4 | 60 | 5 | 1300 | 0 | 5 | 0 | 0 | 0 | 92.43
Kapok fiber | 53.4 | 29.63 | 20.73 | 86.79775 | 2.29279 | 9.511956 | 46.74635 | 42.12582 | 6.325136 | 4 | 5 | 0 | 1 | 4 | 240 | 5 | 1400 | 0 | 5 | 0 | 0 | 0 | 93.59
Kapok fiber | 53.4 | 29.63 | 20.73 | 78.99366 | 6.886621 | 15.31281 | 45.85027 | 41.13992 | 5.193031 | 4 | 5 | 0 | 1 | 4 | 240 | 5 | 1200 | 0 | 5 | 0 | 0 | 0 | 98.1
Kapok fiber | 53.4 | 29.63 | 20.73 | 87.11549 | 2.073657 | 9.577689 | 47.10265 | 41.94238 | 6.334738 | 4 | 5 | 0 | 1 | 4 | 240 | 5 | 1400 | 0 | 5 | 0 | 0 | 0 | 98.8
Kapok fiber | 53.4 | 29.63 | 20.73 | 85.73242 | 2.860824 | 10.38975 | 49.34485 | 37.11448 | 10.06014 | 4 | 5 | 0 | 1 | 4 | 240 | 5 | 1600 | 0 | 5 | 0 | 0 | 0 | 99.4
Lignin | 0 | 0 | 100 | 71.65991 | 12.79696 | 19.76978 | 42.83471 | 40.91486 | 4.10912 | 1 | 5 | 0 | 1 | 4 | 120 | 5 | 1000 | 0 | 5 | 0 | 0 | 0 | 86.7
Lignin | 0 | 0 | 100 | 72.15942 | 12.44475 | 19.73641 | 42.54403 | 40.34356 | 3.963137 | 1 | 5 | 0 | 1 | 4 | 120 | 5 | 1200 | 0 | 5 | 0 | 0 | 0 | 89.6
Lignin | 0 | 0 | 100 | 81.82288 | 3.774071 | 13.64704 | 48.23649 | 40.48417 | 5.475174 | 1 | 5 | 0 | 1 | 4 | 120 | 5 | 1400 | 0 | 5 | 0 | 0 | 0 | 90.7
Lignin | 0 | 0 | 100 | 79.35807 | 6.813414 | 14.90648 | 48.45875 | 34.33292 | 12.32428 | 1 | 5 | 0 | 1 | 4 | 120 | 5 | 1600 | 0 | 5 | 0 | 0 | 0 | 93.1
Lignin | 0 | 0 | 100 | 79.3202 | 7.43111 | 13.24715 | 50.02348 | 30.05446 | 17.76221 | 1 | 5 | 0 | 1 | 4 | 120 | 5 | 1800 | 0 | 5 | 0 | 0 | 0 | 95.8
Lignin | 0 | 1 | 100 | 85.65494 | 0.3514187 | 10.54731 | 46.96759 | 45.03241 | 6.130166 | 1 | 5 | 1 | 1 | 4 | 60 | 10 | 800 | 1 | 5 | 480 | 10 | 1300 | 93.37
Macadamia nutshell | 29.5 | 30 | 40.1 | 76.25 | 0.36 | 23.4 | 49.7 | 35.2 | 6.2 | 4 | 5 | 0 | 1 | 4 | 60 | 4.056974 | 700 | 0 | 5 | 0 | 0 | 0 | 88.6
Macadamia nutshell | 29.5 | 30 | 40.1 | 76.25 | 0.36 | 23.4 | 49.7 | 35.2 | 6.2 | 4 | 5 | 0 | 1 | 4 | 60 | 3.823862 | 900 | 0 | 5 | 0 | 0 | 0 | 86.5
Macadamia nutshell | 29.5 | 30 | 40.1 | 76.25 | 0.36 | 23.4 | 49.7 | 35.2 | 6.2 | 4 | 5 | 0 | 1 | 4 | 60 | 4.288595 | 1100 | 0 | 5 | 0 | 0 | 0 | 84.3
Miscanthus | 36.96 | 22.12 | 23.3 | 83.1 | 1.48 | 5.92 | 45.51 | 37.8 | 5.29 | 4 | 5 | 0 | 1 | 4 | 60 | 3.3 | 1000 | 0 | 5 | 0 | 0 | 0 | 87.1
Miscanthus | 36.96 | 22.12 | 23.3 | 83.1 | 1.48 | 5.92 | 45.51 | 37.8 | 5.29 | 4 | 5 | 0 | 1 | 4 | 60 | 3.3 | 1200 | 0 | 5 | 0 | 0 | 0 | 84.7
Miscanthus | 36.96 | 22.12 | 23.3 | 83.1 | 1.48 | 5.92 | 45.51 | 37.8 | 5.29 | 4 | 5 | 0 | 1 | 4 | 60 | 3.3 | 1400 | 0 | 5 | 0 | 0 | 0 | 93.2
Oatmeal | 40.1 | 25.1 | 26.1 | 76.1 | 6.1 | 16.1 | 48.17 | 45.55 | 6.23 | 4 | 7 | 1 | 0 | 4 | 12 | 3.137138 | 200 | 1 | 5 | 22.71332 | 3.036663 | 300 | 82.8
Oatmeal | 40.1 | 25.1 | 26.1 | 76.1 | 6.1 | 16.1 | 48.17 | 45.55 | 6.23 | 4 | 7 | 1 | 0 | 4 | 12 | 2.495711 | 200 | 1 | 5 | 96.01806 | 7.285593 | 500 | 89.5
Oatmeal | 40.1 | 25.1 | 26.1 | 76.1 | 6.1 | 16.1 | 48.17 | 45.55 | 6.23 | 4 | 7 | 1 | 0 | 4 | 12 | 2.168607 | 200 | 1 | 5 | 120 | 7.078482 | 700 | 91.9
Oatmeal | 40.1 | 25.1 | 26.1 | 76.1 | 6.1 | 16.1 | 48.17 | 45.55 | 6.23 | 4 | 7 | 1 | 0 | 4 | 12 | 3.33177 | 200 | 1 | 5 | 120 | 5 | 900 | 93.2
Olive stone | 53.5 | 22.3 | 22.5 | 89.3 | 0.6 | 10 | 49.5 | 40.7 | 6.4 | 4 | 5 | 0 | 1 | 4 | 219.0865 | 5 | 800 | 0 | 5 | 0 | 0 | 0 | 86.4
Olive stone | 53.5 | 22.3 | 22.5 | 89.3 | 0.6 | 10 | 49.5 | 40.7 | 6.4 | 4 | 5 | 0 | 1 | 4 | 102.7267 | 3.602648 | 1000 | 0 | 5 | 0 | 0 | 0 | 86.5
Olive stone | 53.5 | 22.3 | 22.5 | 89.3 | 0.6 | 10 | 49.5 | 40.7 | 6.4 | 4 | 5 | 0 | 1 | 4 | 138.116 | 3.958334 | 1200 | 0 | 5 | 0 | 0 | 0 | 94.8
Olive stone | 53.5 | 22.3 | 22.5 | 89.3 | 0.6 | 10 | 49.5 | 40.7 | 6.4 | 4 | 5 | 0 | 1 | 4 | 177.1636 | 4.34471 | 1400 | 0 | 5 | 0 | 0 | 0 | 98.7
Olive stone | 53.5 | 22.3 | 22.5 | 89.3 | 0.6 | 10 | 49.5 | 40.7 | 6.4 | 4 | 5 | 0 | 1 | 4 | 177.3823 | 5.309138 | 1600 | 0 | 5 | 0 | 0 | 0 | 98.2
Olive stone | 53.5 | 22.3 | 22.5 | 89.3 | 0.6 | 10 | 49.5 | 40.7 | 6.4 | 4 | 5 | 0 | 1 | 4 | 120 | 5 | 2000 | 0 | 5 | 0 | 0 | 0 | 99.3
Orange peel | 25 | 17 | 23.08502 | 79.02 | 3.43 | 17.54 | 46.04 | 36.89 | 5.54 | 6 | 1 | 0 | 1 | 1 | 60 | 3 | 700 | 0 | 5 | 0 | 0 | 0 | 76.2
Palm Leaves | 40.21 | 12.8 | 32.2 | 77.5 | 12.1 | 6.1 | 50.4 | 41.8 | 6.3 | 1 | 5 | 0 | 1 | 4 | 222.5128 | 5 | 800 | 0 | 5 | 0 | 0 | 0 | 89.04
Palm Leaves | 40.21 | 12.8 | 32.2 | 77.5 | 12.1 | 6.1 | 50.4 | 41.8 | 6.3 | 1 | 5 | 0 | 1 | 4 | 185.396 | 4.846484 | 900 | 0 | 5 | 0 | 0 | 0 | 89.05
Palm Leaves | 40.21 | 12.8 | 32.2 | 77.5 | 12.1 | 6.1 | 50.4 | 41.8 | 6.3 | 1 | 5 | 0 | 1 | 4 | 116.374 | 3.646391 | 1000 | 0 | 5 | 0 | 0 | 0 | 89.85
Palm Leaves | 40.21 | 12.8 | 32.2 | 77.5 | 12.1 | 6.1 | 50.4 | 41.8 | 6.3 | 1 | 5 | 0 | 1 | 4 | 207.2422 | 6.333375 | 1100 | 0 | 5 | 0 | 0 | 0 | 92.17
Peanut shell | 45.01 | 26.812 | 33.6 | 75.57 | 4.759 | 19.665 | 52.96 | 40.2 | 6.24 | 6 | 2 | 0 | 1 | 1 | 120 | 3 | 600 | 0 | 5 | 0 | 0 | 0 | 75.2
Peanut shell | 45.01 | 26.812 | 33.6 | 75.57 | 4.759 | 19.665 | 52.96 | 40.2 | 6.24 | 4 | 1 | 1 | 1 | 4 | 120 | 3 | 400 | 1 | 5 | 120 | 5 | 1000 | 93.25
Peanut skin | 30 | 20 | 32 | 77.35391 | 3.279016 | 15.26155 | 44.50632 | 47.33002 | 5.767761 | 4 | 1 | 1 | 0 | 0 | 1440 | 5 | 180 | 1 | 8 | 15.94381 | 2.244971 | 800 | 95.32
Peanut skin | 30 | 20 | 32 | 77.35391 | 3.279016 | 15.26155 | 44.50632 | 47.33002 | 5.767761 | 4 | 1 | 1 | 0 | 0 | 1440 | 5 | 180 | 1 | 8 | 15.9475 | 2.244685 | 800 | 95.94
Peanut skin | 30 | 20 | 32 | 77.35391 | 3.279016 | 15.26155 | 44.50632 | 47.33002 | 5.767761 | 4 | 1 | 1 | 1 | 0 | 1440 | 5 | 180 | 1 | 8 | 15.94797 | 2.244674 | 800 | 95.95
Peanut skin | 30 | 20 | 32 | 77.35391 | 3.279016 | 15.26155 | 44.50632 | 47.33002 | 5.767761 | 4 | 1 | 1 | 1 | 0 | 1440 | 5 | 180 | 1 | 8 | 15.95191 | 2.244387 | 800 | 96.56
Peanut skin | 30 | 20 | 32 | 76.89685 | 5.724077 | 16.09594 | 48.13752 | 45.608 | 6.147647 | 6 | 7 | 1 | 0 | 0 | 120 | 2.202919 | 180 | 1 | 1 | 120 | 6.992703 | 700 | 89.12
Peanut skin | 30 | 20 | 32 | 76.89679 | 5.724111 | 16.09593 | 48.13751 | 45.60801 | 6.147654 | 6 | 7 | 1 | 0 | 0 | 120 | 2.202949 | 180 | 1 | 1 | 120 | 6.992628 | 700 | 91.6
Peanut skin | 30 | 20 | 32 | 76.89679 | 5.724108 | 16.09593 | 48.13751 | 45.608 | 6.147653 | 6 | 7 | 1 | 0 | 0 | 120 | 2.202938 | 180 | 1 | 1 | 120 | 6.992655 | 700 | 90.7
Peat moss | 55 | 65 | 3 | 69.2 | 5.16 | 25.3 | 53.6 | 32.9 | 5.7 | 4 | 2 | 0 | 1 | 4 | 60 | 5 | 900 | 0 | 5 | 0 | 0 | 0 | 84.59
Peat moss | 55 | 65 | 3 | 69.2 | 5.16 | 25.3 | 53.6 | 32.9 | 5.7 | 4 | 2 | 0 | 1 | 4 | 60 | 5 | 1100 | 0 | 5 | 0 | 0 | 0 | 87.11
Peat moss | 55 | 65 | 3 | 69.2 | 5.16 | 25.3 | 53.6 | 32.9 | 5.7 | 4 | 2 | 0 | 1 | 4 | 60 | 5 | 1400 | 0 | 5 | 0 | 0 | 0 | 93.35
Peat moss | 55 | 65 | 3 | 69.2 | 5.16 | 25.3 | 53.6 | 32.9 | 5.7 | 4 | 2 | 1 | 1 | 4 | 60 | 5 | 600 | 1 | 6 | 3 | 5 | 300 | 78.85
Peat moss | 55 | 65 | 3 | 69.2 | 5.16 | 25.3 | 53.6 | 32.9 | 5.7 | 4 | 2 | 1 | 1 | 4 | 60 | 5 | 900 | 1 | 6 | 3 | 5 | 300 | 86.38
Peat moss | 55 | 65 | 3 | 69.2 | 5.16 | 25.3 | 53.6 | 32.9 | 5.7 | 4 | 2 | 1 | 1 | 4 | 60 | 5 | 1100 | 1 | 6 | 3 | 5 | 300 | 89.35
Peat moss | 55 | 65 | 3 | 69.2 | 5.16 | 25.3 | 53.6 | 32.9 | 5.7 | 4 | 2 | 1 | 1 | 4 | 60 | 5 | 1400 | 1 | 6 | 3 | 5 | 300 | 93.31
Peat moss | 55 | 65 | 3 | 69.2 | 5.16 | 25.3 | 53.6 | 32.9 | 5.7 | 4 | 2 | 0 | 1 | 4 | 60 | 5 | 600 | 0 | 5 | 0 | 0 | 0 | 76.38
Pine | 32.09 | 14.22 | 31.15 | 83.3 | 1.3 | 15.4 | 52.2 | 41.7 | 6 | 4 | 5 | 0 | 1 | 4 | 60 | 3.3 | 1000 | 0 | 5 | 0 | 0 | 0 | 93.9
Pine | 32.09 | 14.22 | 31.15 | 83.3 | 1.3 | 15.4 | 52.2 | 41.7 | 6 | 4 | 5 | 0 | 1 | 4 | 60 | 3.3 | 1000 | 0 | 5 | 0 | 0 | 0 | 93.9
Pine | 32.09 | 14.22 | 31.15 | 83.3 | 1.3 | 15.4 | 52.2 | 41.7 | 6 | 4 | 5 | 0 | 1 | 4 | 60 | 3.3 | 1200 | 0 | 5 | 0 | 0 | 0 | 92.4
Pine | 32.09 | 14.22 | 31.15 | 83.3 | 1.3 | 15.4 | 52.2 | 41.7 | 6 | 4 | 5 | 0 | 1 | 4 | 60 | 3.3 | 1200 | 0 | 5 | 0 | 0 | 0 | 92.4
Pine | 32.09 | 14.22 | 31.15 | 83.3 | 1.3 | 15.4 | 52.2 | 41.7 | 6 | 4 | 5 | 0 | 1 | 4 | 60 | 3.3 | 1400 | 0 | 5 | 0 | 0 | 0 | 98
Pine | 32.09 | 14.22 | 31.15 | 83.3 | 1.3 | 15.4 | 52.2 | 41.7 | 6 | 4 | 5 | 0 | 1 | 4 | 60 | 3.3 | 1400 | 0 | 5 | 0 | 0 | 0 | 98
Pinecone | 32.91 | 22.92 | 30 | 80.35 | 1.41 | 10.27 | 48.62 | 38.45 | 5.31 | 6 | 7 | 1 | 1 | 1 | 120 | 5.1307 | 500 | 1 | 0 | 120 | 5 | 1400 | 94.43
Platanus | 33.79 | 19.91 | 25.89 | 74.1 | 3.61 | 22.29 | 47.8 | 40.33 | 6.62 | 0 | 5 | 1 | 1 | 4 | 60 | 1 | 550 | 1 | 5 | 120 | 10 | 700 | 90.37
Platanus | 33.79 | 19.91 | 25.89 | 74.1 | 3.61 | 22.29 | 47.8 | 40.33 | 6.62 | 4 | 5 | 1 | 1 | 4 | 60 | 1 | 550 | 1 | 5 | 120 | 10 | 700 | 85.86
Platanus bark | 33.79 | 19.91 | 25.89 | 74.1 | 3.61 | 22.29 | 47.8 | 40.33 | 6.62 | 6 | 5 | 0 | 1 | 0 | 107.9186 | 4.382409 | 700 | 0 | 5 | 0 | 0 | 0 | 93.6
Potato peel | 55.25 | 11.71 | 14.24 | 66.54 | 8.6 | 16.55 | 43.85 | 46.83 | 5.8 | 4 | 5 | 0 | 1 | 4 | 60 | 5 | 1300 | 0 | 5 | 0 | 0 | 0 | 63.7
Potato peel | 55.25 | 11.71 | 14.24 | 66.54 | 8.6 | 16.55 | 43.85 | 46.83 | 5.8 | 1 | 5 | 0 | 1 | 4 | 60 | 5 | 1300 | 0 | 5 | 0 | 0 | 0 | 80
Reed straw | 56 | 14.5 | 20.5 | 79.73 | 2 | 14.47 | 45.16 | 48.78 | 5.58 | 2 | 5 | 1 | 1 | 4 | 180 | 10 | 400 | 1 | 5 | 120 | 5 | 1400 | 94.51
Reed straw | 56 | 14.5 | 20.5 | 79.73 | 2 | 14.47 | 45.16 | 48.78 | 5.58 | 2 | 5 | 1 | 1 | 4 | 180 | 10 | 400 | 1 | 5 | 120 | 5 | 1400 | 93.72
Reed straw | 56 | 14.5 | 20.5 | 79.73 | 2 | 14.47 | 45.16 | 48.78 | 5.58 | 2 | 5 | 1 | 1 | 4 | 180 | 10 | 400 | 1 | 5 | 120 | 5 | 1400 | 95.46
Reed straw | 56 | 14.5 | 20.5 | 79.73 | 2 | 14.47 | 45.16 | 48.78 | 5.58 | 2 | 5 | 1 | 1 | 4 | 180 | 10 | 400 | 1 | 5 | 120 | 5 | 1400 | 93.49
Reed straw | 56 | 14.5 | 20.5 | 79.73 | 2 | 14.47 | 45.16 | 48.78 | 5.58 | 2 | 5 | 1 | 1 | 4 | 180 | 10 | 400 | 1 | 5 | 120 | 5 | 1400 | 93.53
Rice husk | 38.3 | 31.6 | 11.8 | 68.2 | 16.1 | 15.7 | 45.2 | 47.6 | 5.8 | 1 | 5 | 0 | 1 | 4 | 120 | 5 | 1100 | 0 | 5 | 0 | 0 | 0 | 89.1
Rice husk | 38.3 | 31.6 | 11.8 | 68.2 | 16.1 | 15.7 | 45.2 | 47.6 | 5.8 | 1 | 5 | 0 | 1 | 4 | 120 | 5 | 1300 | 0 | 5 | 0 | 0 | 0 | 90.61
Rice husk | 38.3 | 31.6 | 11.8 | 68.2 | 16.1 | 15.7 | 45.2 | 47.6 | 5.8 | 1 | 5 | 0 | 1 | 4 | 120 | 5 | 1500 | 0 | 5 | 0 | 0 | 0 | 94.34
Rice husk | 38.3 | 31.6 | 11.8 | 68.2 | 16.1 | 15.7 | 45.2 | 47.6 | 5.8 | 4 | 5 | 1 | 1 | 4 | 240 | 2.5 | 360 | 1 | 5 | 120 | 0 | 1300 | 89.96
Shaddock peel | 25 | 12 | 18 | 74.895 | 3.180213 | 17.34593 | 45.97978 | 44.94108 | 5.944337 | 4 | 6 | 1 | 0 | 0 | 1440 | 5 | 180 | 1 | 5 | 0 | 0 | 500 | 80.04
Shaddock peel | 25 | 12 | 18 | 77.81896 | 2.737028 | 15.43892 | 45.49902 | 46.13075 | 5.868366 | 4 | 6 | 1 | 0 | 0 | 1440 | 5 | 180 | 1 | 5 | 0 | 0 | 600 | 86.97
Shaddock peel | 25 | 12 | 18 | 75.92124 | 2.869508 | 15.22849 | 44.63903 | 47.48885 | 5.901316 | 4 | 6 | 1 | 0 | 0 | 1440 | 5 | 180 | 1 | 5 | 0 | 0 | 700 | 89.07
Shaddock peel | 25 | 12 | 18 | 75.07191 | 10.43941 | 15.77923 | 43.17464 | 43.27296 | 4.64525 | 6 | 1 | 0 | 1 | 4 | 120 | 3.643896 | 1200 | 0 | 5 | 0 | 0 | 0 | 96.98
Shaddock peel | 25 | 12 | 18 | 73.33477 | 11.2236 | 16.81006 | 44.17716 | 41.12035 | 4.764443 | 6 | 1 | 0 | 1 | 4 | 120 | 4.560016 | 800 | 0 | 5 | 0 | 0 | 0 | 91.08
Shaddock peel | 25 | 12 | 18 | 73.75273 | 11.51199 | 17.64276 | 43.88023 | 41.2582 | 4.582884 | 6 | 1 | 0 | 1 | 4 | 120 | 3.643059 | 1000 | 0 | 5 | 0 | 0 | 0 | 94.98
Shaddock peel | 25 | 12 | 18 | 84.34581 | 2.177799 | 12.00526 | 48.50594 | 42.68525 | 5.993161 | 6 | 1 | 0 | 1 | 4 | 120 | 3.3 | 1400 | 0 | 5 | 0 | 0 | 0 | 97.53
Shaddok peel | 25 | 12 | 18 | 77.81417 | 2.737334 | 15.4384 | 45.49689 | 46.13413 | 5.868455 | 4 | 5 | 1 | 0 | 0 | 1440 | 5 | 180 | 1 | 8 | 2.431608 | 5 | 600 | 80
Shaddok peel | 25 | 12 | 18 | 75.92369 | 2.8701 | 15.22857 | 44.63897 | 47.48839 | 5.901111 | 4 | 5 | 1 | 0 | 0 | 1440 | 5 | 180 | 1 | 8 | 2.101637 | 5 | 700 | 85
Sorghum stalk | 36.42 | 30.1 | 19.85 | 71.71 | 3.94 | 17.95 | 44.03 | 5.68 | 49.93 | 4 | 1 | 0 | 1 | 4 | 120 | 2 | 1100 | 0 | 5 | 0 | 0 | 0 | 96.06
Sorghum stalk | 36.42 | 30.1 | 19.85 | 71.71 | 3.94 | 17.95 | 44.03 | 5.68 | 49.93 | 4 | 1 | 0 | 1 | 4 | 120 | 2 | 1300 | 0 | 5 | 0 | 0 | 0 | 95.94
Sorghum stalk | 36.42 | 30.1 | 19.85 | 71.71 | 3.94 | 17.95 | 44.03 | 5.68 | 49.93 | 4 | 1 | 0 | 1 | 4 | 120 | 2 | 1500 | 0 | 5 | 0 | 0 | 0 | 96.21
Soybean root | 40.62 | 33.78 | 7.75 | 74.1 | 4 | 14.6 | 45.8 | 43.7 | 6.9 | 6 | 1 | 0 | 1 | 4 | 120 | 3.78884 | 600 | 0 | 5 | 0 | 0 | 0 | 80.8
Soybean root | 40.62 | 33.78 | 7.75 | 74.1 | 4 | 14.6 | 45.8 | 43.7 | 6.9 | 6 | 1 | 0 | 1 | 4 | 120 | 4.050429 | 700 | 0 | 5 | 0 | 0 | 0 | 77.15
Soybean root | 40.62 | 33.78 | 7.75 | 74.1 | 4 | 14.6 | 45.8 | 43.7 | 6.9 | 6 | 1 | 0 | 1 | 4 | 120 | 4.565326 | 800 | 0 | 5 | 0 | 0 | 0 | 77.61
Sugar cane basggase | 35.5 | 25 | 17.5 | 82.5 | 3.2 | 11.5 | 42.1 | 50.4 | 4.51 | 4 | 5 | 1 | 1 | 4 | 240 | 2.5 | 360 | 1 | 5 | 120 | 2.067349 | 1300 | 90.64
Sugarcane bagasse | 36.5 | 26 | 18.5 | 83.5 | 4.2 | 12.5 | 43.1 | 51.4 | 5.51 | 4 | 1 | 1 | 1 | 4 | 120 | 3 | 400 | 1 | 5 | 120 | 5 | 1000 | 94.45
Sugarcane bagasse | 36.5 | 26 | 18.5 | 83.5 | 4.2 | 12.5 | 43.1 | 51.4 | 5.51 | 6 | 5 | 0 | 1 | 4 | 360 | 5 | 750 | 0 | 5 | 0 | 0 | 0 | 84.1
Sugarcane bagasse | 36.5 | 26 | 18.5 | 83.5 | 4.2 | 12.5 | 43.1 | 51.4 | 5.51 | 6 | 5 | 0 | 1 | 4 | 360 | 5 | 850 | 0 | 5 | 0 | 0 | 0 | 85.1
Sugarcane bagasse | 36.5 | 26 | 18.5 | 83.5 | 4.2 | 12.5 | 43.1 | 51.4 | 5.51 | 6 | 5 | 0 | 1 | 4 | 360 | 5 | 950 | 0 | 5 | 0 | 0 | 0 | 86
Sugarcane bagasse | 36.5 | 26 | 18.5 | 83.5 | 4.2 | 12.5 | 43.1 | 51.4 | 5.51 | 6 | 5 | 0 | 1 | 4 | 360 | 5 | 1050 | 0 | 5 | 0 | 0 | 0 | 86.6
Sugarcane bagasse | 36.5 | 26 | 18.5 | 83.5 | 4.2 | 12.5 | 43.1 | 51.4 | 5.51 | 4 | 5 | 0 | 1 | 4 | 480 | 5 | 750 | 0 | 5 | 0 | 0 | 0 | 94.7
Sugarcane bagasse | 36.5 | 26 | 18.5 | 83.5 | 4.2 | 12.5 | 43.1 | 51.4 | 5.51 | 4 | 5 | 0 | 1 | 4 | 480 | 5 | 1050 | 0 | 5 | 0 | 0 | 0 | 97
Switchgrass | 34.44 | 28.84 | 8.84 | 79.76 | 2.02 | 18.22 | 48.02 | 44.19 | 6.71 | 4 | 5 | 1 | 0 | 4 | 120 | 10 | 160 | 1 | 5 | 120 | 0 | 1600 | 98.73
Switchgrass | 34.44 | 28.84 | 8.84 | 79.76 | 2.02 | 18.22 | 48.02 | 44.19 | 6.71 | 4 | 5 | 1 | 0 | 4 | 120 | 10 | 190 | 1 | 5 | 120 | 0 | 1600 | 98.45
Switchgrass | 34.44 | 28.84 | 8.84 | 79.76 | 2.02 | 18.22 | 48.02 | 44.19 | 6.71 | 4 | 5 | 1 | 0 | 4 | 120 | 10 | 220 | 1 | 5 | 120 | 0 | 1600 | 98.13
Switchgrass | 34.44 | 28.84 | 8.84 | 79.76 | 2.02 | 18.22 | 48.02 | 44.19 | 6.71 | 4 | 5 | 0 | 1 | 4 | 120 | 4.055479 | 1600 | 0 | 5 | 0 | 0 | 0 | 82.13
Swtich grass | 34.44 | 28.84 | 8.84 | 79.76 | 2.02 | 18.22 | 48.02 | 44.19 | 6.71 | 4 | 5 | 1 | 0 | 4 | 720 | 5 | 160 | 1 | 5 | 120 | 0 | 1600 | 98.73
Swtich grass | 34.44 | 28.84 | 8.84 | 79.76 | 2.02 | 18.22 | 48.02 | 44.19 | 6.71 | 4 | 5 | 1 | 0 | 4 | 720 | 4.620807 | 190 | 1 | 5 | 120 | 0 | 1600 | 98.45
Swtich grass | 34.44 | 28.84 | 8.84 | 79.76 | 2.02 | 18.22 | 48.02 | 44.19 | 6.71 | 4 | 5 | 1 | 0 | 4 | 720 | 4.617724 | 220 | 1 | 5 | 120 | 0 | 1600 | 98.13
Swtich grass | 34.44 | 28.84 | 8.84 | 79.76 | 2.02 | 18.22 | 48.02 | 44.19 | 6.71 | 4 | 5 | 0 | 1 | 4 | 120 | 4.055479 | 1600 | 0 | 5 | 0 | 0 | 0 | 82.13
Vine Shoots | 31.9 | 23.2 | 38.5 | 71.4 | 3.7 | 14.6 | 41.8 | 51.6 | 5.87 | 4 | 1 | 1 | 0 | 4 | 720 | 5 | 180 | 1 | 5 | 120 | 5 | 800 | 93.5
Vine Shoots | 31.9 | 23.2 | 38.5 | 71.4 | 3.7 | 14.6 | 41.8 | 51.6 | 5.87 | 4 | 1 | 1 | 0 | 4 | 720 | 5 | 180 | 1 | 5 | 120 | 5 | 1000 | 94.62
Vine Shoots | 31.9 | 23.2 | 38.5 | 71.4 | 3.7 | 14.6 | 41.8 | 51.6 | 5.87 | 4 | 1 | 1 | 0 | 4 | 720 | 5 | 180 | 1 | 5 | 120 | 5 | 1200 | 94.02
Walnut shell | 42.36 | 10.26 | 27.19 | 71.52 | 1.65 | 19.33 | 46.65 | 47.54 | 5.8 | 4 | 2 | 0 | 1 | 4 | 300 | 5 | 600 | 0 | 5 | 0 | 0 | 0 | 88.2
Walnut shell | 42.36 | 10.26 | 27.19 | 71.52 | 1.65 | 19.33 | 46.65 | 47.54 | 5.8 | 4 | 2 | 0 | 1 | 4 | 300 | 5 | 800 | 0 | 5 | 0 | 0 | 0 | 86.4
Walnut shell | 42.36 | 10.26 | 27.19 | 71.52 | 1.65 | 19.33 | 46.65 | 47.54 | 5.8 | 4 | 2 | 0 | 1 | 4 | 300 | 5 | 1000 | 0 | 5 | 0 | 0 | 0 | 91.2
Walnut shell | 42.36 | 10.26 | 27.19 | 71.52 | 1.65 | 19.33 | 46.65 | 47.54 | 5.8 | 4 | 2 | 0 | 1 | 4 | 300 | 5 | 1200 | 0 | 5 | 0 | 0 | 0 | 90.1
Walnut shell | 42.36 | 10.26 | 27.19 | 71.52 | 1.65 | 19.33 | 46.65 | 47.54 | 5.8 | 4 | 3 | 0 | 1 | 4 | 300 | 5 | 1300 | 0 | 5 | 0 | 0 | 0 | 89.5
Walnut shells | 42.36 | 10.26 | 27.19 | 71.52 | 1.65 | 19.33 | 46.65 | 47.54 | 5.8 | 4 | 1 | 0 | 1 | 4 | 60 | 5 | 1300 | 0 | 5 | 0 | 0 | 0 | 96.4
Waste coffee | 12.4 | 39.1 | 23.9 | 78.3 | 13.6 | 8.12 | 54.5 | 7.3 | 34.1 | 6 | 5 | 0 | 1 | 4 | 151.3264 | 5 | 1600 | 0 | 5 | 0 | 0 | 0 | 94.6
Waste coffee | 12.4 | 39.1 | 23.9 | 78.3 | 13.6 | 8.12 | 54.5 | 7.3 | 34.1 | 6 | 5 | 0 | 1 | 4 | 120 | 5 | 2000 | 0 | 5 | 0 | 0 | 0 | 96.6
Waste coffee | 12.4 | 39.1 | 23.9 | 78.3 | 13.6 | 8.12 | 54.5 | 7.3 | 34.1 | 6 | 5 | 0 | 1 | 4 | 120 | 5 | 2400 | 0 | 5 | 0 | 0 | 0 | 97
Waste coffee | 12.4 | 39.1 | 23.9 | 78.3 | 13.6 | 8.12 | 54.5 | 7.3 | 34.1 | 6 | 5 | 0 | 1 | 4 | 120 | 5 | 2800 | 0 | 5 | 0 | 0 | 0 | 97.6
Water caltrop | 34.55 | 12.78 | 22 | 71 | 6.32 | 13.58 | 40.05 | 45.49 | 6.13 | 5 | 1 | 0 | 1 | 4 | 180 | 5 | 900 | 0 | 5 | 0 | 0 | 0 | 90.56
Water caltrop | 34.55 | 12.78 | 22 | 71 | 6.32 | 13.58 | 40.05 | 45.49 | 6.13 | 5 | 1 | 0 | 1 | 4 | 180 | 5 | 1100 | 0 | 5 | 0 | 0 | 0 | 94.09
Water caltrop | 34.55 | 12.78 | 22 | 71 | 6.32 | 13.58 | 40.05 | 45.49 | 6.13 | 5 | 1 | 0 | 1 | 4 | 180 | 5 | 1300 | 0 | 5 | 0 | 0 | 0 | 95.98
Water caltrop | 34.55 | 12.78 | 22 | 71 | 6.32 | 13.58 | 40.05 | 45.49 | 6.13 | 5 | 1 | 0 | 1 | 4 | 180 | 5 | 1500 | 0 | 5 | 0 | 0 | 0 | 98.34
Wheat straw | 57.09 | 16.81 | 19.1 | 68.23 | 17.04 | 14.72 | 37.2 | 37.3 | 5.57 | 4 | 5 | 0 | 1 | 4 | 60 | 3.3 | 1000 | 0 | 5 | 0 | 0 | 0 | 70.9
Wheat straw | 57.09 | 16.81 | 19.1 | 68.23 | 17.04 | 14.72 | 37.2 | 37.3 | 5.57 | 4 | 5 | 0 | 1 | 4 | 60 | 3.3 | 1200 | 0 | 5 | 0 | 0 | 0 | 75.1
Wheat straw | 57.09 | 16.81 | 19.1 | 68.23 | 17.04 | 14.72 | 37.2 | 37.3 | 5.57 | 4 | 5 | 0 | 1 | 4 | 60 | 3.3 | 1400 | 0 | 5 | 0 | 0 | 0 | 83.5

## Model_01_D-Spacing_Imputated
Biomass | Cellulose% | Hemi-cellulose% | Lignin% | Volatile Matter% | Ash% | Fixed Carbon% | Carbon% | Oxygen% | Hydrogen% | Prewash | Postwash | Type | Method_01 | Activator_01 | Time_01 | Heating rate_01 | Temperature_01 | Method_02 | Activator_02 | Time_02 | Heating rate_02 | Temperature_02 | D-Spacing
Alkali Lignin | 0 | 0 | 100 | 68.95924 | 3.856503 | 21.93346 | 45.6957 | 44.71908 | 5.981462 | 4 | 5 | 0 | 1 | 4 | 180 | 2 | 1300 | 0 | 5 | 0 | 0 | 0 | 0.382
Alkali Lignin | 0 | 0 | 100 | 68.95924 | 3.856503 | 21.93346 | 45.6957 | 44.71908 | 5.981462 | 4 | 5 | 0 | 1 | 4 | 180 | 2 | 1300 | 0 | 5 | 0 | 0 | 0 | 0.389
Almond shell | 38.47 | 28.82 | 29.54 | 75.73 | 12.48 | 11.14 | 42.92 | 50.56 | 5.8 | 1 | 5 | 1 | 1 | 4 | 120 | 5 | 600 | 1 | 5 | 180 | 5 | 1300 | 0.388
Almond shell | 38.47 | 28.82 | 29.54 | 75.73 | 12.48 | 11.14 | 42.92 | 50.56 | 5.8 | 1 | 5 | 1 | 1 | 4 | 120 | 5 | 600 | 1 | 5 | 180 | 5 | 1300 | 0.389
Almond shell | 38.47 | 28.82 | 29.54 | 75.73 | 12.48 | 11.14 | 42.92 | 50.56 | 5.8 | 1 | 5 | 1 | 1 | 4 | 120 | 5 | 600 | 1 | 5 | 180 | 5 | 1300 | 0.391
Almond shell | 38.47 | 28.82 | 29.54 | 75.73 | 12.48 | 11.14 | 42.92 | 50.56 | 5.8 | 1 | 5 | 1 | 1 | 4 | 120 | 5 | 600 | 1 | 5 | 180 | 5 | 1300 | 0.393
Apple pomace | 25 | 12 | 18 | 91.32 | 3.4 | 6.41 | 47.98 | 37.44 | 6.65 | 4 | 6 | 1 | 0 | 6 | 1800 | 9.339025 | 180 | 1 | 5 | 160.5893 | 5 | 700 | 0.359
Apple pomace | 25 | 12 | 18 | 91.32 | 3.4 | 6.41 | 47.98 | 37.44 | 6.65 | 4 | 6 | 1 | 0 | 6 | 1800 | 9.213427 | 180 | 1 | 5 | 159.3277 | 5 | 600 | 0.372
Apple pomace | 25 | 12 | 18 | 91.32 | 3.4 | 6.41 | 47.98 | 37.44 | 6.65 | 4 | 6 | 1 | 0 | 0 | 1440 | 8.834607 | 180 | 1 | 5 | 157.4954 | 5 | 700 | 0.379
Apple pomace | 25 | 12 | 18 | 91.32 | 3.4 | 6.41 | 47.98 | 37.44 | 6.65 | 4 | 6 | 1 | 0 | 0 | 1440 | 8.524573 | 180 | 1 | 5 | 155.9236 | 5 | 600 | 0.381
Apple pomace | 25 | 12 | 18 | 91.32 | 3.4 | 6.41 | 47.98 | 37.44 | 6.65 | 4 | 6 | 1 | 0 | 0 | 1440 | 7.472995 | 180 | 1 | 5 | 129.0838 | 5 | 500 | 0.384
Apple pomace | 25 | 12 | 18 | 91.32 | 3.4 | 6.41 | 47.98 | 37.44 | 6.65 | 4 | 6 | 1 | 0 | 6 | 1800 | 8.319686 | 180 | 1 | 5 | 102.0772 | 5 | 500 | 0.384
Apricot shells | 33.3 | 27.8 | 52 | 73.84 | 0.94 | 15.51 | 46.88 | 45.45 | 6.38 | 6 | 5 | 1 | 1 | 4 | 175.8319 | 5 | 1500 | 1 | 7 | 120 | 0 | 800 | 0.372
Apricot shells | 33.3 | 27.8 | 52 | 73.84 | 0.94 | 15.51 | 46.88 | 45.45 | 6.38 | 6 | 5 | 0 | 1 | 4 | 189.9418 | 5.452467 | 1500 | 0 | 5 | 0 | 0 | 0 | 0.379
Apricot shells | 33.3 | 27.8 | 52 | 73.84 | 0.94 | 15.51 | 46.88 | 45.45 | 6.38 | 6 | 5 | 1 | 1 | 4 | 131.981 | 5.972689 | 1300 | 1 | 7 | 120 | 0 | 800 | 0.382
Apricot shells | 33.3 | 27.8 | 52 | 73.84 | 0.94 | 15.51 | 46.88 | 45.45 | 6.38 | 6 | 5 | 0 | 1 | 4 | 151.7542 | 5.39285 | 1300 | 0 | 5 | 0 | 0 | 0 | 0.387
Apricot shells | 33.3 | 27.8 | 52 | 73.84 | 0.94 | 15.51 | 46.88 | 45.45 | 6.38 | 6 | 5 | 1 | 1 | 4 | 108.9336 | 6.900414 | 1100 | 1 | 7 | 120 | 0 | 800 | 0.388
Apricot shells | 33.3 | 27.8 | 52 | 73.84 | 0.94 | 15.51 | 46.88 | 45.45 | 6.38 | 6 | 5 | 1 | 1 | 4 | 98.22395 | 5.402059 | 900 | 1 | 7 | 120 | 0 | 800 | 0.392
Apricot shells | 33.3 | 27.8 | 52 | 73.84 | 0.94 | 15.51 | 46.88 | 45.45 | 6.38 | 6 | 5 | 0 | 1 | 4 | 176.3387 | 5.148794 | 1100 | 0 | 5 | 0 | 0 | 0 | 0.393
Apricot shells | 33.3 | 27.8 | 52 | 73.84 | 0.94 | 15.51 | 46.88 | 45.45 | 6.38 | 6 | 5 | 0 | 1 | 4 | 115.2335 | 3.721494 | 900 | 0 | 5 | 0 | 0 | 0 | 0.402
Argan shell | 31.07 | 27.76 | 37.53 | 61 | 28 | 1.5 | 51.33 | 42.345 | 6.32 | 1 | 5 | 0 | 1 | 4 | 60 | 5 | 1300 | 0 | 5 | 0 | 0 | 0 | 0.385
Argan shell | 31.07 | 27.76 | 37.53 | 61 | 28 | 1.5 | 51.33 | 42.345 | 6.32 | 5 | 5 | 0 | 1 | 4 | 60 | 5 | 1300 | 0 | 5 | 0 | 0 | 0 | 0.388
Argan shell | 31.07 | 27.76 | 37.53 | 61 | 28 | 1.5 | 51.33 | 42.345 | 6.32 | 1 | 5 | 0 | 1 | 4 | 60 | 5 | 1000 | 0 | 5 | 0 | 0 | 0 | 0.39
Argan shell | 31.07 | 27.76 | 37.53 | 61 | 28 | 1.5 | 51.33 | 42.345 | 6.32 | 1 | 5 | 0 | 1 | 4 | 60 | 5 | 800 | 0 | 5 | 0 | 0 | 0 | 0.391
Argan shell | 31.07 | 27.76 | 37.53 | 61 | 28 | 1.5 | 51.33 | 42.345 | 6.32 | 5 | 5 | 0 | 1 | 4 | 60 | 5 | 1200 | 0 | 5 | 0 | 0 | 0 | 0.393
Argan shell | 31.07 | 27.76 | 37.53 | 61 | 28 | 1.5 | 51.33 | 42.345 | 6.32 | 1 | 5 | 0 | 1 | 4 | 60 | 5 | 1200 | 0 | 5 | 0 | 0 | 0 | 0.393
Argan shell | 31.07 | 27.76 | 37.53 | 61 | 28 | 1.5 | 51.33 | 42.345 | 6.32 | 5 | 5 | 0 | 1 | 4 | 60 | 5 | 800 | 0 | 5 | 0 | 0 | 0 | 0.4
Argan shell | 31.07 | 27.76 | 37.53 | 61 | 28 | 1.5 | 51.33 | 42.345 | 6.32 | 5 | 5 | 0 | 1 | 4 | 60 | 5 | 1000 | 0 | 5 | 0 | 0 | 0 | 0.4
Bagasse | 36.5 | 26 | 18.5 | 83.5 | 4.2 | 12.5 | 43.1 | 51.4 | 5.51 | 4 | 5 | 0 | 1 | 4 | 120 | 5 | 1000 | 0 | 5 | 0 | 0 | 0 | 0.377
Bagasse | 36.5 | 26 | 18.5 | 83.5 | 4.2 | 12.5 | 43.1 | 51.4 | 5.51 | 4 | 5 | 0 | 1 | 4 | 120 | 5 | 900 | 0 | 5 | 0 | 0 | 0 | 0.383
Bagasse | 36.5 | 26 | 18.5 | 83.5 | 4.2 | 12.5 | 43.1 | 51.4 | 5.51 | 4 | 5 | 0 | 1 | 4 | 120 | 5 | 1100 | 0 | 5 | 0 | 0 | 0 | 0.383
Bamboo powder | 52.58829 | 17.79606 | 18.82306 | 89.94 | 0.51 | 14.55 | 48.75 | 45.02 | 5.98 | 1 | 5 | 1 | 1 | 4 | 300 | 4 | 400 | 1 | 5 | 120 | 5 | 1600 | 0.378
Bamboo powder | 52.58829 | 17.79606 | 18.82306 | 89.94 | 0.51 | 14.55 | 48.75 | 45.02 | 5.98 | 1 | 5 | 1 | 1 | 4 | 300 | 4 | 400 | 1 | 5 | 120 | 5 | 1400 | 0.382
Bamboo powder | 52.58829 | 17.79606 | 18.82306 | 89.94 | 0.51 | 14.55 | 48.75 | 45.02 | 5.98 | 1 | 5 | 1 | 1 | 4 | 300 | 4 | 400 | 1 | 5 | 120 | 5 | 1200 | 0.387
Bamboo powder | 52.58829 | 17.79606 | 18.82306 | 89.94 | 0.51 | 14.55 | 48.75 | 45.02 | 5.98 | 1 | 5 | 1 | 1 | 4 | 300 | 4 | 400 | 1 | 5 | 120 | 5 | 1000 | 0.397
Bamboo powder | 52.58829 | 17.79606 | 18.82306 | 89.94 | 0.51 | 14.55 | 48.75 | 45.02 | 5.98 | 4 | 5 | 1 | 1 | 4 | 240 | 2.5 | 360 | 1 | 5 | 120 | 5 | 1300 | 0.385
Basswood | 34.4944 | 35.05253 | 8.842877 | 88.7 | 11.81 | 0.53 | 51.29364 | 41.16082 | 5.827496 | 6 | 1 | 0 | 1 | 2 | 131.8784 | 2.782421 | 500 | 0 | 5 | 0 | 0 | 0 | 0.365
Beech wood | 41.7 | 37.1 | 18.9 | 77.9 | 0.5 | 21.4 | 47.8 | 45.1 | 6.3 | 4 | 5 | 0 | 1 | 4 | 60 | 3.3 | 1400 | 0 | 5 | 0 | 0 | 0 | 0.37754
Beech wood | 41.7 | 37.1 | 18.9 | 77.9 | 0.5 | 21.4 | 47.8 | 45.1 | 6.3 | 4 | 5 | 0 | 1 | 4 | 60 | 3.3 | 1200 | 0 | 5 | 0 | 0 | 0 | 0.3881
Beech wood | 41.7 | 37.1 | 18.9 | 77.9 | 0.5 | 21.4 | 47.8 | 45.1 | 6.3 | 4 | 5 | 0 | 1 | 4 | 60 | 3.3 | 1000 | 0 | 5 | 0 | 0 | 0 | 0.399
Buckwheat hulls | 20.4 | 18.5 | 27 | 66.9 | 2.6 | 18.1 | 47.5 | 44.1 | 5.8 | 3 | 5 | 0 | 1 | 4 | 120 | 3 | 1300 | 0 | 5 | 0 | 0 | 0 | 0.374
Buckwheat hulls | 20.4 | 18.5 | 27 | 66.9 | 2.6 | 18.1 | 47.5 | 44.1 | 5.8 | 3 | 5 | 0 | 1 | 4 | 120 | 3 | 1100 | 0 | 5 | 0 | 0 | 0 | 0.383
Buckwheat hulls | 20.4 | 18.5 | 27 | 66.9 | 2.6 | 18.1 | 47.5 | 44.1 | 5.8 | 3 | 5 | 0 | 1 | 4 | 120 | 3 | 900 | 0 | 5 | 0 | 0 | 0 | 0.384
Buckwheat hulls | 20.4 | 18.5 | 27 | 66.9 | 2.6 | 18.1 | 47.5 | 44.1 | 5.8 | 3 | 5 | 0 | 1 | 4 | 120 | 3 | 700 | 0 | 5 | 0 | 0 | 0 | 0.387
Cedarwood bark | 43.61456 | 33.69956 | 13.36103 | 69.78239 | 4.572742 | 23.96326 | 48.69 | 44.72 | 6.13 | 6 | 1 | 0 | 1 | 4 | 120 | 3 | 1000 | 0 | 5 | 0 | 0 | 0 | 0.386
Cedarwood bark | 43.61456 | 33.69956 | 13.36103 | 69.78239 | 4.572742 | 23.96326 | 48.69 | 44.72 | 6.13 | 6 | 1 | 0 | 1 | 4 | 120 | 3 | 800 | 0 | 5 | 0 | 0 | 0 | 0.389
Cedarwood bark | 43.61456 | 33.69956 | 13.36103 | 69.78239 | 4.572742 | 23.96326 | 48.69 | 44.72 | 6.13 | 6 | 1 | 0 | 1 | 4 | 120 | 3 | 600 | 0 | 5 | 0 | 0 | 0 | 0.392
Cellulose | 100 | 0 | 0 | 69.67887 | 11.11548 | 21.64949 | 47.68386 | 42.92684 | 6.151108 | 1 | 5 | 0 | 1 | 4 | 120 | 5 | 1800 | 0 | 5 | 0 | 0 | 0 | 0.36
Cellulose | 100 | 0 | 0 | 69.67887 | 11.11548 | 21.64949 | 47.68386 | 42.92684 | 6.151108 | 1 | 5 | 0 | 1 | 4 | 120 | 5 | 1600 | 0 | 5 | 0 | 0 | 0 | 0.372
Cellulose | 100 | 0 | 0 | 69.67887 | 11.11548 | 21.64949 | 47.68386 | 42.92684 | 6.151108 | 4 | 5 | 0 | 1 | 4 | 240 | 5 | 1600 | 0 | 5 | 0 | 0 | 0 | 0.382
Cellulose | 100 | 0 | 0 | 69.67887 | 11.11548 | 21.64949 | 47.68386 | 42.92684 | 6.151108 | 1 | 5 | 1 | 1 | 4 | 60 | 10 | 800 | 1 | 5 | 480 | 10 | 1300 | 0.383
Cellulose | 100 | 0 | 0 | 69.67887 | 11.11548 | 21.64949 | 47.68386 | 42.92684 | 6.151108 | 1 | 5 | 0 | 1 | 4 | 120 | 5 | 1400 | 0 | 5 | 0 | 0 | 0 | 0.385
Cellulose | 100 | 0 | 0 | 69.67887 | 11.11548 | 21.64949 | 47.68386 | 42.92684 | 6.151108 | 1 | 5 | 0 | 1 | 4 | 120 | 5 | 1200 | 0 | 5 | 0 | 0 | 0 | 0.387
Cellulose | 100 | 0 | 0 | 69.67887 | 11.11548 | 21.64949 | 47.68386 | 42.92684 | 6.151108 | 4 | 5 | 0 | 1 | 4 | 240 | 5 | 1400 | 0 | 5 | 0 | 0 | 0 | 0.388
Cellulose | 100 | 0 | 0 | 69.67887 | 11.11548 | 21.64949 | 47.68386 | 42.92684 | 6.151108 | 4 | 5 | 0 | 1 | 4 | 240 | 5 | 1200 | 0 | 5 | 0 | 0 | 0 | 0.395
Cellulose | 100 | 0 | 0 | 69.67887 | 11.11548 | 21.64949 | 47.68386 | 42.92684 | 6.151108 | 1 | 5 | 0 | 1 | 4 | 120 | 5 | 1000 | 0 | 5 | 0 | 0 | 0 | 0.399
Cellulose | 100 | 0 | 0 | 69.67887 | 11.11548 | 21.64949 | 47.68386 | 42.92684 | 6.151108 | 4 | 5 | 0 | 1 | 4 | 240 | 5 | 1000 | 0 | 5 | 0 | 0 | 0 | 0.402
Cellulose | 100 | 0 | 0 | 69.67887 | 11.11548 | 21.64949 | 47.68386 | 42.92684 | 6.151108 | 4 | 5 | 0 | 1 | 4 | 240 | 5 | 800 | 0 | 5 | 0 | 0 | 0 | 0.411
Cellulose | 100 | 0 | 0 | 69.67887 | 11.11548 | 21.64949 | 47.68386 | 42.92684 | 6.151108 | 4 | 5 | 0 | 1 | 4 | 240 | 5 | 600 | 0 | 5 | 0 | 0 | 0 | 0.438
Chrysanthemum | 21.55 | 28.48267 | 23.03 | 69.46 | 11.82 | 18.69 | 47.51027 | 40.19874 | 6.246458 | 6 | 1 | 0 | 1 | 6 | 60 | 5 | 700 | 0 | 5 | 0 | 0 | 0 | 0.372
Coconut endocarp | 33.6614 | 20.9826 | 34.91168 | 72.65688 | 2.447158 | 19.98105 | 51.1 | 42.6 | 5.53 | 6 | 5 | 0 | 1 | 4 | 120 | 3.336336 | 900 | 0 | 5 | 0 | 0 | 0 | 0.3874
Coconut shells | 17.89 | 56.29 | 25.82 | 72.2 | 5.4 | 22.4 | 45.86 | 46.43 | 6.89 | 4 | 1 | 0 | 1 | 4 | 60 | 5 | 1300 | 0 | 5 | 0 | 0 | 0 | 0.368
Coconut shells | 17.89 | 56.29 | 25.82 | 83.98220245 | 3.56 | 12.46 | 64.23 | 27.61 | 6.89 | 4 | 3 | 0 | 1 | 4 | 60 | 5 | 1300 | 0 | 5 | 0 | 0 | 0 | 0.37
Coconut shells | 17.89 | 56.29 | 25.82 | 83.98220245 | 3.56 | 12.46 | 64.23 | 27.61 | 6.89 | 1 | 5 | 0 | 1 | 4 | 120 | 5 | 1400 | 0 | 5 | 0 | 0 | 0 | 0.378
Coconut shells | 17.89 | 56.29 | 25.82 | 83.98220245 | 3.56 | 12.46 | 64.23 | 27.61 | 6.89 | 4 | 5 | 1 | 1 | 4 | 120 | 5 | 1300 | 1 | 4 | 120 | 5 | 300 | 0.38
Coconut shells | 17.89 | 56.29 | 25.82 | 83.98220245 | 3.56 | 12.46 | 64.23 | 27.61 | 6.89 | 4 | 5 | 1 | 1 | 4 | 120 | 5 | 1300 | 1 | 4 | 120 | 5 | 300 | 0.39
Coffee ground | 12.4 | 39.1 | 23.9 | 83.3 | 15.3 | 1.5 | 54.2 | 33.1 | 7 | 4 | 1 | 1 | 1 | 4 | 120 | 3 | 400 | 1 | 5 | 120 | 5 | 1000 | 0.368
Coffee ground | 12.4 | 39.1 | 23.9 | 83.3 | 15.3 | 1.5 | 54.2 | 33.1 | 7 | 4 | 5 | 0 | 1 | 0 | 480 | 10 | 970 | 0 | 5 | 0 | 0 | 0 | 0.386
Coir | 34.33598 | 13.41338 | 25.0939 | 69.2 | 15.1 | 21.6 | 40.8 | 40.3 | 3.5 | 5 | 2 | 0 | 1 | 4 | 120 | 4.433101 | 1200 | 0 | 5 | 0 | 0 | 0 | 0.372
Coir | 34.33598 | 13.41338 | 25.0939 | 69.2 | 15.1 | 21.6 | 40.8 | 40.3 | 3.5 | 5 | 2 | 0 | 1 | 4 | 120 | 4.680251 | 1000 | 0 | 5 | 0 | 0 | 0 | 0.386
Coir | 34.33598 | 13.41338 | 25.0939 | 69.2 | 15.1 | 21.6 | 40.8 | 40.3 | 3.5 | 5 | 2 | 0 | 1 | 4 | 120 | 4.467461 | 800 | 0 | 5 | 0 | 0 | 0 | 0.392
Cork | 46.5 | 24.4 | 24.9 | 73.78388 | 8.486447 | 19.52322 | 45.93486 | 43.33125 | 5.230219 | 6 | 1 | 0 | 1 | 1 | 120 | 5 | 800 | 0 | 5 | 0 | 0 | 0 | 0.36
Corn cob | 45.88 | 39.4 | 11.32 | 87.76 | 1.05 | 11.19 | 43.81 | 48.19 | 6.54 | 4 | 5 | 1 | 1 | 4 | 120 | 5.584708 | 500 | 1 | 0 | 120 | 0 | 1450 | 0.373
Corn cob | 45.88 | 39.4 | 11.32 | 87.76 | 1.05 | 11.19 | 43.81 | 48.19 | 6.54 | 4 | 5 | 1 | 1 | 4 | 120 | 4 | 500 | 1 | 0 | 120 | 0 | 1300 | 0.376
Corn cob | 45.88 | 39.4 | 11.32 | 87.76 | 1.05 | 11.19 | 43.81 | 48.19 | 6.54 | 4 | 5 | 1 | 1 | 4 | 120 | 4.153499 | 500 | 1 | 0 | 120 | 0 | 1150 | 0.382
Corn cob | 45.88 | 39.4 | 11.32 | 87.76 | 1.05 | 11.19 | 43.81 | 48.19 | 6.54 | 4 | 5 | 0 | 1 | 4 | 120 | 4.044147 | 1600 | 0 | 5 | 0 | 0 | 0 | 0.389
Corn cob | 45.88 | 39.4 | 11.32 | 87.76 | 1.05 | 11.19 | 43.81 | 48.19 | 6.54 | 4 | 5 | 0 | 1 | 4 | 120 | 4.128047 | 1300 | 0 | 5 | 0 | 0 | 0 | 0.398
Corn cob | 45.88 | 39.4 | 11.32 | 87.76 | 1.05 | 11.19 | 43.81 | 48.19 | 6.54 | 4 | 5 | 0 | 1 | 4 | 120 | 3.926803 | 1000 | 0 | 5 | 0 | 0 | 0 | 0.408
Corn silk | 42.36 | 10.26 | 27.19 | 72.2 | 5.4 | 22.4 | 45.86 | 46.43 | 5.8 | 4 | 3 | 0 | 1 | 4 | 60 | 5 | 1300 | 0 | 5 | 0 | 0 | 0 | 0.368
Corn silk | 42.36 | 10.26 | 27.19 | 71.52 | 1.65 | 19.33 | 46.65 | 47.54 | 5.8 | 4 | 1 | 0 | 1 | 4 | 60 | 5 | 1300 | 0 | 5 | 0 | 0 | 0 | 0.37
Corn Stalks | 31.31 | 40.13 | 4.74 | 77.48 | 7.92 | 6.14 | 44.17 | 49.07 | 5.65 | 4 | 5 | 0 | 1 | 4 | 120 | 4.160466 | 1200 | 0 | 5 | 0 | 0 | 0 | 0.384
Corn Stalks | 31.31 | 40.13 | 4.74 | 77.48 | 7.92 | 6.14 | 44.17 | 49.07 | 5.65 | 4 | 5 | 0 | 1 | 4 | 120 | 4.160466 | 1200 | 0 | 5 | 0 | 0 | 0 | 0.391
Corn straw pith | 57.6 | 21.3 | 6.1 | 80.57 | 5.49 | 13.89 | 44.69 | 49.1 | 5.93 | 4 | 5 | 0 | 1 | 4 | 120 | 3.730771 | 1200 | 0 | 5 | 0 | 0 | 0 | 0.404
Corn straw pith | 57.6 | 21.3 | 6.1 | 80.57 | 5.49 | 13.89 | 44.69 | 49.1 | 5.93 | 4 | 5 | 0 | 1 | 4 | 120 | 5 | 1400 | 0 | 5 | 0 | 0 | 0 | 0.393
Corn straw pith | 57.6 | 21.3 | 6.1 | 80.57 | 5.49 | 13.89 | 44.69 | 49.1 | 5.93 | 4 | 5 | 0 | 1 | 4 | 120 | 4.060151 | 1600 | 0 | 5 | 0 | 0 | 0 | 0.374
Corncob | 45.88 | 39.4 | 11.32 | 87.76 | 1.05 | 11.19 | 43.81 | 48.19 | 6.54 | 1 | 5 | 1 | 1 | 4 | 120 | 4 | 600 | 1 | 5 | 120 | 5 | 1300 | 0.377
Corncob | 45.88 | 39.4 | 11.32 | 87.76 | 1.05 | 11.19 | 43.81 | 48.19 | 6.54 | 1 | 5 | 1 | 1 | 4 | 120 | 4 | 500 | 1 | 5 | 120 | 5 | 1300 | 0.379
Corncob | 45.88 | 39.4 | 11.32 | 87.76 | 1.05 | 11.19 | 43.81 | 48.19 | 6.54 | 1 | 5 | 1 | 1 | 4 | 120 | 4 | 400 | 1 | 5 | 120 | 5 | 1300 | 0.38
Corncob | 45.88 | 39.4 | 11.32 | 87.76 | 1.05 | 11.19 | 43.81 | 48.19 | 6.54 | 4 | 1 | 1 | 1 | 4 | 120 | 5 | 500 | 1 | 5 | 120 | 5 | 1600 | 0.38
Corncob | 45.88 | 39.4 | 11.32 | 87.76 | 1.05 | 11.19 | 43.81 | 48.19 | 6.54 | 1 | 5 | 0 | 1 | 4 | 120 | 4 | 1300 | 0 | 5 | 0 | 0 | 0 | 0.383
Corncob | 45.88 | 39.4 | 11.32 | 87.76 | 1.05 | 11.19 | 43.81 | 48.19 | 6.54 | 4 | 1 | 1 | 1 | 4 | 120 | 3 | 500 | 1 | 5 | 120 | 5 | 1400 | 0.388
Corncob | 45.88 | 39.4 | 11.32 | 87.76 | 1.05 | 11.19 | 43.81 | 48.19 | 6.54 | 4 | 1 | 1 | 1 | 4 | 120 | 5 | 500 | 1 | 5 | 120 | 5 | 1400 | 0.388
Corncob | 45.88 | 39.4 | 11.32 | 87.76 | 1.05 | 11.19 | 43.81 | 48.19 | 6.54 | 4 | 1 | 1 | 1 | 4 | 120 | 5 | 500 | 1 | 5 | 120 | 5 | 1200 | 0.391
Corncob | 45.88 | 39.4 | 11.32 | 87.76 | 1.05 | 11.19 | 43.81 | 48.19 | 6.54 | 4 | 1 | 1 | 1 | 4 | 120 | 3 | 500 | 1 | 5 | 120 | 5 | 1200 | 0.396
Corncob | 45.88 | 39.4 | 11.32 | 87.76 | 1.05 | 11.19 | 43.81 | 48.19 | 6.54 | 4 | 1 | 1 | 1 | 4 | 120 | 5 | 500 | 1 | 5 | 120 | 5 | 1000 | 0.396
Corncob | 45.88 | 39.4 | 11.32 | 87.76 | 1.05 | 11.19 | 43.81 | 48.19 | 6.54 | 4 | 1 | 1 | 1 | 4 | 120 | 3 | 500 | 1 | 5 | 120 | 5 | 1000 | 0.403
Corncob | 45.88 | 39.4 | 11.32 | 87.76 | 1.05 | 11.19 | 43.81 | 48.19 | 6.54 | 4 | 1 | 1 | 1 | 4 | 120 | 3 | 500 | 1 | 5 | 120 | 5 | 1600 | 0.441
Cotton | 26.9 | 19.1 | 22 | 69.27 | 13.95 | 6.19 | 42.21 | 51.01 | 5.59 | 4 | 5 | 0 | 1 | 4 | 120 | 4.373039 | 1000 | 0 | 5 | 0 | 0 | 0 | 0.414
Cotton | 26.9 | 19.1 | 22 | 69.27 | 13.95 | 6.19 | 42.21 | 51.01 | 5.59 | 4 | 5 | 0 | 1 | 4 | 120 | 4.560544 | 1300 | 0 | 5 | 0 | 0 | 0 | 0.41
Cotton | 26.9 | 19.1 | 22 | 69.27 | 13.95 | 6.19 | 42.21 | 51.01 | 5.59 | 4 | 5 | 0 | 1 | 4 | 120 | 3.953398 | 1600 | 0 | 5 | 0 | 0 | 0 | 0.402
Cucumber stem | 16.13 | 4.33 | 4.51 | 74.78282 | 6.353051 | 15.83786 | 47.36646 | 41.69902 | 5.88765 | 4 | 1 | 1 | 0 | 4 | 360 | 5 | 150 | 1 | 5 | 120 | 5 | 1000 | 0.369
Cucumber stem | 16.13 | 4.33 | 4.51 | 74.78282 | 6.353051 | 15.83786 | 47.36646 | 41.69902 | 5.88765 | 4 | 2 | 1 | 1 | 4 | 120 | 5 | 600 | 1 | 5 | 120 | 5 | 1100 | 0.38
Cucumber stem | 16.13 | 4.33 | 4.51 | 74.78282 | 6.353051 | 15.83786 | 47.36646 | 41.69902 | 5.88765 | 4 | 2 | 1 | 1 | 4 | 120 | 5 | 600 | 1 | 5 | 120 | 5 | 1000 | 0.383
Cucumber stem | 16.13 | 4.33 | 4.51 | 74.78282 | 6.353051 | 15.83786 | 47.36646 | 41.69902 | 5.88765 | 4 | 2 | 1 | 1 | 4 | 120 | 5 | 600 | 1 | 5 | 120 | 5 | 900 | 0.387
Cucumber stem | 16.13 | 4.33 | 4.51 | 74.78282 | 6.353051 | 15.83786 | 47.36646 | 41.69902 | 5.88765 | 4 | 2 | 1 | 1 | 4 | 120 | 5 | 600 | 1 | 5 | 120 | 5 | 800 | 0.391
Date palm pulp | 24.9 | 27.8 | 22.6 | 24.33 | 3.02 | 9.77 | 94.1 | 1.51 | 0.25 | 6 | 5 | 0 | 1 | 4 | 60 | 5 | 1400 | 0 | 5 | 0 | 0 | 0 | 0.376
Date palm pulp | 24.9 | 27.8 | 22.6 | 24.33 | 3.02 | 9.77 | 94.1 | 1.51 | 0.25 | 6 | 5 | 0 | 1 | 4 | 60 | 5 | 1300 | 0 | 5 | 0 | 0 | 0 | 0.379
Date palm pulp | 24.9 | 27.8 | 22.6 | 24.33 | 3.02 | 9.77 | 94.1 | 1.51 | 0.25 | 6 | 5 | 0 | 1 | 4 | 60 | 5 | 800 | 0 | 5 | 0 | 0 | 0 | 0.382
Date palm pulp | 24.9 | 27.8 | 22.6 | 24.33 | 3.02 | 9.77 | 94.1 | 1.51 | 0.25 | 6 | 5 | 0 | 1 | 4 | 60 | 5 | 1200 | 0 | 5 | 0 | 0 | 0 | 0.383
Date palm pulp | 24.9 | 27.8 | 22.6 | 24.33 | 3.02 | 9.77 | 94.1 | 1.51 | 0.25 | 6 | 5 | 0 | 1 | 4 | 60 | 5 | 1000 | 0 | 5 | 0 | 0 | 0 | 0.385
Date palm seed | 23.9 | 26.8 | 21.6 | 75.1 | 9.8 | 8.1 | 44.1 | 48.3 | 6.1 | 6 | 5 | 0 | 1 | 4 | 60 | 5 | 1400 | 0 | 5 | 0 | 0 | 0 | 0.371
Date palm seed | 23.9 | 26.8 | 21.6 | 75.1 | 9.8 | 8.1 | 44.1 | 48.3 | 6.1 | 6 | 5 | 0 | 1 | 4 | 60 | 5 | 1300 | 0 | 5 | 0 | 0 | 0 | 0.376
Date palm seed | 23.9 | 26.8 | 21.6 | 75.1 | 9.8 | 8.1 | 44.1 | 48.3 | 6.1 | 6 | 5 | 0 | 1 | 4 | 60 | 5 | 1200 | 0 | 5 | 0 | 0 | 0 | 0.384
Date palm seed | 23.9 | 26.8 | 21.6 | 75.1 | 9.8 | 8.1 | 44.1 | 48.3 | 6.1 | 6 | 5 | 0 | 1 | 4 | 60 | 5 | 1000 | 0 | 5 | 0 | 0 | 0 | 0.386
Date palm seed | 23.9 | 26.8 | 21.6 | 75.1 | 9.8 | 8.1 | 44.1 | 48.3 | 6.1 | 6 | 5 | 0 | 1 | 4 | 60 | 5 | 800 | 0 | 5 | 0 | 0 | 0 | 0.401
Eucalyptus | 57.3 | 16.8 | 25.9 | 74.62 | 5.55 | 19.83 | 42.55 | 46.76 | 6.01 | 4 | 5 | 0 | 1 | 4 | 158.0672 | 4.312944 | 1600 | 0 | 5 | 0 | 0 | 0 | 0.365
Eucalyptus | 57.3 | 16.8 | 25.9 | 74.62 | 5.55 | 19.83 | 42.55 | 46.76 | 6.01 | 4 | 5 | 0 | 1 | 4 | 143.1586 | 4.83596 | 1400 | 0 | 5 | 0 | 0 | 0 | 0.37
Eucalyptus | 57.3 | 16.8 | 25.9 | 74.62 | 5.55 | 19.83 | 42.55 | 46.76 | 6.01 | 4 | 5 | 0 | 1 | 4 | 190.2743 | 4.224855 | 1200 | 0 | 5 | 0 | 0 | 0 | 0.375
Eucalyptus | 57.3 | 16.8 | 25.9 | 74.62 | 5.55 | 19.83 | 42.55 | 46.76 | 6.01 | 4 | 5 | 0 | 1 | 4 | 150.3522 | 4.504037 | 1000 | 0 | 5 | 0 | 0 | 0 | 0.376
Eucalyptus wood | 57.3 | 16.8 | 25.9 | 74.62 | 5.55 | 19.83 | 42.55 | 46.76 | 6.01 | 1 | 5 | 0 | 1 | 4 | 120 | 5 | 1400 | 0 | 5 | 0 | 0 | 0 | 0.386
Eucalyptus wood | 57.3 | 16.8 | 25.9 | 74.62 | 5.55 | 19.83 | 42.55 | 46.76 | 6.01 | 1 | 5 | 0 | 1 | 4 | 120 | 5 | 1100 | 0 | 5 | 0 | 0 | 0 | 0.394
Eucalyptus wood | 57.3 | 16.8 | 25.9 | 74.62 | 5.55 | 19.83 | 42.55 | 46.76 | 6.01 | 1 | 5 | 0 | 1 | 4 | 120 | 5 | 900 | 0 | 5 | 0 | 0 | 0 | 0.399
Eucalyptus wood | 57.3 | 16.8 | 25.9 | 74.62 | 5.55 | 19.83 | 42.55 | 46.76 | 6.01 | 1 | 5 | 0 | 1 | 4 | 120 | 5 | 700 | 0 | 5 | 0 | 0 | 0 | 0.403
Fir wood | 45.81 | 26.78 | 28.24 | 85.5 | 0.3 | 10.5 | 47.2 | 44.8 | 6.1 | 4 | 5 | 0 | 1 | 4 | 480 | 10 | 1500 | 0 | 5 | 0 | 0 | 0 | 0.375
Fir wood | 45.81 | 26.78 | 28.24 | 85.5 | 0.3 | 10.5 | 47.2 | 44.8 | 6.1 | 1 | 5 | 1 | 1 | 4 | 60 | 10 | 800 | 1 | 5 | 480 | 10 | 1500 | 0.375
Fir wood | 45.81 | 26.78 | 28.24 | 85.5 | 0.3 | 10.5 | 47.2 | 44.8 | 6.1 | 4 | 5 | 0 | 1 | 4 | 480 | 10 | 1300 | 0 | 5 | 0 | 0 | 0 | 0.377
Fir wood | 45.81 | 26.78 | 28.24 | 85.5 | 0.3 | 10.5 | 47.2 | 44.8 | 6.1 | 1 | 5 | 1 | 1 | 4 | 60 | 10 | 800 | 1 | 5 | 480 | 10 | 1300 | 0.377
Fir wood | 45.81 | 26.78 | 28.24 | 85.5 | 0.3 | 10.5 | 47.2 | 44.8 | 6.1 | 4 | 5 | 0 | 1 | 4 | 480 | 10 | 1100 | 0 | 5 | 0 | 0 | 0 | 0.383
Fir wood | 45.81 | 26.78 | 28.24 | 85.5 | 0.3 | 10.5 | 47.2 | 44.8 | 6.1 | 1 | 5 | 1 | 1 | 4 | 60 | 10 | 800 | 1 | 5 | 480 | 10 | 1100 | 0.383
Fir wood | 45.81 | 26.78 | 28.24 | 85.5 | 0.3 | 10.5 | 47.2 | 44.8 | 6.1 | 1 | 5 | 1 | 1 | 4 | 60 | 10 | 800 | 1 | 5 | 300 | 6.25 | 812.5 | 0.391
Fir wood | 45.81 | 26.78 | 28.24 | 85.5 | 0.3 | 10.5 | 47.2 | 44.8 | 6.1 | 1 | 5 | 1 | 1 | 4 | 60 | 10 | 800 | 1 | 5 | 480 | 10 | 1300 | 0.403
Ginkgo leave | 44.96148 | 14.51566 | 35.21846 | 68.6 | 7.8 | 23.5 | 45.8 | 46.3 | 5.9 | 4 | 1 | 0 | 1 | 4 | 120 | 5 | 2000 | 0 | 5 | 0 | 0 | 0 | 0.335
Ginkgo leave | 44.96148 | 14.51566 | 35.21846 | 68.6 | 7.8 | 23.5 | 45.8 | 46.3 | 5.9 | 4 | 1 | 0 | 1 | 4 | 120 | 5 | 2500 | 0 | 5 | 0 | 0 | 0 | 0.335
Ginkgo leave | 44.96148 | 14.51566 | 35.21846 | 68.6 | 7.8 | 23.5 | 45.8 | 46.3 | 5.9 | 4 | 1 | 0 | 1 | 4 | 120 | 5 | 1700 | 0 | 5 | 0 | 0 | 0 | 0.336
Ginkgo leave | 44.96148 | 14.51566 | 35.21846 | 68.6 | 7.8 | 23.5 | 45.8 | 46.3 | 5.9 | 4 | 1 | 0 | 1 | 4 | 120 | 5 | 1500 | 0 | 5 | 0 | 0 | 0 | 0.337
Ginkgo leave | 44.96148 | 14.51566 | 35.21846 | 68.6 | 7.8 | 23.5 | 45.8 | 46.3 | 5.9 | 4 | 1 | 0 | 1 | 4 | 120 | 5 | 1400 | 0 | 5 | 0 | 0 | 0 | 0.382
Ginkgo leave | 44.96148 | 14.51566 | 35.21846 | 68.6 | 7.8 | 23.5 | 45.8 | 46.3 | 5.9 | 4 | 1 | 0 | 1 | 4 | 120 | 5 | 1300 | 0 | 5 | 0 | 0 | 0 | 0.385
Ginkgo leave | 44.96148 | 14.51566 | 35.21846 | 68.6 | 7.8 | 23.5 | 45.8 | 46.3 | 5.9 | 4 | 1 | 0 | 1 | 4 | 120 | 5 | 1200 | 0 | 5 | 0 | 0 | 0 | 0.387
Ginkgo leave | 44.96148 | 14.51566 | 35.21846 | 68.6 | 7.8 | 23.5 | 45.8 | 46.3 | 5.9 | 6 | 5 | 0 | 1 | 4 | 120 | 5 | 1000 | 0 | 5 | 0 | 0 | 0 | 0.401
Ginkgo leave | 44.96148 | 14.51566 | 35.21846 | 68.6 | 7.8 | 23.5 | 45.8 | 46.3 | 5.9 | 4 | 1 | 0 | 1 | 4 | 120 | 5 | 1000 | 0 | 5 | 0 | 0 | 0 | 0.402
Ginkgo leave | 44.96148 | 14.51566 | 35.21846 | 68.6 | 7.8 | 23.5 | 45.8 | 46.3 | 5.9 | 4 | 1 | 0 | 1 | 4 | 120 | 5 | 800 | 0 | 5 | 0 | 0 | 0 | 0.405
Ginkgo leave | 44.96148 | 14.51566 | 35.21846 | 68.6 | 7.8 | 23.5 | 45.8 | 46.3 | 5.9 | 4 | 1 | 0 | 1 | 4 | 120 | 5 | 600 | 0 | 5 | 0 | 0 | 0 | 0.408
Gourd shell | 63.4 | 15.3 | 14.7 | 79.72003 | 3.371155 | 13.36108 | 46.34354 | 46.00328 | 6.042869 | 4 | 1 | 1 | 1 | 4 | 1 | 10 | 1000 | 1 | 5 | 180 | 5 | 1600 | 0.363
Gourd shell | 63.4 | 15.3 | 14.7 | 79.72003 | 3.371155 | 13.36108 | 46.36532 | 45.97268 | 6.044398 | 4 | 1 | 1 | 1 | 4 | 1 | 10 | 1000 | 1 | 5 | 180 | 5 | 1400 | 0.376
Gourd shell | 63.4 | 15.3 | 14.7 | 79.72003 | 3.371155 | 13.36108 | 46.36532 | 45.97268 | 6.044398 | 4 | 1 | 1 | 1 | 4 | 1 | 10 | 1000 | 1 | 5 | 180 | 5 | 1200 | 0.389
Grape waste | 25.3 | 13.95 | 47.3 | 64.3 | 4.1 | 23.3 | 48.6 | 33.2 | 7 | 1 | 5 | 0 | 1 | 4 | 60 | 5 | 1300 | 0 | 5 | 0 | 0 | 0 | 0.377
Grape waste | 25.3 | 13.95 | 47.3 | 64.3 | 4.1 | 23.3 | 48.6 | 33.2 | 7 | 4 | 5 | 0 | 1 | 4 | 60 | 5 | 1300 | 0 | 5 | 0 | 0 | 0 | 0.398
Hemi-cellulose | 0 | 100 | 0 | 74.04929 | 2.223329 | 20.57902 | 47.89439 | 42.75132 | 6.123336 | 4 | 5 | 0 | 1 | 4 | 240 | 5 | 1400 | 0 | 5 | 0 | 0 | 0 | 0.374
Hemi-cellulose | 0 | 100 | 0 | 74.04929 | 2.223329 | 20.57902 | 47.89439 | 42.75132 | 6.123336 | 4 | 5 | 0 | 1 | 4 | 240 | 5 | 1200 | 0 | 5 | 0 | 0 | 0 | 0.382
Hemi-cellulose | 0 | 100 | 0 | 74.04929 | 2.223329 | 20.57902 | 47.89439 | 42.75132 | 6.123336 | 4 | 5 | 0 | 1 | 4 | 240 | 5 | 1000 | 0 | 5 | 0 | 0 | 0 | 0.391
Hemi-cellulose | 0 | 100 | 0 | 74.04929 | 2.223329 | 20.57902 | 47.89439 | 42.75132 | 6.123336 | 4 | 5 | 0 | 1 | 4 | 240 | 5 | 800 | 0 | 5 | 0 | 0 | 0 | 0.393
Hemi-cellulose | 0 | 100 | 0 | 74.04929 | 2.223329 | 20.57902 | 47.89439 | 42.75132 | 6.123336 | 4 | 5 | 0 | 1 | 4 | 240 | 5 | 600 | 0 | 5 | 0 | 0 | 0 | 0.399
Hemp hurd | 32 | 38.1 | 23.8 | 81.3 | 3 | 15.7 | 46.3 | 44.5 | 5.7 | 4 | 1 | 1 | 1 | 4 | 720 | 5 | 500 | 1 | 5 | 120 | 5 | 1200 | 0.377
Hemp hurd | 32 | 38.1 | 23.8 | 81.3 | 3 | 15.7 | 46.3 | 44.5 | 5.7 | 4 | 1 | 1 | 0 | 0 | 720 | 5 | 180 | 1 | 5 | 120 | 5 | 1200 | 0.377
Hemp hurd | 32 | 38.1 | 23.8 | 81.3 | 3 | 15.7 | 46.3 | 44.5 | 5.7 | 4 | 1 | 1 | 1 | 4 | 720 | 5 | 500 | 1 | 5 | 120 | 5 | 1000 | 0.381
Hemp hurd | 32 | 38.1 | 23.8 | 81.3 | 3 | 15.7 | 46.3 | 44.5 | 5.7 | 4 | 1 | 1 | 0 | 0 | 720 | 5 | 180 | 1 | 5 | 120 | 5 | 1000 | 0.383
Hemp hurd | 32 | 38.1 | 23.8 | 81.3 | 3 | 15.7 | 46.3 | 44.5 | 5.7 | 4 | 1 | 1 | 0 | 0 | 720 | 5 | 180 | 1 | 5 | 120 | 5 | 800 | 0.385
Hemp hurd | 32 | 38.1 | 23.8 | 81.3 | 3 | 15.7 | 46.3 | 44.5 | 5.7 | 4 | 1 | 1 | 0 | 0 | 720 | 5 | 180 | 1 | 5 | 120 | 5 | 1000 | 0.385
Hemp hurd | 32 | 38.1 | 23.8 | 81.3 | 3 | 15.7 | 46.3 | 44.5 | 5.7 | 4 | 1 | 1 | 0 | 0 | 720 | 5 | 180 | 1 | 5 | 120 | 5 | 1200 | 0.385
Hemp hurd | 32 | 38.1 | 23.8 | 81.3 | 3 | 15.7 | 46.3 | 44.5 | 5.7 | 4 | 1 | 1 | 0 | 0 | 720 | 5 | 180 | 1 | 5 | 120 | 5 | 800 | 0.388
Hemp hurd | 32 | 38.1 | 23.8 | 81.3 | 3 | 15.7 | 46.3 | 44.5 | 5.7 | 4 | 1 | 1 | 1 | 4 | 720 | 5 | 500 | 1 | 1 | 60 | 1 | 800 | 0.389
Hemp hurd | 32 | 38.1 | 23.8 | 81.3 | 3 | 15.7 | 46.3 | 44.5 | 5.7 | 4 | 1 | 1 | 1 | 4 | 720 | 5 | 500 | 1 | 5 | 120 | 5 | 800 | 0.39
Hemp hurd | 32 | 38.1 | 23.8 | 81.3 | 3 | 15.7 | 46.3 | 44.5 | 5.7 | 4 | 1 | 1 | 1 | 4 | 720 | 5 | 500 | 1 | 1 | 60 | 1 | 800 | 0.395
Hemp hurd | 32 | 38.1 | 23.8 | 81.3 | 3 | 15.7 | 46.3 | 44.5 | 5.7 | 4 | 1 | 1 | 1 | 4 | 720 | 5 | 500 | 1 | 1 | 60 | 1 | 700 | 0.396
Hemp hurd | 32 | 38.1 | 23.8 | 81.3 | 3 | 15.7 | 46.3 | 44.5 | 5.7 | 4 | 1 | 1 | 1 | 4 | 720 | 5 | 500 | 1 | 1 | 60 | 1 | 700 | 0.397
Hemp hurd | 32 | 38.1 | 23.8 | 81.3 | 3 | 15.7 | 46.3 | 44.5 | 5.7 | 4 | 1 | 1 | 1 | 4 | 720 | 5 | 500 | 1 | 1 | 60 | 1 | 800 | 0.397
Hemp hurd | 32 | 38.1 | 23.8 | 81.3 | 3 | 15.7 | 46.3 | 44.5 | 5.7 | 4 | 1 | 1 | 1 | 4 | 720 | 5 | 500 | 1 | 1 | 60 | 1 | 700 | 0.402
Kapok fiber | 53.4 | 29.63 | 20.73 | 83.39074 | 2.643349 | 13.35315 | 46.98368 | 43.09199 | 6.119498 | 4 | 5 | 0 | 1 | 4 | 240 | 5 | 1600 | 0 | 5 | 0 | 0 | 0 | 0.356
Kapok fiber | 53.4 | 29.63 | 20.73 | 83.39074 | 2.643349 | 13.35315 | 46.98368 | 43.09199 | 6.119498 | 4 | 5 | 0 | 1 | 4 | 240 | 5 | 1400 | 0 | 5 | 0 | 0 | 0 | 0.357
Kapok fiber | 53.4 | 29.63 | 20.73 | 83.39074 | 2.643349 | 13.35315 | 46.98368 | 43.09199 | 6.119498 | 4 | 5 | 0 | 1 | 4 | 240 | 3.3 | 1400 | 0 | 5 | 0 | 0 | 0 | 0.38
Kapok fiber | 53.4 | 29.63 | 20.73 | 83.39074 | 2.643349 | 13.35315 | 46.98368 | 43.09199 | 6.119498 | 4 | 5 | 0 | 1 | 4 | 240 | 3.3 | 1200 | 0 | 5 | 0 | 0 | 0 | 0.39
Kapok fiber | 53.4 | 29.63 | 20.73 | 83.39074 | 2.643349 | 13.35315 | 46.98368 | 43.09199 | 6.119498 | 4 | 5 | 0 | 1 | 4 | 240 | 5 | 1200 | 0 | 5 | 0 | 0 | 0 | 0.391
Lignin | 0 | 0 | 100 | 74.41355 | 7.939571 | 16.04859 | 46.95525 | 44.85348 | 5.819995 | 1 | 5 | 0 | 1 | 4 | 120 | 5 | 1800 | 0 | 5 | 0 | 0 | 0 | 0.346
Lignin | 0 | 0 | 100 | 74.41355 | 7.939571 | 16.04859 | 46.95525 | 44.85348 | 5.819995 | 1 | 5 | 0 | 1 | 4 | 120 | 5 | 1600 | 0 | 5 | 0 | 0 | 0 | 0.365
lignin | 0 | 0 | 100 | 74.41355 | 7.939571 | 16.04859 | 46.95525 | 44.85348 | 5.819995 | 4 | 5 | 0 | 1 | 4 | 240 | 5 | 1600 | 0 | 5 | 0 | 0 | 0 | 0.372
Lignin | 0 | 0 | 100 | 74.41355 | 7.939571 | 16.04859 | 46.95525 | 44.85348 | 5.819995 | 1 | 5 | 0 | 1 | 4 | 120 | 5 | 1400 | 0 | 5 | 0 | 0 | 0 | 0.375
Lignin | 0 | 0 | 100 | 74.41355 | 7.939571 | 16.04859 | 46.95525 | 44.85348 | 5.819995 | 1 | 5 | 0 | 1 | 4 | 120 | 5 | 1200 | 0 | 5 | 0 | 0 | 0 | 0.383
lignin | 0 | 0 | 100 | 74.41355 | 7.939571 | 16.04859 | 46.95525 | 44.85348 | 5.819995 | 4 | 5 | 0 | 1 | 4 | 240 | 5 | 1400 | 0 | 5 | 0 | 0 | 0 | 0.384
Lignin | 0 | 0 | 100 | 74.41355 | 7.939571 | 16.04859 | 46.95525 | 44.85348 | 5.819995 | 1 | 5 | 0 | 1 | 4 | 120 | 5 | 1000 | 0 | 5 | 0 | 0 | 0 | 0.386
Lignin | 0 | 0 | 100 | 74.41355 | 7.939571 | 16.04859 | 46.95525 | 44.85348 | 5.819995 | 1 | 5 | 1 | 1 | 4 | 60 | 10 | 800 | 1 | 5 | 480 | 10 | 1300 | 0.386
lignin | 0 | 0 | 100 | 74.41355 | 7.939571 | 16.04859 | 46.95525 | 44.85348 | 5.819995 | 4 | 5 | 0 | 1 | 4 | 240 | 5 | 1200 | 0 | 5 | 0 | 0 | 0 | 0.392
lignin | 0 | 0 | 100 | 74.41355 | 7.939571 | 16.04859 | 46.95525 | 44.85348 | 5.819995 | 4 | 5 | 0 | 1 | 4 | 240 | 5 | 1000 | 0 | 5 | 0 | 0 | 0 | 0.404
lignin | 0 | 0 | 100 | 74.41355 | 7.939571 | 16.04859 | 46.95525 | 44.85348 | 5.819995 | 4 | 5 | 0 | 1 | 4 | 240 | 5 | 800 | 0 | 5 | 0 | 0 | 0 | 0.412
lignin | 0 | 0 | 100 | 74.41355 | 7.939571 | 16.04859 | 46.95525 | 44.85348 | 5.819995 | 4 | 5 | 0 | 1 | 4 | 240 | 5 | 600 | 0 | 5 | 0 | 0 | 0 | 0.432
Lotus seedpod | 32 | 22 | 18 | 74.08434 | 5.413954 | 20.32268 | 44.27681 | 42.42667 | 4.608769 | 6 | 1 | 0 | 1 | 4 | 120 | 3.010337 | 1000 | 0 | 5 | 0 | 0 | 0 | 0.391
Lotus seedpod | 32 | 22 | 18 | 74.08434 | 5.413954 | 20.32268 | 44.27681 | 42.42667 | 4.608769 | 6 | 1 | 0 | 1 | 4 | 120 | 4.585255 | 1200 | 0 | 5 | 0 | 0 | 0 | 0.386
Lotus stem | 34.6 | 19.2 | 25.4 | 77.44065 | 6.017399 | 17.79604 | 48.15191 | 41.08274 | 5.25526 | 4 | 0 | 0 | 1 | 4 | 116.1635 | 4.746933 | 1200 | 0 | 5 | 0 | 0 | 0 | 0.369
Lotus seedpod | 32 | 22 | 18 | 74.08434 | 5.413954 | 20.32268 | 44.27681 | 42.42667 | 4.608769 | 6 | 1 | 0 | 1 | 4 | 120 | 5 | 1400 | 0 | 5 | 0 | 0 | 0 | 0.37
Lotus stem | 34.6 | 19.2 | 25.4 | 77.44065 | 6.017399 | 17.79604 | 48.15191 | 41.08274 | 5.25526 | 4 | 0 | 0 | 1 | 4 | 115.2722 | 4.861845 | 1400 | 0 | 5 | 0 | 0 | 0 | 0.368
Lotus stem | 34.6 | 19.2 | 25.4 | 77.44065 | 6.017399 | 17.79604 | 48.15191 | 41.08274 | 5.25526 | 4 | 0 | 0 | 1 | 4 | 122.0129 | 4.362978 | 1600 | 0 | 5 | 0 | 0 | 0 | 0.361
Lotus Stems | 34.6 | 19.2 | 25.4 | 77.44065 | 6.017399 | 17.79604 | 48.15191 | 41.08274 | 5.25526 | 1 | 5 | 0 | 1 | 4 | 121.5162 | 4.534901 | 1600 | 0 | 5 | 0 | 0 | 0 | 0.361
Lotus Stems | 34.6 | 19.2 | 25.4 | 77.44065 | 6.017399 | 17.79604 | 48.15191 | 41.08274 | 5.25526 | 1 | 5 | 0 | 1 | 4 | 110.4671 | 4.72555 | 1400 | 0 | 5 | 0 | 0 | 0 | 0.368
Lotus Stems | 34.6 | 19.2 | 25.4 | 77.44065 | 6.017399 | 17.79604 | 48.15191 | 41.08274 | 5.25526 | 1 | 5 | 0 | 1 | 4 | 111.3679 | 4.486623 | 1200 | 0 | 5 | 0 | 0 | 0 | 0.369
Macadamia nutshell | 29.5 | 30 | 40.1 | 76.25 | 0.36 | 23.4 | 49.7 | 35.2 | 6.2 | 4 | 5 | 0 | 1 | 4 | 60 | 4.656391 | 700 | 0 | 5 | 0 | 0 | 0 | 0.395
Macadamia nutshell | 29.5 | 30 | 40.1 | 76.25 | 0.36 | 23.4 | 49.7 | 35.2 | 6.2 | 4 | 5 | 0 | 1 | 4 | 60 | 3.822645 | 900 | 0 | 5 | 0 | 0 | 0 | 0.373
Macadamia nutshell | 29.5 | 30 | 40.1 | 76.25 | 0.36 | 23.4 | 49.7 | 35.2 | 6.2 | 4 | 5 | 0 | 1 | 4 | 60 | 3.986238 | 1100 | 0 | 5 | 0 | 0 | 0 | 0.371
Mangosteen shell | 26.22 | 15.39 | 48.52 | 62.28 | 1.85 | 32.29 | 48.81 | 42.7 | 5.73 | 4 | 5 | 0 | 1 | 4 | 120 | 3 | 1600 | 0 | 5 | 0 | 0 | 0 | 0.366
Mangosteen shell | 26.22 | 15.39 | 48.52 | 62.28 | 1.85 | 32.29 | 48.81 | 42.7 | 5.73 | 4 | 5 | 0 | 1 | 4 | 120 | 3 | 1500 | 0 | 5 | 0 | 0 | 0 | 0.367
Mangosteen shell | 26.22 | 15.39 | 48.52 | 62.28 | 1.85 | 32.29 | 48.81 | 42.7 | 5.73 | 4 | 5 | 0 | 1 | 4 | 120 | 3 | 1400 | 0 | 5 | 0 | 0 | 0 | 0.369
Mangosteen shell | 26.22 | 15.39 | 48.52 | 62.28 | 1.85 | 32.29 | 48.81 | 42.7 | 5.73 | 4 | 5 | 0 | 1 | 4 | 120 | 3 | 1300 | 0 | 5 | 0 | 0 | 0 | 0.371
Mangosteen shell | 26.22 | 15.39 | 48.52 | 62.28 | 1.85 | 32.29 | 48.81 | 42.7 | 5.73 | 4 | 5 | 0 | 1 | 4 | 120 | 3 | 1200 | 0 | 5 | 0 | 0 | 0 | 0.372
Mangosteen shell | 26.22 | 15.39 | 48.52 | 62.28 | 1.85 | 32.29 | 48.81 | 42.7 | 5.73 | 4 | 5 | 0 | 1 | 4 | 120 | 3 | 1100 | 0 | 5 | 0 | 0 | 0 | 0.374
Mangosteen shell | 26.22 | 15.39 | 48.52 | 62.28 | 1.85 | 32.29 | 48.81 | 42.7 | 5.73 | 4 | 5 | 0 | 1 | 4 | 120 | 3 | 1000 | 0 | 5 | 0 | 0 | 0 | 0.378
Mangosteen shell | 26.22 | 15.39 | 48.52 | 62.28 | 1.85 | 32.29 | 48.81 | 42.7 | 5.73 | 4 | 5 | 0 | 1 | 4 | 120 | 3 | 900 | 0 | 5 | 0 | 0 | 0 | 0.38
Mangosteen shell | 26.22 | 15.39 | 48.52 | 62.28 | 1.85 | 32.29 | 48.81 | 42.7 | 5.73 | 4 | 5 | 0 | 1 | 4 | 120 | 3 | 800 | 0 | 5 | 0 | 0 | 0 | 0.384
Oatmeal | 40.1 | 25.1 | 26.1 | 76.1 | 6.1 | 16.1 | 48.17 | 45.55 | 6.23 | 4 | 7 | 1 | 0 | 4 | 720 | 4.82703 | 200 | 1 | 5 | 120 | 5 | 900 | 0.388
Oatmeal | 40.1 | 25.1 | 26.1 | 76.1 | 6.1 | 16.1 | 48.17 | 45.55 | 6.23 | 4 | 7 | 1 | 0 | 4 | 720 | 4.82703 | 200 | 1 | 5 | 108.7835 | 4.252231 | 700 | 0.391
Oatmeal | 40.1 | 25.1 | 26.1 | 76.1 | 6.1 | 16.1 | 48.17 | 45.55 | 6.23 | 4 | 7 | 1 | 0 | 4 | 720 | 4.82703 | 200 | 1 | 5 | 98.55357 | 3.570238 | 500 | 0.405
Oatmeal | 40.1 | 25.1 | 26.1 | 76.1 | 6.1 | 16.1 | 48.17 | 45.55 | 6.23 | 4 | 7 | 1 | 0 | 4 | 720 | 4.82703 | 200 | 1 | 5 | 83.98853 | 2.599236 | 300 | 0.418
Olive Shells | 53.5 | 22.3 | 22.5 | 89.3 | 0.6 | 10 | 49.5 | 40.7 | 6.4 | 4 | 5 | 0 | 1 | 4 | 120 | 5 | 1400 | 0 | 5 | 0 | 0 | 0 | 0.364
Olive Shells | 53.5 | 22.3 | 22.5 | 89.3 | 0.6 | 10 | 49.5 | 40.7 | 6.4 | 4 | 5 | 1 | 1 | 4 | 120 | 5 | 300 | 1 | 5 | 120 | 5 | 1300 | 0.376
Olive Shells | 53.5 | 22.3 | 22.5 | 89.3 | 0.6 | 10 | 49.5 | 40.7 | 6.4 | 4 | 5 | 1 | 1 | 4 | 120 | 5 | 300 | 1 | 5 | 120 | 5 | 1300 | 0.378
Olive Shells | 53.5 | 22.3 | 22.5 | 89.3 | 0.6 | 10 | 49.5 | 40.7 | 6.4 | 4 | 5 | 0 | 1 | 4 | 120 | 5 | 1300 | 0 | 5 | 0 | 0 | 0 | 0.379
Olive Shells | 53.5 | 22.3 | 22.5 | 89.3 | 0.6 | 10 | 49.5 | 40.7 | 6.4 | 4 | 5 | 1 | 1 | 4 | 120 | 5 | 300 | 1 | 5 | 120 | 5 | 1300 | 0.379
Olive Shells | 53.5 | 22.3 | 22.5 | 89.3 | 0.6 | 10 | 49.5 | 40.7 | 6.4 | 4 | 5 | 0 | 1 | 4 | 120 | 5 | 1200 | 0 | 5 | 0 | 0 | 0 | 0.385
Olive stone | 53.5 | 22.3 | 22.5 | 89.3 | 0.6 | 10 | 49.5 | 40.7 | 6.4 | 4 | 5 | 0 | 1 | 4 | 137.4896 | 3.860695 | 800 | 0 | 5 | 0 | 0 | 0 | 0.367
Olive stone | 53.5 | 22.3 | 22.5 | 89.3 | 0.6 | 10 | 49.5 | 40.7 | 6.4 | 4 | 5 | 0 | 1 | 4 | 120 | 5 | 2000 | 0 | 5 | 0 | 0 | 0 | 0.372
Olive stone | 53.5 | 22.3 | 22.5 | 89.3 | 0.6 | 10 | 49.5 | 40.7 | 6.4 | 4 | 5 | 0 | 1 | 4 | 120 | 3.752791 | 1000 | 0 | 5 | 0 | 0 | 0 | 0.373
Olive stone | 53.5 | 22.3 | 22.5 | 89.3 | 0.6 | 10 | 49.5 | 40.7 | 6.4 | 4 | 5 | 0 | 1 | 4 | 120.2145 | 4.996166 | 1200 | 0 | 5 | 0 | 0 | 0 | 0.377
Olive stone | 53.5 | 22.3 | 22.5 | 89.3 | 0.6 | 10 | 49.5 | 40.7 | 6.4 | 4 | 5 | 0 | 1 | 4 | 168.6258 | 4.558855 | 1600 | 0 | 5 | 0 | 0 | 0 | 0.378
Olive stone | 53.5 | 22.3 | 22.5 | 89.3 | 0.6 | 10 | 49.5 | 40.7 | 6.4 | 4 | 5 | 0 | 1 | 4 | 120.4281 | 4.996968 | 1400 | 0 | 5 | 0 | 0 | 0 | 0.38
Palm Leaves | 40.21 | 12.8 | 32.2 | 77.5 | 12.1 | 6.1 | 50.4 | 41.8 | 6.3 | 1 | 5 | 0 | 1 | 4 | 173.3874 | 3.96708 | 1000 | 0 | 5 | 0 | 0 | 0 | 0.383
Palm Leaves | 40.21 | 12.8 | 32.2 | 77.5 | 12.1 | 6.1 | 50.4 | 41.8 | 6.3 | 1 | 5 | 0 | 1 | 4 | 173.3874 | 3.96708 | 1000 | 0 | 5 | 0 | 0 | 0 | 0.388
Paulownia wood | 44.25 | 24.8 | 22.61 | 71.8 | 1.06 | 20.6 | 44.73 | 48.28 | 6.1 | 1 | 5 | 1 | 1 | 4 | 120 | 5 | 600 | 1 | 5 | 120 | 5 | 1400 | 0.368
Paulownia wood | 44.25 | 24.8 | 22.61 | 71.8 | 1.06 | 20.6 | 44.73 | 48.28 | 6.1 | 1 | 5 | 1 | 1 | 4 | 120 | 5 | 600 | 1 | 5 | 120 | 5 | 1300 | 0.372
Paulownia wood | 44.25 | 24.8 | 22.61 | 71.8 | 1.06 | 20.6 | 44.73 | 48.28 | 6.1 | 1 | 5 | 1 | 1 | 4 | 120 | 5 | 600 | 1 | 5 | 120 | 5 | 1200 | 0.374
Paulownia wood | 44.25 | 24.8 | 22.61 | 71.8 | 1.06 | 20.6 | 44.73 | 48.28 | 6.1 | 1 | 5 | 1 | 1 | 4 | 120 | 5 | 600 | 1 | 5 | 120 | 5 | 1100 | 0.375
Paulownia wood | 44.25 | 24.8 | 22.61 | 71.8 | 1.06 | 20.6 | 44.73 | 48.28 | 6.1 | 1 | 5 | 1 | 1 | 4 | 120 | 5 | 600 | 1 | 5 | 120 | 5 | 1000 | 0.379
Peanut skin | 30 | 20 | 32 | 91.32 | 3.4 | 6.41 | 47.98 | 37.44 | 6.65 | 4 | 1 | 1 | 1 | 5 | 1440 | 7.150647 | 180 | 0 | 5 | 88.01937 | 5 | 369.4407 | 0.39
Peanut skin | 30 | 20 | 32 | 91.32 | 3.4 | 6.41 | 47.98 | 37.44 | 6.65 | 4 | 1 | 1 | 1 | 5 | 1440 | 7.150642 | 180 | 0 | 5 | 88.01928 | 5 | 369.4407 | 0.39
Peat moss | 55 | 65 | 3 | 69.2 | 5.16 | 25.3 | 53.6 | 32.9 | 5.7 | 4 | 2 | 0 | 1 | 4 | 60 | 5 | 1400 | 0 | 5 | 0 | 0 | 0 | 0.382
Peat moss | 55 | 65 | 3 | 69.2 | 5.16 | 25.3 | 53.6 | 32.9 | 5.7 | 4 | 2 | 1 | 1 | 4 | 60 | 5 | 1400 | 1 | 6 | 3 | 5 | 300 | 0.383
Peat moss | 55 | 65 | 3 | 69.2 | 5.16 | 25.3 | 53.6 | 32.9 | 5.7 | 4 | 2 | 0 | 1 | 4 | 60 | 5 | 1100 | 0 | 5 | 0 | 0 | 0 | 0.387
Peat moss | 55 | 65 | 3 | 69.2 | 5.16 | 25.3 | 53.6 | 32.9 | 5.7 | 4 | 2 | 1 | 1 | 4 | 60 | 5 | 1100 | 1 | 6 | 3 | 5 | 300 | 0.388
Peat moss | 55 | 65 | 3 | 69.2 | 5.16 | 25.3 | 53.6 | 32.9 | 5.7 | 4 | 2 | 0 | 1 | 4 | 60 | 5 | 900 | 0 | 5 | 0 | 0 | 0 | 0.391
Peat moss | 55 | 65 | 3 | 69.2 | 5.16 | 25.3 | 53.6 | 32.9 | 5.7 | 4 | 2 | 1 | 1 | 4 | 60 | 5 | 900 | 1 | 6 | 3 | 5 | 300 | 0.395
Peat moss | 55 | 65 | 3 | 69.2 | 5.16 | 25.3 | 53.6 | 32.9 | 5.7 | 4 | 2 | 0 | 1 | 4 | 60 | 5 | 600 | 0 | 5 | 0 | 0 | 0 | 0.398
Peat moss | 55 | 65 | 3 | 69.2 | 5.16 | 25.3 | 53.6 | 32.9 | 5.7 | 4 | 2 | 1 | 1 | 4 | 60 | 5 | 600 | 1 | 6 | 3 | 5 | 300 | 0.399
Pine | 32.09 | 14.22 | 31.15 | 83.3 | 1.3 | 15.4 | 52.2 | 41.7 | 6 | 4 | 5 | 0 | 1 | 4 | 60 | 3.3 | 1400 | 0 | 5 | 0 | 0 | 0 | 0.3759
Pine | 32.09 | 14.22 | 31.15 | 83.3 | 1.3 | 15.4 | 52.2 | 41.7 | 6 | 4 | 5 | 0 | 1 | 4 | 60 | 3.3 | 1000 | 0 | 5 | 0 | 0 | 0 | 0.3786
Pine | 32.09 | 14.22 | 31.15 | 83.3 | 1.3 | 15.4 | 52.2 | 41.7 | 6 | 4 | 5 | 0 | 1 | 4 | 60 | 3.3 | 1200 | 0 | 5 | 0 | 0 | 0 | 0.3868
Pinecone | 32.91 | 22.92 | 30 | 80.35 | 1.41 | 10.27 | 48.62 | 38.45 | 5.31 | 6 | 7 | 1 | 1 | 4 | 120 | 2.697177 | 500 | 1 | 0 | 120 | 5 | 500 | 0.421
Pinecone | 32.91 | 22.92 | 30 | 80.35 | 1.41 | 10.27 | 48.62 | 38.45 | 5.31 | 6 | 7 | 1 | 1 | 4 | 120 | 2.905683 | 500 | 1 | 0 | 120 | 5 | 800 | 0.417
Pinecone | 32.91 | 22.92 | 30 | 80.35 | 1.41 | 10.27 | 48.62 | 38.45 | 5.31 | 6 | 7 | 1 | 1 | 4 | 120 | 4.201112 | 500 | 1 | 0 | 120 | 5 | 850 | 0.413
Pinecone | 32.91 | 22.92 | 30 | 80.35 | 1.41 | 10.27 | 48.62 | 38.45 | 5.31 | 6 | 7 | 1 | 1 | 4 | 120 | 4.198223 | 500 | 1 | 0 | 120 | 5 | 900 | 0.407
Pinecone | 32.91 | 22.92 | 30 | 80.35 | 1.41 | 10.27 | 48.62 | 38.45 | 5.31 | 6 | 7 | 1 | 1 | 4 | 120 | 3.91317 | 500 | 1 | 0 | 120 | 5 | 1000 | 0.402
Pinecone | 32.91 | 22.92 | 30 | 80.35 | 1.41 | 10.27 | 48.62 | 38.45 | 5.31 | 6 | 7 | 1 | 1 | 4 | 120 | 4.018956 | 500 | 1 | 0 | 120 | 5 | 1200 | 0.391
Pinecone | 32.91 | 22.92 | 30 | 80.35 | 1.41 | 10.27 | 48.62 | 38.45 | 5.31 | 6 | 7 | 1 | 1 | 4 | 120 | 4.662902 | 500 | 1 | 0 | 120 | 5 | 1400 | 0.381
Pinecone | 32.91 | 22.92 | 30 | 80.35 | 1.41 | 10.27 | 48.62 | 38.45 | 5.31 | 6 | 7 | 1 | 1 | 4 | 120 | 4.000001 | 500 | 1 | 0 | 120 | 5 | 1600 | 0.375
Pistachio shell | 74.56 | 10.33 | 27.02 | 89.31 | 0.33 | 5.46 | 44.58 | 43.75 | 5.68 | 4 | 5 | 0 | 1 | 4 | 120 | 5 | 1500 | 0 | 5 | 0 | 0 | 0 | 0.387
Pistachio shell | 74.56 | 10.33 | 27.02 | 89.31 | 0.33 | 5.46 | 44.58 | 43.75 | 5.68 | 4 | 5 | 0 | 1 | 4 | 120 | 5 | 1300 | 0 | 5 | 0 | 0 | 0 | 0.401
Pistachio shell | 74.56 | 10.33 | 27.02 | 89.31 | 0.33 | 5.46 | 44.58 | 43.75 | 5.68 | 4 | 5 | 0 | 1 | 4 | 120 | 5 | 1000 | 0 | 5 | 0 | 0 | 0 | 0.409
Pistachio shell | 74.56 | 10.33 | 27.02 | 89.31 | 0.33 | 5.46 | 44.58 | 43.75 | 5.68 | 4 | 5 | 0 | 1 | 4 | 120 | 5 | 700 | 0 | 5 | 0 | 0 | 0 | 0.414
Pistachio shells | 74.56 | 10.33 | 27.02 | 89.31 | 0.33 | 5.46 | 44.58 | 43.75 | 5.68 | 5 | 5 | 1 | 0 | 3 | 360 | 3.879953 | 165 | 1 | 5 | 120 | 10 | 1100 | 0.36
Pistachio shells | 74.56 | 10.33 | 27.02 | 89.31 | 0.33 | 5.46 | 44.58 | 43.75 | 5.68 | 5 | 5 | 1 | 0 | 3 | 360 | 4.506957 | 165 | 1 | 5 | 120 | 10 | 1000 | 0.363
Pistachio shells | 74.56 | 10.33 | 27.02 | 89.31 | 0.33 | 5.46 | 44.58 | 43.75 | 5.68 | 5 | 5 | 1 | 0 | 3 | 360 | 4.514026 | 165 | 1 | 5 | 120 | 10 | 900 | 0.373
Pistachio shells | 74.56 | 10.33 | 27.02 | 89.31 | 0.33 | 5.46 | 44.58 | 43.75 | 5.68 | 5 | 5 | 1 | 0 | 3 | 360 | 4.80627 | 165 | 1 | 5 | 120 | 10 | 800 | 0.379
Platanus | 33.79 | 19.91 | 25.89 | 74.1 | 3.61 | 22.29 | 47.8 | 40.33 | 6.62 | 4 | 5 | 1 | 1 | 4 | 60 | 1 | 550 | 1 | 5 | 120 | 10 | 700 | 0.378
Platanus | 33.79 | 19.91 | 25.89 | 74.1 | 3.61 | 22.29 | 47.8 | 40.33 | 6.62 | 0 | 5 | 1 | 1 | 4 | 60 | 1 | 550 | 1 | 5 | 120 | 10 | 700 | 0.394
Platanus bark | 33.79 | 19.91 | 25.89 | 74.1 | 3.61 | 22.29 | 47.8 | 40.33 | 6.62 | 6 | 5 | 0 | 1 | 5 | 92.48829 | 4.359907 | 700 | 0 | 5 | 0 | 0 | 0 | 0.394
Potato peel | 55.25 | 11.71 | 14.24 | 66.54 | 8.6 | 16.55 | 43.85 | 46.83 | 5.8 | 4 | 5 | 0 | 1 | 4 | 60 | 5 | 1300 | 0 | 5 | 0 | 0 | 0 | 0.38
Potato peel | 55.25 | 11.71 | 14.24 | 66.54 | 8.6 | 16.55 | 43.85 | 46.83 | 5.8 | 1 | 5 | 0 | 1 | 4 | 60 | 5 | 1300 | 0 | 5 | 0 | 0 | 0 | 0.387
Rambutan peel | 24.28 | 11.62 | 35.34 | 86.65196 | 2.836129 | 9.656284 | 46.8442 | 42.00735 | 6.219042 | 6 | 6 | 1 | 0 | 1 | 1200 | 9.28915 | 200 | 1 | 5 | 120 | 5 | 1200 | 0.381
Rambutan peel | 24.28 | 11.62 | 35.34 | 86.65196 | 2.836129 | 9.656284 | 46.8442 | 42.00735 | 6.219042 | 6 | 6 | 1 | 0 | 1 | 1200 | 8.530006 | 200 | 1 | 5 | 120 | 5 | 1000 | 0.383
Rambutan peel | 24.28 | 11.62 | 35.34 | 86.65196 | 2.836129 | 9.656284 | 46.8442 | 42.00735 | 6.219042 | 6 | 6 | 1 | 0 | 1 | 1200 | 7.508259 | 200 | 1 | 5 | 120 | 5 | 800 | 0.387
Reed straw | 56 | 14.5 | 20.5 | 79.73 | 2 | 14.47 | 45.16 | 48.78 | 5.58 | 2 | 5 | 1 | 1 | 4 | 180 | 10 | 400 | 1 | 5 | 120 | 5 | 1400 | 0.369
Reed straw | 56 | 14.5 | 20.5 | 79.73 | 2 | 14.47 | 45.16 | 48.78 | 5.58 | 2 | 5 | 1 | 1 | 4 | 180 | 10 | 400 | 1 | 5 | 120 | 5 | 1400 | 0.37
Reed straw | 56 | 14.5 | 20.5 | 79.73 | 2 | 14.47 | 45.16 | 48.78 | 5.58 | 6 | 5 | 1 | 0 | 4 | 1440 | 10 | 200 | 1 | 5 | 180 | 5 | 1500 | 0.375
Reed straw | 56 | 14.5 | 20.5 | 79.73 | 2 | 14.47 | 45.16 | 48.78 | 5.58 | 2 | 5 | 1 | 1 | 4 | 180 | 10 | 400 | 1 | 5 | 120 | 5 | 1400 | 0.375
Reed straw | 56 | 14.5 | 20.5 | 79.73 | 2 | 14.47 | 45.16 | 48.78 | 5.58 | 2 | 5 | 1 | 1 | 4 | 180 | 10 | 400 | 1 | 5 | 120 | 5 | 1400 | 0.379
Reed straw | 56 | 14.5 | 20.5 | 79.73 | 2 | 14.47 | 45.16 | 48.78 | 5.58 | 6 | 5 | 1 | 0 | 4 | 1440 | 10 | 200 | 1 | 5 | 180 | 5 | 1300 | 0.391
Reed straw | 56 | 14.5 | 20.5 | 79.73 | 2 | 14.47 | 45.16 | 48.78 | 5.58 | 6 | 5 | 1 | 0 | 4 | 1440 | 10 | 200 | 1 | 5 | 180 | 5 | 1100 | 0.398
Reed straw | 56 | 14.5 | 20.5 | 79.73 | 2 | 14.47 | 45.16 | 48.78 | 5.58 | 6 | 5 | 1 | 0 | 4 | 1440 | 10 | 200 | 1 | 5 | 180 | 5 | 900 | 0.403
Rice husk | 38.3 | 31.6 | 11.8 | 68.2 | 16.1 | 15.7 | 45.2 | 47.6 | 5.8 | 1 | 5 | 1 | 1 | 4 | 150 | 3 | 600 | 1 | 1 | 180 | 5 | 1400 | 0.375
Rice husk | 38.3 | 31.6 | 11.8 | 68.2 | 16.1 | 15.7 | 45.2 | 47.6 | 5.8 | 4 | 5 | 1 | 1 | 4 | 240 | 2.5 | 360 | 1 | 5 | 120 | 0 | 1300 | 0.381
Rice husk | 38.3 | 31.6 | 11.8 | 68.2 | 16.1 | 15.7 | 45.2 | 47.6 | 5.8 | 4 | 1 | 0 | 1 | 4 | 135 | 3 | 900 | 0 | 5 | 0 | 0 | 0 | 0.382
Rice husk | 38.3 | 31.6 | 11.8 | 68.2 | 16.1 | 15.7 | 45.2 | 47.6 | 5.8 | 1 | 5 | 1 | 1 | 4 | 150 | 3 | 600 | 1 | 1 | 180 | 5 | 1200 | 0.382
Rice husk | 38.3 | 31.6 | 11.8 | 68.2 | 16.1 | 15.7 | 45.2 | 47.6 | 5.8 | 3 | 5 | 0 | 1 | 4 | 120 | 5 | 1500 | 0 | 5 | 0 | 0 | 0 | 0.384
Rice husk | 38.3 | 31.6 | 11.8 | 68.2 | 16.1 | 15.7 | 45.2 | 47.6 | 5.8 | 1 | 5 | 0 | 1 | 4 | 120 | 5 | 1500 | 0 | 5 | 0 | 0 | 0 | 0.384
Rice husk | 38.3 | 31.6 | 11.8 | 68.2 | 16.1 | 15.7 | 45.2 | 47.6 | 5.8 | 4 | 1 | 0 | 1 | 4 | 135 | 3 | 1300 | 0 | 5 | 0 | 0 | 0 | 0.386
Rice husk | 38.3 | 31.6 | 11.8 | 68.2 | 16.1 | 15.7 | 45.2 | 47.6 | 5.8 | 1 | 5 | 1 | 1 | 4 | 150 | 3 | 600 | 1 | 1 | 180 | 5 | 1000 | 0.387
Rice husk | 38.3 | 31.6 | 11.8 | 68.2 | 16.1 | 15.7 | 45.2 | 47.6 | 5.8 | 3 | 5 | 0 | 1 | 4 | 120 | 5 | 1300 | 0 | 5 | 0 | 0 | 0 | 0.395
Rice husk | 38.3 | 31.6 | 11.8 | 68.2 | 16.1 | 15.7 | 45.2 | 47.6 | 5.8 | 1 | 5 | 1 | 1 | 4 | 150 | 3 | 600 | 1 | 1 | 180 | 5 | 800 | 0.395
Rice husk | 38.3 | 31.6 | 11.8 | 68.2 | 16.1 | 15.7 | 45.2 | 47.6 | 5.8 | 1 | 5 | 0 | 1 | 4 | 120 | 5 | 1300 | 0 | 5 | 0 | 0 | 0 | 0.395
Rice husk | 38.3 | 31.6 | 11.8 | 68.2 | 16.1 | 15.7 | 45.2 | 47.6 | 5.8 | 4 | 1 | 0 | 1 | 4 | 135 | 3 | 1600 | 0 | 5 | 0 | 0 | 0 | 0.401
Rice husk | 38.3 | 31.6 | 11.8 | 68.2 | 16.1 | 15.7 | 45.2 | 47.6 | 5.8 | 1 | 5 | 0 | 1 | 4 | 150 | 3 | 600 | 0 | 5 | 0 | 0 | 0 | 0.402
Rice husk | 38.3 | 31.6 | 11.8 | 68.2 | 16.1 | 15.7 | 45.2 | 47.6 | 5.8 | 3 | 5 | 0 | 1 | 4 | 120 | 5 | 1100 | 0 | 5 | 0 | 0 | 0 | 0.403
Rice husk | 38.3 | 31.6 | 11.8 | 68.2 | 16.1 | 15.7 | 45.2 | 47.6 | 5.8 | 1 | 5 | 0 | 1 | 4 | 120 | 5 | 1100 | 0 | 5 | 0 | 0 | 0 | 0.403
Rosewood | 16.13 | 4.33 | 4.51 | 86.64307 | 0.8318184 | 6.821015 | 44.16604 | 44.91892 | 5.708292 | 2 | 5 | 1 | 0 | 6 | 480 | 5 | 150 | 1 | 5 | 120 | 5 | 1000 | 0.369
Shaddock peel | 25 | 12 | 18 | 91.12346 | 3.37626 | 6.546677 | 47.93218 | 37.6323 | 6.631856 | 6 | 1 | 0 | 1 | 4 | 120 | 5 | 1400 | 0 | 5 | 0 | 0 | 0 | 0.376
Shaddock peel | 25 | 12 | 18 | 91.12346 | 3.37626 | 6.546677 | 47.93218 | 37.6323 | 6.631856 | 6 | 1 | 0 | 1 | 4 | 120 | 4.887806 | 1200 | 0 | 5 | 0 | 0 | 0 | 0.38
Shaddock peel | 25 | 12 | 18 | 91.12346 | 3.37626 | 6.546677 | 47.93218 | 37.6323 | 6.631856 | 6 | 1 | 0 | 1 | 4 | 120 | 3.007481 | 1000 | 0 | 5 | 0 | 0 | 0 | 0.382
Shaddock peel | 25 | 12 | 18 | 91.12346 | 3.37626 | 6.546677 | 47.93218 | 37.6323 | 6.631856 | 6 | 1 | 0 | 1 | 4 | 120 | 3.003964 | 800 | 0 | 5 | 0 | 0 | 0 | 0.392
Shaddok peel | 25 | 12 | 18 | 91.12346 | 3.37626 | 6.546677 | 47.93218 | 37.6323 | 6.631856 | 4 | 5 | 1 | 0 | 5 | 1440 | 8.836698 | 180 | 1 | 8 | 148.4293 | 5 | 700 | 0.371
Shaddok peel | 25 | 12 | 18 | 91.12346 | 3.37626 | 6.546677 | 47.93218 | 37.6323 | 6.631856 | 4 | 5 | 1 | 0 | 5 | 1440 | 8.577832 | 180 | 1 | 8 | 146.1253 | 5 | 600 | 0.376
Snake fruit peal | 33.22183 | 21.8534 | 28.54361 | 63.5 | 5.2 | 25.5 | 55.73 | 23.28 | 5.774202 | 6 | 1 | 1 | 1 | 4 | 60 | 2.76242121690954 | 500 | 1 | 8 | 60 | 5 | 800 | 0.385
Snake fruit peal | 33.22133 | 21.85511 | 28.54594 | 63.5 | 5.2 | 25.5 | 55.73 | 23.28 | 5.773459 | 6 | 1 | 1 | 1 | 4 | 60 | 2.762419 | 500 | 1 | 3 | 60 | 5 | 800 | 0.388
Snake fruit peal | 33.22133 | 21.85511 | 28.54594 | 63.5 | 5.2 | 25.5 | 55.73 | 23.28 | 5.773459 | 6 | 1 | 1 | 1 | 4 | 60 | 2.762419 | 500 | 1 | 3 | 60 | 5 | 800 | 0.395
Sorghum stalk | 36.42 | 30.1 | 19.85 | 71.71 | 3.94 | 17.95 | 44.03 | 5.68 | 49.93 | 4 | 1 | 0 | 1 | 4 | 120 | 2 | 1500 | 0 | 5 | 0 | 0 | 0 | 0.372
Sorghum stalk | 36.42 | 30.1 | 19.85 | 71.71 | 3.94 | 17.95 | 44.03 | 5.68 | 49.93 | 4 | 1 | 0 | 1 | 4 | 120 | 2 | 1300 | 0 | 5 | 0 | 0 | 0 | 0.381
Sorghum stalk | 36.42 | 30.1 | 19.85 | 71.71 | 3.94 | 17.95 | 44.03 | 5.68 | 49.93 | 4 | 1 | 0 | 1 | 4 | 120 | 2 | 1100 | 0 | 5 | 0 | 0 | 0 | 0.395
Spartina alterniflora | 35.9 | 342 | 15.9 | 68.86444 | 11.01732 | 22.66262 | 45.93657 | 44.19855 | 5.376963 | 6 | 2 | 0 | 1 | 4 | 180 | 4.755708 | 1600 | 0 | 5 | 0 | 0 | 0 | 0.355
Spartina alterniflora | 35.9 | 342 | 15.9 | 68.86444 | 11.01732 | 22.66262 | 45.93657 | 44.19855 | 5.376963 | 6 | 2 | 0 | 1 | 4 | 180 | 5 | 1400 | 0 | 5 | 0 | 0 | 0 | 0.362
Spartina alterniflora | 35.9 | 342 | 15.9 | 68.86444 | 11.01732 | 22.66262 | 45.93657 | 44.19855 | 5.376963 | 6 | 2 | 0 | 1 | 4 | 180 | 4.758098 | 1200 | 0 | 5 | 0 | 0 | 0 | 0.367
Spartina alterniflora | 35.9 | 342 | 15.9 | 68.86444 | 11.01732 | 22.66262 | 45.93657 | 44.19855 | 5.376963 | 6 | 2 | 0 | 1 | 4 | 180 | 4.2794 | 1000 | 0 | 5 | 0 | 0 | 0 | 0.372
Straw | 36.5 | 26 | 18.5 | 83.5 | 4.2 | 12.5 | 43.1 | 51.4 | 5.51 | 4 | 5 | 1 | 1 | 4 | 240 | 2.5 | 360 | 1 | 5 | 120 | 3.486832 | 1300 | 0.387
Sugar cane basggase | 36.5 | 26 | 18.5 | 83.5 | 4.2 | 12.5 | 43.1 | 51.4 | 5.51 | 6 | 4 | 1 | 1 | 4 | 276.4223 | 5 | 1100 | 1 | 6 | 5 | 5 | 300 | 0.4
Sugarcane | 42.4 | 25.2 | 19.7 | 84.79 | 2.91 | 11.82 | 49.2 | 43 | 4.69 | 6 | 7 | 0 | 1 | 4 | 120 | 3 | 1300 | 0 | 5 | 0 | 0 | 0 | 0.372
Sugarcane | 42.4 | 25.2 | 19.7 | 84.79 | 2.91 | 11.82 | 49.2 | 43 | 4.69 | 6 | 7 | 1 | 1 | 4 | 120 | 3 | 1200 | 1 | 2 | 0 | 0 | 0 | 0.379
Sugarcane | 42.4 | 25.2 | 19.7 | 84.79 | 2.91 | 11.82 | 49.2 | 43 | 4.69 | 6 | 7 | 0 | 1 | 4 | 120 | 3 | 1200 | 0 | 5 | 0 | 0 | 0 | 0.385
Sugarcane | 42.4 | 25.2 | 19.7 | 84.79 | 2.91 | 11.82 | 49.2 | 43 | 4.69 | 6 | 7 | 0 | 1 | 4 | 120 | 3 | 1100 | 0 | 5 | 0 | 0 | 0 | 0.39
Sugarcane | 42.4 | 25.2 | 19.7 | 84.79 | 2.91 | 11.82 | 49.2 | 43 | 4.69 | 6 | 7 | 0 | 1 | 4 | 120 | 3 | 1000 | 0 | 5 | 0 | 0 | 0 | 0.394
Sugarcane | 42.4 | 25.2 | 19.7 | 84.79 | 2.91 | 11.82 | 49.2 | 43 | 4.69 | 6 | 7 | 0 | 1 | 4 | 120 | 3 | 900 | 0 | 5 | 0 | 0 | 0 | 0.396
Sugarcane | 42.4 | 25.2 | 19.7 | 84.79 | 2.91 | 11.82 | 49.2 | 43 | 4.69 | 6 | 7 | 0 | 1 | 4 | 120 | 3 | 800 | 0 | 5 | 0 | 0 | 0 | 0.398
Sugarcane bagasse | 36.5 | 26 | 18.5 | 83.5 | 4.2 | 12.5 | 43.1 | 51.4 | 5.51 | 4 | 5 | 0 | 1 | 4 | 480 | 5 | 1050 | 0 | 5 | 0 | 0 | 0 | 0.371
Sugarcane bagasse | 36.5 | 26 | 18.5 | 83.5 | 4.2 | 12.5 | 43.1 | 51.4 | 5.51 | 4 | 5 | 0 | 1 | 4 | 480 | 5 | 750 | 0 | 5 | 0 | 0 | 0 | 0.381
Sugarcane bagasse | 36.5 | 26 | 18.5 | 83.5 | 4.2 | 12.5 | 43.1 | 51.4 | 5.51 | 6 | 5 | 0 | 1 | 4 | 480 | 5 | 1050 | 0 | 5 | 0 | 0 | 0 | 0.382
Sugarcane bagasse | 36.5 | 26 | 18.5 | 83.5 | 4.2 | 12.5 | 43.1 | 51.4 | 5.51 | 6 | 5 | 0 | 1 | 4 | 480 | 5 | 950 | 0 | 5 | 0 | 0 | 0 | 0.386
Sugarcane bagasse | 36.5 | 26 | 18.5 | 83.5 | 4.2 | 12.5 | 43.1 | 51.4 | 5.51 | 6 | 5 | 0 | 1 | 4 | 480 | 5 | 850 | 0 | 5 | 0 | 0 | 0 | 0.389
Sugarcane bagasse | 36.5 | 26 | 18.5 | 83.5 | 4.2 | 12.5 | 43.1 | 51.4 | 5.51 | 6 | 5 | 0 | 1 | 4 | 480 | 5 | 750 | 0 | 5 | 0 | 0 | 0 | 0.391
Switchgrass | 34.44 | 28.84 | 8.84 | 79.76 | 2.02 | 18.22 | 48.02 | 44.19 | 6.71 | 4 | 5 | 1 | 0 | 4 | 120 | 8.810706 | 160 | 1 | 5 | 120 | 0 | 1600 | 0.345
Switchgrass | 34.44 | 28.84 | 8.84 | 79.76 | 2.02 | 18.22 | 48.02 | 44.19 | 6.71 | 4 | 5 | 1 | 0 | 4 | 120 | 8.800967 | 190 | 1 | 5 | 120 | 0 | 1600 | 0.346
Switchgrass | 34.44 | 28.84 | 8.84 | 79.76 | 2.02 | 18.22 | 48.02 | 44.19 | 6.71 | 4 | 5 | 1 | 0 | 4 | 120 | 8.789433 | 220 | 1 | 5 | 120 | 0 | 1600 | 0.346
Switchgrass | 34.44 | 28.84 | 8.84 | 79.76 | 2.02 | 18.22 | 48.02 | 44.19 | 6.71 | 4 | 5 | 0 | 1 | 4 | 120 | 4.029567 | 1600 | 0 | 5 | 0 | 0 | 0 | 0.348
Swtich grass | 34.44 | 28.84 | 8.84 | 79.76 | 2.02 | 18.22 | 48.02 | 44.19 | 6.71 | 4 | 5 | 0 | 1 | 4 | 120 | 4.029567 | 1600 | 0 | 5 | 0 | 0 | 0 | 0.345
Swtich grass | 34.44 | 28.84 | 8.84 | 79.76 | 2.02 | 18.22 | 48.02 | 44.19 | 6.71 | 4 | 5 | 1 | 0 | 4 | 720 | 4.830043 | 160 | 1 | 5 | 120 | 0 | 1600 | 0.346
Tamarind fruits | 20 | 14 | 12 | 68 | 1.79 | 26.08 | 46.62 | 42.88 | 5.67 | 6 | 5 | 0 | 1 | 4 | 115.1533 | 5 | 800 | 0 | 5 | 0 | 0 | 0 | 0.4205
Tamarind fruits | 20 | 14 | 12 | 68 | 1.79 | 26.08 | 46.62 | 42.88 | 5.67 | 6 | 5 | 0 | 1 | 4 | 120 | 5 | 1000 | 0 | 5 | 0 | 0 | 0 | 0.4163
Tamarind fruits | 20 | 14 | 12 | 68 | 1.79 | 26.08 | 46.62 | 42.88 | 5.67 | 6 | 5 | 0 | 1 | 4 | 145.1116 | 5 | 1100 | 0 | 5 | 0 | 0 | 0 | 0.3954
Tamarind fruits | 20 | 14 | 12 | 68 | 1.79 | 26.08 | 46.62 | 42.88 | 5.67 | 6 | 1 | 0 | 1 | 4 | 114.1157 | 5 | 1200 | 0 | 5 | 0 | 0 | 0 | 0.3812
Tamarind fruits | 20 | 14 | 12 | 68 | 1.79 | 26.08 | 46.62 | 42.88 | 5.67 | 6 | 5 | 0 | 1 | 4 | 113.5961 | 5 | 1200 | 0 | 5 | 0 | 0 | 0 | 0.4028
Tamarind fruits | 20 | 14 | 12 | 68 | 1.79 | 26.08 | 46.62 | 42.88 | 5.67 | 6 | 5 | 0 | 1 | 4 | 113.5356 | 5 | 1300 | 0 | 5 | 0 | 0 | 0 | 0.3829
Tea | 31.58 | 21.02 | 27.53 | 84.8 | 1.3 | 13.9 | 53.01 | 36.89 | 5.9 | 1 | 5 | 0 | 1 | 4 | 120 | 5 | 1600 | 0 | 5 | 0 | 0 | 0 | 0.366
Tea | 31.58 | 21.02 | 27.53 | 84.8 | 1.3 | 13.9 | 53.01 | 36.89 | 5.9 | 1 | 5 | 0 | 1 | 4 | 120 | 5 | 1400 | 0 | 5 | 0 | 0 | 0 | 0.373
Tea | 31.58 | 21.02 | 27.53 | 84.8 | 1.3 | 13.9 | 53.01 | 36.89 | 5.9 | 1 | 5 | 0 | 1 | 4 | 120 | 5 | 1200 | 0 | 5 | 0 | 0 | 0 | 0.375
Tea | 31.58 | 21.02 | 27.53 | 84.8 | 1.3 | 13.9 | 53.01 | 36.89 | 5.9 | 1 | 5 | 0 | 1 | 4 | 120 | 5 | 1000 | 0 | 5 | 0 | 0 | 0 | 0.379
Typha | 34.5 | 28 | 8 | 80.05 | 3.81 | 2.18 | 52.89 | 40.04 | 5.84 | 6 | 1 | 0 | 1 | 2 | 120 | 2 | 500 | 0 | 5 | 0 | 0 | 0 | 0.361
Vine Shoots | 31.9 | 23.2 | 38.5 | 71.4 | 3.7 | 14.6 | 41.8 | 51.6 | 5.87 | 4 | 1 | 1 | 0 | 4 | 720 | 5 | 180 | 1 | 5 | 120 | 5 | 1200 | 0.379
Vine Shoots | 31.9 | 23.2 | 38.5 | 71.4 | 3.7 | 14.6 | 41.8 | 51.6 | 5.87 | 4 | 1 | 1 | 0 | 4 | 720 | 5 | 180 | 1 | 5 | 120 | 5 | 1000 | 0.381
Vine Shoots | 31.9 | 23.2 | 38.5 | 71.4 | 3.7 | 14.6 | 41.8 | 51.6 | 5.87 | 4 | 1 | 1 | 0 | 4 | 720 | 5 | 180 | 1 | 5 | 120 | 5 | 1000 | 0.381
Vine Shoots | 31.9 | 23.2 | 38.5 | 71.4 | 3.7 | 14.6 | 41.8 | 51.6 | 5.87 | 4 | 1 | 1 | 0 | 4 | 720 | 5 | 180 | 1 | 5 | 120 | 5 | 800 | 0.385
Walnut shell | 42.36 | 10.26 | 27.19 | 71.52 | 1.65 | 19.33 | 46.65 | 47.54 | 5.8 | 6 | 6 | 0 | 1 | 4 | 360 | 5 | 1000 | 0 | 5 | 0 | 0 | 0 | 0.37
Walnut shell | 42.36 | 10.26 | 27.19 | 71.52 | 1.65 | 19.33 | 46.65 | 47.54 | 5.8 | 5 | 5 | 0 | 1 | 4 | 120 | 5 | 1300 | 0 | 5 | 0 | 0 | 0 | 0.375
Walnut shell | 42.36 | 10.26 | 27.19 | 71.52 | 1.65 | 19.33 | 46.65 | 47.54 | 5.8 | 4 | 3 | 0 | 1 | 4 | 60 | 5 | 1300 | 0 | 5 | 0 | 0 | 0 | 0.375
Walnut shell | 42.36 | 10.26 | 27.19 | 71.52 | 1.65 | 19.33 | 46.65 | 47.54 | 5.8 | 4 | 2 | 0 | 1 | 4 | 300 | 5 | 800 | 0 | 5 | 0 | 0 | 0 | 0.399
Walnut shell | 42.36 | 10.26 | 27.19 | 71.52 | 1.65 | 19.33 | 46.65 | 47.54 | 5.8 | 4 | 2 | 0 | 1 | 4 | 300 | 5 | 600 | 0 | 5 | 0 | 0 | 0 | 0.401
Walnut shell | 42.36 | 10.26 | 27.19 | 71.52 | 1.65 | 19.33 | 46.65 | 47.54 | 5.8 | 4 | 2 | 0 | 1 | 4 | 300 | 5 | 1200 | 0 | 5 | 0 | 0 | 0 | 0.406
Walnut shell | 42.36 | 10.26 | 27.19 | 71.52 | 1.65 | 19.33 | 46.65 | 47.54 | 5.8 | 4 | 2 | 0 | 1 | 4 | 300 | 5 | 1000 | 0 | 5 | 0 | 0 | 0 | 0.408
Walnut shells | 42.36 | 10.26 | 27.19 | 71.52 | 1.65 | 19.33 | 46.65 | 47.54 | 5.8 | 1 | 5 | 0 | 1 | 4 | 120 | 5 | 1400 | 0 | 5 | 0 | 0 | 0 | 0.375
Walnut shells | 42.36 | 10.26 | 27.19 | 71.52 | 1.65 | 19.33 | 46.65 | 47.54 | 5.8 | 4 | 1 | 0 | 1 | 4 | 60 | 5 | 1300 | 0 | 5 | 0 | 0 | 0 | 0.375
Waste bagasse | 36.5 | 26 | 18.5 | 83.5 | 4.2 | 12.5 | 43.1 | 51.4 | 5.51 | 6 | 6 | 0 | 1 | 4 | 120 | 5 | 1000 | 0 | 5 | 0 | 0 | 0 | 0.3768
Waste bagasse | 36.5 | 26 | 18.5 | 83.5 | 4.2 | 12.5 | 43.1 | 51.4 | 5.51 | 6 | 6 | 0 | 1 | 4 | 120 | 5 | 900 | 0 | 5 | 0 | 0 | 0 | 0.3828
Waste bagasse | 36.5 | 26 | 18.5 | 83.5 | 4.2 | 12.5 | 43.1 | 51.4 | 5.51 | 6 | 6 | 0 | 1 | 4 | 120 | 5 | 1100 | 0 | 5 | 0 | 0 | 0 | 0.3831
Water caltrop | 34.55 | 12.78 | 22 | 71 | 6.32 | 13.58 | 40.05 | 45.49 | 6.13 | 5 | 1 | 0 | 1 | 4 | 180 | 5 | 1500 | 0 | 5 | 0 | 0 | 0 | 0.37
Water caltrop | 34.55 | 12.78 | 22 | 71 | 6.32 | 13.58 | 40.05 | 45.49 | 6.13 | 5 | 1 | 0 | 1 | 4 | 180 | 5 | 1300 | 0 | 5 | 0 | 0 | 0 | 0.38
Water caltrop | 34.55 | 12.78 | 22 | 71 | 6.32 | 13.58 | 40.05 | 45.49 | 6.13 | 5 | 1 | 0 | 1 | 4 | 180 | 5 | 900 | 0 | 5 | 0 | 0 | 0 | 0.39
Water caltrop | 34.55 | 12.78 | 22 | 71 | 6.32 | 13.58 | 40.05 | 45.49 | 6.13 | 5 | 1 | 0 | 1 | 4 | 180 | 5 | 1100 | 0 | 5 | 0 | 0 | 0 | 0.39
Water caltrop | 34.55 | 12.78 | 22 | 71 | 6.32 | 13.58 | 51.1 | 42.6 | 5.53 | 6 | 5 | 0 | 1 | 4 | 180 | 5 | 1100 | 0 | 5 | 0 | 0 | 0 | 0.3941

## Model_01_La_Imputated
Biomass | Cellulose% | Hemi-cellulose% | Lignin% | Volatile Matter% | Ash% | Fixed Carbon% | Carbon% | Oxygen% | Hydrogen% | Prewash | Postwash | Type | Method_01 | Activator_01 | Time_01 | Heating rate_01 | Temperature_01 | Method_02 | Activator_02 | Time_02 | Heating rate_02 | Temperature_02 | La
Alkali Lignin | 0 | 0 | 100 | 68.95924 | 3.856503 | 21.93346 | 45.6957 | 44.71908 | 5.981462 | 4 | 5 | 0 | 1 | 4 | 180 | 2 | 1300 | 0 | 5 | 0 | 0 | 0 | 14.46
Alkali Lignin | 0 | 0 | 100 | 68.95924 | 3.856503 | 21.93346 | 45.6957 | 44.71908 | 5.981462 | 4 | 5 | 0 | 1 | 4 | 180 | 2 | 1300 | 0 | 5 | 0 | 0 | 0 | 12.65
Almond shell | 38.47 | 28.82 | 29.54 | 75.73 | 12.48 | 11.14 | 42.92 | 50.56 | 5.8 | 1 | 5 | 1 | 1 | 4 | 120 | 5 | 600 | 1 | 5 | 180 | 5 | 1300 | 2.49
Almond shell | 38.47 | 28.82 | 29.54 | 75.73 | 12.48 | 11.14 | 42.92 | 50.56 | 5.8 | 1 | 5 | 1 | 1 | 4 | 120 | 5 | 600 | 1 | 5 | 180 | 5 | 1300 | 3.1
Almond shell | 38.47 | 28.82 | 29.54 | 75.73 | 12.48 | 11.14 | 42.92 | 50.56 | 5.8 | 1 | 5 | 1 | 1 | 4 | 120 | 5 | 600 | 1 | 5 | 180 | 5 | 1300 | 3.02
Almond shell | 38.47 | 28.82 | 29.54 | 75.73 | 12.48 | 11.14 | 42.92 | 50.56 | 5.8 | 1 | 5 | 1 | 1 | 4 | 120 | 5 | 600 | 1 | 5 | 180 | 5 | 1300 | 3.04
Apricot shells | 33.3 | 27.8 | 52 | 73.84 | 0.94 | 15.51 | 46.88 | 45.45 | 6.38 | 6 | 5 | 0 | 1 | 4 | 175.8319 | 4.056025 | 900 | 0 | 5 | 0 | 0 | 0 | 4.66
Apricot shells | 33.3 | 27.8 | 52 | 73.84 | 0.94 | 15.51 | 46.88 | 45.45 | 6.38 | 6 | 5 | 0 | 1 | 4 | 189.9418 | 5.59728 | 1100 | 0 | 5 | 0 | 0 | 0 | 5.02
Apricot shells | 33.3 | 27.8 | 52 | 73.84 | 0.94 | 15.51 | 46.88 | 45.45 | 6.38 | 6 | 5 | 0 | 1 | 4 | 131.981 | 5.343811 | 1300 | 0 | 5 | 0 | 0 | 0 | 5.16
Apricot shells | 33.3 | 27.8 | 52 | 73.84 | 0.94 | 15.51 | 46.88 | 45.45 | 6.38 | 6 | 5 | 0 | 1 | 4 | 151.7542 | 3.244712 | 1500 | 0 | 5 | 0 | 0 | 0 | 5.24
Apricot shells | 33.3 | 27.8 | 52 | 73.84 | 0.94 | 15.51 | 46.88 | 45.45 | 6.38 | 6 | 5 | 1 | 1 | 4 | 108.9336 | 5.743864 | 900 | 1 | 7 | 120 | 0 | 800 | 5.03
Apricot shells | 33.3 | 27.8 | 52 | 73.84 | 0.94 | 15.51 | 46.88 | 45.45 | 6.38 | 6 | 5 | 1 | 1 | 4 | 98.22395 | 5.967074 | 1100 | 1 | 7 | 120 | 0 | 800 | 5.87
Apricot shells | 33.3 | 27.8 | 52 | 73.84 | 0.94 | 15.51 | 46.88 | 45.45 | 6.38 | 6 | 5 | 1 | 1 | 4 | 176.3387 | 6.001136 | 1300 | 1 | 7 | 120 | 0 | 800 | 6.19
Apricot shells | 33.3 | 27.8 | 52 | 73.84 | 0.94 | 15.51 | 46.88 | 45.45 | 6.38 | 6 | 5 | 1 | 1 | 4 | 115.2335 | 5 | 1500 | 1 | 7 | 120 | 0 | 800 | 6.51
Bagasse | 36.5 | 26 | 18.5 | 83.5 | 4.2 | 12.5 | 43.1 | 51.4 | 5.51 | 4 | 5 | 0 | 1 | 4 | 60 | 5 | 1400 | 0 | 5 | 0 | 0 | 0 | 8.58
Bamboo joints | 40.3 | 26.2 | 29.2 | 89.94 | 0.51 | 14.55 | 48.75 | 45.02 | 5.98 | 1 | 5 | 0 | 1 | 4 | 120 | 5 | 1400 | 0 | 5 | 0 | 0 | 0 | 2.05
Banana peel | 9.9 | 41.38 | 8.9 | 88.02 | 9.28 | 2.7 | 35.65 | 45.94 | 6.19 | 6 | 2 | 0 | 1 | 4 | 300 | 5 | 800 | 0 | 5 | 0 | 0 | 0 | 2.12
Banana peel | 9.9 | 41.38 | 8.9 | 88.02 | 9.28 | 2.7 | 35.65 | 45.94 | 6.19 | 6 | 2 | 0 | 1 | 4 | 300 | 5 | 800 | 0 | 5 | 0 | 0 | 0 | 2.12
Banana peel | 9.9 | 41.38 | 8.9 | 88.02 | 9.28 | 2.7 | 35.65 | 45.94 | 6.19 | 6 | 2 | 0 | 1 | 4 | 300 | 5 | 1100 | 0 | 5 | 0 | 0 | 0 | 4.15
Banana peel | 9.9 | 41.38 | 8.9 | 88.02 | 9.28 | 2.7 | 35.65 | 45.94 | 6.19 | 6 | 2 | 0 | 1 | 4 | 300 | 5 | 1100 | 0 | 5 | 0 | 0 | 0 | 4.15
Banana peel | 9.9 | 41.38 | 8.9 | 88.02 | 9.28 | 2.7 | 35.65 | 45.94 | 6.19 | 6 | 2 | 0 | 1 | 4 | 300 | 5 | 1400 | 0 | 5 | 0 | 0 | 0 | 7.3
Banana peel | 9.9 | 41.38 | 8.9 | 88.02 | 9.28 | 2.7 | 35.65 | 45.94 | 6.19 | 6 | 2 | 0 | 1 | 4 | 300 | 5 | 1400 | 0 | 5 | 0 | 0 | 0 | 7.3
Banana peel | 9.9 | 41.38 | 8.9 | 88.02 | 9.28 | 2.7 | 35.65 | 45.94 | 6.19 | 6 | 2 | 1 | 1 | 4 | 300 | 5 | 800 | 1 | 6 | 3 | 5 | 300 | 2.43
Banana peel | 9.9 | 41.38 | 8.9 | 88.02 | 9.28 | 2.7 | 35.65 | 45.94 | 6.19 | 6 | 2 | 1 | 1 | 4 | 300 | 5 | 800 | 1 | 6 | 3 | 5 | 300 | 2.43
Banana peel | 9.9 | 41.38 | 8.9 | 88.02 | 9.28 | 2.7 | 35.65 | 45.94 | 6.19 | 6 | 2 | 1 | 1 | 4 | 300 | 5 | 1100 | 1 | 6 | 3 | 5 | 300 | 4.36
Banana peel | 9.9 | 41.38 | 8.9 | 88.02 | 9.28 | 2.7 | 35.65 | 45.94 | 6.19 | 6 | 2 | 1 | 1 | 4 | 300 | 5 | 1100 | 1 | 6 | 3 | 5 | 300 | 4.36
Banana peel | 9.9 | 41.38 | 8.9 | 88.02 | 9.28 | 2.7 | 35.65 | 45.94 | 6.19 | 6 | 2 | 1 | 1 | 4 | 300 | 5 | 1400 | 1 | 6 | 3 | 5 | 300 | 7.43
Banana peel | 9.9 | 41.38 | 8.9 | 88.02 | 9.28 | 2.7 | 35.65 | 45.94 | 6.19 | 6 | 2 | 1 | 1 | 4 | 300 | 5 | 1400 | 1 | 6 | 3 | 5 | 300 | 7.43
Buckwheat hulls | 20.4 | 18.5 | 27 | 66.9 | 2.6 | 18.1 | 47.5 | 44.1 | 5.8 | 3 | 5 | 0 | 1 | 4 | 120 | 3 | 700 | 0 | 5 | 0 | 0 | 0 | 10.76
Buckwheat hulls | 20.4 | 18.5 | 27 | 66.9 | 2.6 | 18.1 | 47.5 | 44.1 | 5.8 | 3 | 5 | 0 | 1 | 4 | 120 | 3 | 900 | 0 | 5 | 0 | 0 | 0 | 10.95
Buckwheat hulls | 20.4 | 18.5 | 27 | 66.9 | 2.6 | 18.1 | 47.5 | 44.1 | 5.8 | 3 | 5 | 0 | 1 | 4 | 120 | 3 | 1100 | 0 | 5 | 0 | 0 | 0 | 11.72
Buckwheat hulls | 20.4 | 18.5 | 27 | 66.9 | 2.6 | 18.1 | 47.5 | 44.1 | 5.8 | 3 | 5 | 0 | 1 | 4 | 120 | 3 | 1300 | 0 | 5 | 0 | 0 | 0 | 12.11
Cellulose | 100 | 0 | 0 | 69.67887 | 11.11548 | 21.64949 | 47.68386 | 42.92684 | 6.151108 | 1 | 5 | 0 | 1 | 4 | 120 | 5 | 1000 | 0 | 5 | 0 | 0 | 0 | 2.04
Cellulose | 100 | 0 | 0 | 69.67887 | 11.11548 | 21.64949 | 47.68386 | 42.92684 | 6.151108 | 1 | 5 | 0 | 1 | 4 | 120 | 5 | 1200 | 0 | 5 | 0 | 0 | 0 | 2.23
Cellulose | 100 | 0 | 0 | 69.67887 | 11.11548 | 21.64949 | 47.68386 | 42.92684 | 6.151108 | 1 | 5 | 0 | 1 | 4 | 120 | 5 | 1400 | 0 | 5 | 0 | 0 | 0 | 2.17
Cellulose | 100 | 0 | 0 | 69.67887 | 11.11548 | 21.64949 | 47.68386 | 42.92684 | 6.151108 | 1 | 5 | 0 | 1 | 4 | 120 | 5 | 1600 | 0 | 5 | 0 | 0 | 0 | 2.43
Cellulose | 100 | 0 | 0 | 69.67887 | 11.11548 | 21.64949 | 47.68386 | 42.92684 | 6.151108 | 1 | 5 | 0 | 1 | 4 | 120 | 5 | 1800 | 0 | 5 | 0 | 0 | 0 | 2.94
Cellulose | 100 | 0 | 0 | 69.67887 | 11.11548 | 21.64949 | 47.68386 | 42.92684 | 6.151108 | 4 | 5 | 0 | 1 | 4 | 240 | 5 | 600 | 0 | 5 | 0 | 0 | 0 | 3.13
Cellulose | 100 | 0 | 0 | 69.67887 | 11.11548 | 21.64949 | 47.68386 | 42.92684 | 6.151108 | 4 | 5 | 0 | 1 | 4 | 240 | 5 | 800 | 0 | 5 | 0 | 0 | 0 | 3.32
Cellulose | 100 | 0 | 0 | 69.67887 | 11.11548 | 21.64949 | 47.68386 | 42.92684 | 6.151108 | 4 | 5 | 0 | 1 | 4 | 240 | 5 | 1000 | 0 | 5 | 0 | 0 | 0 | 3.59
Cellulose | 100 | 0 | 0 | 69.67887 | 11.11548 | 21.64949 | 47.68386 | 42.92684 | 6.151108 | 4 | 5 | 0 | 1 | 4 | 240 | 5 | 1200 | 0 | 5 | 0 | 0 | 0 | 3.9
Cellulose | 100 | 0 | 0 | 69.67887 | 11.11548 | 21.64949 | 47.68386 | 42.92684 | 6.151108 | 4 | 5 | 0 | 1 | 4 | 240 | 5 | 1400 | 0 | 5 | 0 | 0 | 0 | 4.3
Cellulose | 100 | 0 | 0 | 69.67887 | 11.11548 | 21.64949 | 47.68386 | 42.92684 | 6.151108 | 4 | 5 | 0 | 1 | 4 | 240 | 5 | 1600 | 0 | 5 | 0 | 0 | 0 | 3.62
Cellulose | 100 | 0 | 0 | 69.67887 | 11.11548 | 21.64949 | 47.68386 | 42.92684 | 6.151108 | 1 | 5 | 1 | 1 | 4 | 60 | 10 | 800 | 1 | 5 | 480 | 10 | 1300 | 3.97
Coconut shells | 17.89 | 56.29 | 25.82 | 83.98220245 | 3.56 | 12.46 | 64.23 | 27.61 | 6.89 | 4 | 3 | 0 | 1 | 4 | 90 | 5 | 1300 | 0 | 5 | 0 | 0 | 0 | 34
Coconut shells | 17.89 | 56.29 | 25.82 | 83.98220245 | 3.56 | 12.46 | 64.23 | 27.61 | 6.89 | 1 | 5 | 0 | 1 | 4 | 120 | 5 | 1400 | 0 | 5 | 0 | 0 | 0 | 2.19
Coconut shells | 17.89 | 56.29 | 25.82 | 83.98220245 | 3.56 | 12.46 | 64.23 | 27.61 | 6.89 | 4 | 1 | 0 | 1 | 4 | 60 | 5 | 1300 | 0 | 5 | 0 | 0 | 0 | 0.33
Coffee ground | 12.4 | 39.1 | 23.9 | 83.3 | 15.3 | 1.5 | 54.2 | 33.1 | 7 | 4 | 5 | 0 | 1 | 0 | 480 | 10 | 970 | 0 | 5 | 0 | 0 | 0 | 19.92
Coir | 34.33598 | 13.41338 | 25.0939 | 69.2 | 15.1 | 21.6 | 40.8 | 40.3 | 3.5 | 5 | 2 | 0 | 1 | 4 | 120 | 4.433101 | 800 | 0 | 5 | 0 | 0 | 0 | 13.84
Coir | 34.33598 | 13.41338 | 25.0939 | 69.2 | 15.1 | 21.6 | 40.8 | 40.3 | 3.5 | 5 | 2 | 0 | 1 | 4 | 120 | 4.680251 | 1000 | 0 | 5 | 0 | 0 | 0 | 15.96
Coir | 34.33598 | 13.41338 | 25.0939 | 69.2 | 15.1 | 21.6 | 40.8 | 40.3 | 3.5 | 5 | 2 | 0 | 1 | 4 | 120 | 4.467461 | 1200 | 0 | 5 | 0 | 0 | 0 | 16.15
Cork | 46.5 | 24.4 | 24.9 | 73.78388 | 8.486447 | 19.52322 | 45.93486 | 43.33125 | 5.230219 | 4 | 5 | 0 | 1 | 4 | 120 | 5 | 1500 | 0 | 5 | 0 | 0 | 0 | 6.553
Corn cob | 45.88 | 39.4 | 11.32 | 87.76 | 1.05 | 11.19 | 43.81 | 48.19 | 6.54 | 4 | 5 | 0 | 1 | 4 | 120 | 5.584708 | 1000 | 0 | 5 | 0 | 0 | 0 | 4.61
Corn cob | 45.88 | 39.4 | 11.32 | 87.76 | 1.05 | 11.19 | 43.81 | 48.19 | 6.54 | 4 | 5 | 0 | 1 | 4 | 120 | 4 | 1300 | 0 | 5 | 0 | 0 | 0 | 4.61
Corn cob | 45.88 | 39.4 | 11.32 | 87.76 | 1.05 | 11.19 | 43.81 | 48.19 | 6.54 | 4 | 5 | 0 | 1 | 4 | 120 | 4.153499 | 1600 | 0 | 5 | 0 | 0 | 0 | 3.75
Corn cob | 45.88 | 39.4 | 11.32 | 87.76 | 1.05 | 11.19 | 43.81 | 48.19 | 6.54 | 4 | 5 | 0 | 1 | 4 | 60 | 4.044147 | 1400 | 0 | 5 | 0 | 0 | 0 | 7.46
Corn cob | 45.88 | 39.4 | 11.32 | 87.76 | 1.05 | 11.19 | 43.81 | 48.19 | 6.54 | 4 | 5 | 1 | 1 | 4 | 120 | 4.128047 | 500 | 1 | 0 | 120 | 0 | 1150 | 4.546
Corn cob | 45.88 | 39.4 | 11.32 | 87.76 | 1.05 | 11.19 | 43.81 | 48.19 | 6.54 | 4 | 5 | 1 | 1 | 4 | 120 | 3.926803 | 500 | 1 | 0 | 120 | 0 | 1300 | 5.152
Corn cob | 45.88 | 39.4 | 11.32 | 87.76 | 1.05 | 11.19 | 43.81 | 48.19 | 6.54 | 4 | 5 | 1 | 1 | 4 | 120 | 5 | 500 | 1 | 0 | 120 | 0 | 1450 | 5.547
Corn cobs | 45.88 | 39.4 | 11.32 | 87.76 | 1.05 | 11.19 | 43.81 | 48.19 | 6.54 | 1 | 5 | 1 | 1 | 4 | 120 | 4.932226 | 500 | 1 | 5 | 120 | 1.196468 | 1150 | 4.546
Corn cobs | 45.88 | 39.4 | 11.32 | 87.76 | 1.05 | 11.19 | 43.81 | 48.19 | 6.54 | 1 | 5 | 1 | 1 | 4 | 120 | 5 | 500 | 1 | 5 | 120 | 0.9287317 | 1300 | 5.152
Corn cobs | 45.88 | 39.4 | 11.32 | 87.76 | 1.05 | 11.19 | 43.81 | 48.19 | 6.54 | 1 | 5 | 1 | 1 | 4 | 120 | 5.356343 | 500 | 1 | 5 | 120 | 1.178347 | 1450 | 5.547
Corn silk | 42.36 | 10.26 | 27.19 | 72.2 | 5.4 | 22.4 | 45.86 | 46.43 | 5.8 | 4 | 3 | 0 | 1 | 4 | 60 | 5 | 1300 | 0 | 5 | 0 | 0 | 0 | 33
Corn silk | 42.36 | 10.26 | 27.19 | 72.2 | 5.4 | 22.4 | 45.86 | 46.43 | 5.8 | 4 | 1 | 0 | 1 | 4 | 60 | 5 | 1300 | 0 | 5 | 0 | 0 | 0 | 0.33
Corncob | 45.88 | 39.4 | 11.32 | 87.76 | 1.05 | 11.19 | 43.81 | 48.19 | 6.54 | 4 | 1 | 1 | 1 | 4 | 120 | 5 | 500 | 1 | 5 | 120 | 5 | 1000 | 8.01
Corncob | 45.88 | 39.4 | 11.32 | 87.76 | 1.05 | 11.19 | 43.81 | 48.19 | 6.54 | 4 | 1 | 1 | 1 | 4 | 120 | 5 | 500 | 1 | 5 | 120 | 5 | 1200 | 9.56
Corncob | 45.88 | 39.4 | 11.32 | 87.76 | 1.05 | 11.19 | 43.81 | 48.19 | 6.54 | 4 | 1 | 1 | 1 | 4 | 120 | 5 | 500 | 1 | 5 | 120 | 5 | 1400 | 11.87
Corncob | 45.88 | 39.4 | 11.32 | 87.76 | 1.05 | 11.19 | 43.81 | 48.19 | 6.54 | 4 | 1 | 1 | 1 | 4 | 120 | 5 | 500 | 1 | 5 | 120 | 5 | 1600 | 12.65
Cotton | 26.9 | 19.1 | 22 | 69.27 | 13.95 | 6.19 | 42.21 | 51.01 | 5.59 | 4 | 5 | 0 | 1 | 4 | 120 | 4.564287 | 1300 | 0 | 5 | 0 | 0 | 0 | 4.03
Cotton | 26.9 | 19.1 | 22 | 69.27 | 13.95 | 6.19 | 42.21 | 51.01 | 5.59 | 4 | 5 | 0 | 1 | 4 | 120 | 4.612482 | 1000 | 0 | 5 | 0 | 0 | 0 | 4.26
Cotton | 26.9 | 19.1 | 22 | 69.27 | 13.95 | 6.19 | 42.21 | 51.01 | 5.59 | 4 | 5 | 0 | 1 | 4 | 120 | 3.825247 | 1600 | 0 | 5 | 0 | 0 | 0 | 3.44
Cucumber stem | 16.13 | 4.33 | 4.51 | 74.78282 | 6.353051 | 15.83786 | 47.36646 | 41.69902 | 5.88765 | 4 | 2 | 1 | 1 | 4 | 420 | 5 | 600 | 1 | 5 | 120 | 5 | 800 | 1.156
Cucumber stem | 16.13 | 4.33 | 4.51 | 74.78282 | 6.353051 | 15.83786 | 47.36646 | 41.69902 | 5.88765 | 4 | 2 | 1 | 1 | 4 | 420 | 5 | 600 | 1 | 5 | 120 | 5 | 900 | 1.63
Cucumber stem | 16.13 | 4.33 | 4.51 | 74.78282 | 6.353051 | 15.83786 | 47.36646 | 41.69902 | 5.88765 | 4 | 2 | 1 | 1 | 4 | 420 | 5 | 600 | 1 | 5 | 120 | 5 | 1000 | 1.76
Cucumber stem | 16.13 | 4.33 | 4.51 | 74.78282 | 6.353051 | 15.83786 | 47.36646 | 41.69902 | 5.88765 | 4 | 2 | 1 | 1 | 4 | 420 | 5 | 600 | 1 | 5 | 120 | 5 | 1100 | 1.98
Cucumber stem | 16.13 | 4.33 | 4.51 | 74.78282 | 6.353051 | 15.83786 | 47.36646 | 41.69902 | 5.88765 | 4 | 1 | 1 | 0 | 4 | 360 | 5 | 150 | 1 | 5 | 120 | 5 | 1000 | 1.85
Date palm pulp | 24.9 | 27.8 | 22.6 | 24.33 | 3.02 | 9.77 | 94.1 | 1.51 | 0.25 | 6 | 5 | 0 | 1 | 4 | 60 | 5 | 800 | 0 | 5 | 0 | 0 | 0 | 7.81
Date palm pulp | 24.9 | 27.8 | 22.6 | 24.33 | 3.02 | 9.77 | 94.1 | 1.51 | 0.25 | 6 | 5 | 0 | 1 | 4 | 60 | 5 | 1000 | 0 | 5 | 0 | 0 | 0 | 8.25
Date palm pulp | 24.9 | 27.8 | 22.6 | 24.33 | 3.02 | 9.77 | 94.1 | 1.51 | 0.25 | 6 | 5 | 0 | 1 | 4 | 60 | 5 | 1200 | 0 | 5 | 0 | 0 | 0 | 8.38
Date palm pulp | 24.9 | 27.8 | 22.6 | 24.33 | 3.02 | 9.77 | 94.1 | 1.51 | 0.25 | 6 | 5 | 0 | 1 | 4 | 60 | 5 | 1300 | 0 | 5 | 0 | 0 | 0 | 8.73
Date palm pulp | 24.9 | 27.8 | 22.6 | 24.33 | 3.02 | 9.77 | 94.1 | 1.51 | 0.25 | 6 | 5 | 0 | 1 | 4 | 60 | 5 | 1400 | 0 | 5 | 0 | 0 | 0 | 9.24
Date palm seed | 23.9 | 26.8 | 21.6 | 75.1 | 9.8 | 8.1 | 44.1 | 48.3 | 6.1 | 6 | 5 | 0 | 1 | 4 | 60 | 5 | 800 | 0 | 5 | 0 | 0 | 0 | 7.3
Date palm seed | 23.9 | 26.8 | 21.6 | 75.1 | 9.8 | 8.1 | 44.1 | 48.3 | 6.1 | 6 | 5 | 0 | 1 | 4 | 60 | 5 | 1000 | 0 | 5 | 0 | 0 | 0 | 7.48
Date palm seed | 23.9 | 26.8 | 21.6 | 75.1 | 9.8 | 8.1 | 44.1 | 48.3 | 6.1 | 6 | 5 | 0 | 1 | 4 | 60 | 5 | 1200 | 0 | 5 | 0 | 0 | 0 | 8.29
Date palm seed | 23.9 | 26.8 | 21.6 | 75.1 | 9.8 | 8.1 | 44.1 | 48.3 | 6.1 | 6 | 5 | 0 | 1 | 4 | 60 | 5 | 1300 | 0 | 5 | 0 | 0 | 0 | 8.42
Date palm seed | 23.9 | 26.8 | 21.6 | 75.1 | 9.8 | 8.1 | 44.1 | 48.3 | 6.1 | 6 | 5 | 0 | 1 | 4 | 60 | 5 | 1400 | 0 | 5 | 0 | 0 | 0 | 8.54
Eucalyptus wood | 57.3 | 16.8 | 25.9 | 74.62 | 5.55 | 19.83 | 42.55 | 46.76 | 6.01 | 1 | 5 | 0 | 1 | 4 | 120 | 5 | 700 | 0 | 5 | 0 | 0 | 0 | 9.15
Eucalyptus wood | 57.3 | 16.8 | 25.9 | 74.62 | 5.55 | 19.83 | 42.55 | 46.76 | 6.01 | 1 | 5 | 0 | 1 | 4 | 120 | 5 | 900 | 0 | 5 | 0 | 0 | 0 | 9.57
Eucalyptus wood | 57.3 | 16.8 | 25.9 | 74.62 | 5.55 | 19.83 | 42.55 | 46.76 | 6.01 | 1 | 5 | 0 | 1 | 4 | 120 | 5 | 1100 | 0 | 5 | 0 | 0 | 0 | 10.87
Eucalyptus wood | 57.3 | 16.8 | 25.9 | 74.62 | 5.55 | 19.83 | 42.55 | 46.76 | 6.01 | 1 | 5 | 0 | 1 | 4 | 120 | 5 | 1400 | 0 | 5 | 0 | 0 | 0 | 12.52
Fir wood | 45.81 | 26.78 | 28.24 | 85.5 | 0.3 | 10.5 | 47.2 | 44.8 | 6.1 | 4 | 5 | 0 | 1 | 4 | 480 | 10 | 1100 | 0 | 5 | 0 | 0 | 0 | 3.07
Fir wood | 45.81 | 26.78 | 28.24 | 85.5 | 0.3 | 10.5 | 47.2 | 44.8 | 6.1 | 4 | 5 | 0 | 1 | 4 | 480 | 10 | 1300 | 0 | 5 | 0 | 0 | 0 | 3.53
Fir wood | 45.81 | 26.78 | 28.24 | 85.5 | 0.3 | 10.5 | 47.2 | 44.8 | 6.1 | 4 | 5 | 0 | 1 | 4 | 480 | 10 | 1500 | 0 | 5 | 0 | 0 | 0 | 3.55
Fir wood | 45.81 | 26.78 | 28.24 | 85.5 | 0.3 | 10.5 | 47.2 | 44.8 | 6.1 | 1 | 5 | 1 | 1 | 4 | 60 | 10 | 800 | 0 | 5 | 300 | 6.25 | 812.5 | 2.95
Fir wood | 45.81 | 26.78 | 28.24 | 85.5 | 0.3 | 10.5 | 47.2 | 44.8 | 6.1 | 1 | 5 | 1 | 1 | 4 | 60 | 10 | 800 | 1 | 5 | 480 | 10 | 1100 | 3.07
Fir wood | 45.81 | 26.78 | 28.24 | 85.5 | 0.3 | 10.5 | 47.2 | 44.8 | 6.1 | 1 | 5 | 1 | 1 | 4 | 60 | 10 | 800 | 1 | 5 | 480 | 10 | 1300 | 3.53
Fir wood | 45.81 | 26.78 | 28.24 | 85.5 | 0.3 | 10.5 | 47.2 | 44.8 | 6.1 | 1 | 5 | 1 | 1 | 4 | 60 | 10 | 800 | 1 | 5 | 480 | 10 | 1500 | 3.55
Fir wood | 45.81 | 26.78 | 28.24 | 85.5 | 0.3 | 10.5 | 47.2 | 44.8 | 6.1 | 1 | 5 | 1 | 1 | 4 | 60 | 10 | 800 | 1 | 5 | 480 | 10 | 1300 | 3.44
Ginkgo leave | 44.96148 | 14.51566 | 35.21846 | 68.6 | 7.8 | 23.5 | 45.8 | 46.3 | 5.9 | 4 | 1 | 0 | 1 | 4 | 120 | 5 | 600 | 0 | 5 | 0 | 0 | 0 | 3.71
Ginkgo leave | 44.96148 | 14.51566 | 35.21846 | 68.6 | 7.8 | 23.5 | 45.8 | 46.3 | 5.9 | 4 | 1 | 0 | 1 | 4 | 120 | 5 | 800 | 0 | 5 | 0 | 0 | 0 | 4.39
Ginkgo leave | 44.96148 | 14.51566 | 35.21846 | 68.6 | 7.8 | 23.5 | 45.8 | 46.3 | 5.9 | 4 | 1 | 0 | 1 | 4 | 120 | 5 | 1000 | 0 | 5 | 0 | 0 | 0 | 5.47
Ginkgo leave | 44.96148 | 14.51566 | 35.21846 | 68.6 | 7.8 | 23.5 | 45.8 | 46.3 | 5.9 | 4 | 1 | 0 | 1 | 4 | 120 | 5 | 1200 | 0 | 5 | 0 | 0 | 0 | 6.18
Ginkgo leave | 44.96148 | 14.51566 | 35.21846 | 68.6 | 7.8 | 23.5 | 45.8 | 46.3 | 5.9 | 4 | 1 | 0 | 1 | 4 | 120 | 5 | 1300 | 0 | 5 | 0 | 0 | 0 | 6.41
Ginkgo leave | 44.96148 | 14.51566 | 35.21846 | 68.6 | 7.8 | 23.5 | 45.8 | 46.3 | 5.9 | 4 | 1 | 0 | 1 | 4 | 120 | 5 | 1400 | 0 | 5 | 0 | 0 | 0 | 6.94
Ginkgo leave | 44.96148 | 14.51566 | 35.21846 | 68.6 | 7.8 | 23.5 | 45.8 | 46.3 | 5.9 | 4 | 1 | 0 | 1 | 4 | 120 | 5 | 1500 | 0 | 5 | 0 | 0 | 0 | 7.32
Ginkgo leave | 44.96148 | 14.51566 | 35.21846 | 68.6 | 7.8 | 23.5 | 45.8 | 46.3 | 5.9 | 4 | 1 | 0 | 1 | 4 | 120 | 5 | 1700 | 0 | 5 | 0 | 0 | 0 | 8.39
Ginkgo leave | 44.96148 | 14.51566 | 35.21846 | 68.6 | 7.8 | 23.5 | 45.8 | 46.3 | 5.9 | 4 | 1 | 0 | 1 | 4 | 120 | 5 | 2000 | 0 | 5 | 0 | 0 | 0 | 12.67
Ginkgo leave | 44.96148 | 14.51566 | 35.21846 | 68.6 | 7.8 | 23.5 | 45.8 | 46.3 | 5.9 | 4 | 1 | 0 | 1 | 4 | 120 | 5 | 2500 | 0 | 5 | 0 | 0 | 0 | 16.89
Hemi-cellulose | 0 | 100 | 0 | 74.04929 | 2.223329 | 20.57902 | 47.89439 | 42.75132 | 6.123336 | 4 | 5 | 0 | 1 | 4 | 240 | 5 | 600 | 0 | 5 | 0 | 0 | 0 | 3.45
Hemi-cellulose | 0 | 100 | 0 | 74.04929 | 2.223329 | 20.57902 | 47.89439 | 42.75132 | 6.123336 | 4 | 5 | 0 | 1 | 4 | 240 | 5 | 800 | 0 | 5 | 0 | 0 | 0 | 4.46
Hemi-cellulose | 0 | 100 | 0 | 74.04929 | 2.223329 | 20.57902 | 47.89439 | 42.75132 | 6.123336 | 4 | 5 | 0 | 1 | 4 | 240 | 5 | 1000 | 0 | 5 | 0 | 0 | 0 | 3.85
Hemi-cellulose | 0 | 100 | 0 | 74.04929 | 2.223329 | 20.57902 | 47.89439 | 42.75132 | 6.123336 | 4 | 5 | 0 | 1 | 4 | 240 | 5 | 1200 | 0 | 5 | 0 | 0 | 0 | 4.15
Hemi-cellulose | 0 | 100 | 0 | 74.04929 | 2.223329 | 20.57902 | 47.89439 | 42.75132 | 6.123336 | 4 | 5 | 0 | 1 | 4 | 240 | 5 | 1400 | 0 | 5 | 0 | 0 | 0 | 3.97
Hemp hurd | 32 | 38.1 | 23.8 | 81.3 | 3 | 15.7 | 46.3 | 44.5 | 5.7 | 4 | 1 | 1 | 1 | 4 | 720 | 5 | 500 | 1 | 1 | 60 | 1 | 700 | 1.544
Hemp hurd | 32 | 38.1 | 23.8 | 81.3 | 3 | 15.7 | 46.3 | 44.5 | 5.7 | 4 | 1 | 1 | 1 | 4 | 720 | 5 | 500 | 1 | 1 | 60 | 1 | 700 | 1.889
Hemp hurd | 32 | 38.1 | 23.8 | 81.3 | 3 | 15.7 | 46.3 | 44.5 | 5.7 | 4 | 1 | 1 | 1 | 4 | 720 | 5 | 500 | 1 | 1 | 60 | 1 | 700 | 2.347
Hemp hurd | 32 | 38.1 | 23.8 | 81.3 | 3 | 15.7 | 46.3 | 44.5 | 5.7 | 4 | 1 | 1 | 1 | 4 | 720 | 5 | 500 | 1 | 1 | 60 | 1 | 800 | 2.497
Hemp hurd | 32 | 38.1 | 23.8 | 81.3 | 3 | 15.7 | 46.3 | 44.5 | 5.7 | 4 | 1 | 1 | 1 | 4 | 720 | 5 | 500 | 1 | 1 | 60 | 1 | 800 | 2.319
Hemp hurd | 32 | 38.1 | 23.8 | 81.3 | 3 | 15.7 | 46.3 | 44.5 | 5.7 | 4 | 1 | 1 | 1 | 4 | 720 | 5 | 500 | 1 | 1 | 60 | 1 | 800 | 1.598
Hemp hurd | 32 | 38.1 | 23.8 | 81.3 | 3 | 15.7 | 46.3 | 44.5 | 5.7 | 4 | 1 | 1 | 1 | 4 | 720 | 5 | 500 | 1 | 5 | 120 | 5 | 800 | 3.709
Hemp hurd | 32 | 38.1 | 23.8 | 81.3 | 3 | 15.7 | 46.3 | 44.5 | 5.7 | 4 | 1 | 1 | 0 | 0 | 720 | 5 | 180 | 1 | 5 | 120 | 5 | 800 | 3.508
Hemp hurd | 32 | 38.1 | 23.8 | 81.3 | 3 | 15.7 | 46.3 | 44.5 | 5.7 | 4 | 1 | 1 | 0 | 0 | 720 | 5 | 180 | 1 | 5 | 120 | 5 | 800 | 3.3
Hemp hurd | 32 | 38.1 | 23.8 | 81.3 | 3 | 15.7 | 46.3 | 44.5 | 5.7 | 4 | 1 | 1 | 1 | 4 | 720 | 5 | 500 | 1 | 5 | 120 | 5 | 1000 | 4.009
Hemp hurd | 32 | 38.1 | 23.8 | 81.3 | 3 | 15.7 | 46.3 | 44.5 | 5.7 | 4 | 1 | 1 | 0 | 0 | 720 | 5 | 180 | 1 | 5 | 120 | 5 | 1000 | 4.243
Hemp hurd | 32 | 38.1 | 23.8 | 81.3 | 3 | 15.7 | 46.3 | 44.5 | 5.7 | 4 | 1 | 1 | 0 | 0 | 720 | 5 | 180 | 1 | 5 | 120 | 5 | 1000 | 3.451
Hemp hurd | 32 | 38.1 | 23.8 | 81.3 | 3 | 15.7 | 46.3 | 44.5 | 5.7 | 4 | 1 | 1 | 1 | 4 | 720 | 5 | 500 | 1 | 5 | 120 | 5 | 1200 | 4.637
Hemp hurd | 32 | 38.1 | 23.8 | 81.3 | 3 | 15.7 | 46.3 | 44.5 | 5.7 | 4 | 1 | 1 | 0 | 0 | 720 | 5 | 180 | 1 | 5 | 120 | 5 | 1200 | 5.346
Hemp hurd | 32 | 38.1 | 23.8 | 81.3 | 3 | 15.7 | 46.3 | 44.5 | 5.7 | 4 | 1 | 1 | 0 | 0 | 720 | 5 | 180 | 1 | 5 | 120 | 5 | 1200 | 3.333
Kapok fiber | 53.4 | 29.63 | 20.73 | 83.39074 | 2.643349 | 13.35315 | 46.98368 | 43.09199 | 6.119498 | 4 | 5 | 0 | 1 | 4 | 139.1663 | 5 | 1200 | 0 | 5 | 0 | 0 | 0 | 23.56
Kapok fiber | 53.4 | 29.63 | 20.73 | 83.39074 | 2.643349 | 13.35315 | 46.98368 | 43.09199 | 6.119498 | 4 | 5 | 0 | 1 | 4 | 97.76293 | 5 | 1400 | 0 | 5 | 0 | 0 | 0 | 22.49
Lignin | 0 | 0 | 100 | 74.41355 | 7.939571 | 16.04859 | 46.95525 | 44.85348 | 5.819995 | 1 | 5 | 0 | 1 | 4 | 120 | 5 | 1000 | 0 | 5 | 0 | 0 | 0 | 2
Lignin | 0 | 0 | 100 | 74.41355 | 7.939571 | 16.04859 | 46.95525 | 44.85348 | 5.819995 | 1 | 5 | 0 | 1 | 4 | 120 | 5 | 1200 | 0 | 5 | 0 | 0 | 0 | 2.16
Lignin | 0 | 0 | 100 | 74.41355 | 7.939571 | 16.04859 | 46.95525 | 44.85348 | 5.819995 | 1 | 5 | 0 | 1 | 4 | 120 | 5 | 1400 | 0 | 5 | 0 | 0 | 0 | 2.27
Lignin | 0 | 0 | 100 | 74.41355 | 7.939571 | 16.04859 | 46.95525 | 44.85348 | 5.819995 | 1 | 5 | 0 | 1 | 4 | 120 | 5 | 1600 | 0 | 5 | 0 | 0 | 0 | 2.57
Lignin | 0 | 0 | 100 | 74.41355 | 7.939571 | 16.04859 | 46.95525 | 44.85348 | 5.819995 | 1 | 5 | 0 | 1 | 4 | 120 | 5 | 1800 | 0 | 5 | 0 | 0 | 0 | 3.75
lignin | 0 | 0 | 100 | 74.41355 | 7.939571 | 16.04859 | 46.95525 | 44.85348 | 5.819995 | 4 | 5 | 0 | 1 | 4 | 240 | 5 | 600 | 0 | 5 | 0 | 0 | 0 | 3.09
lignin | 0 | 0 | 100 | 74.41355 | 7.939571 | 16.04859 | 46.95525 | 44.85348 | 5.819995 | 4 | 5 | 0 | 1 | 4 | 240 | 5 | 800 | 0 | 5 | 0 | 0 | 0 | 3.6
lignin | 0 | 0 | 100 | 74.41355 | 7.939571 | 16.04859 | 46.95525 | 44.85348 | 5.819995 | 4 | 5 | 0 | 1 | 4 | 240 | 5 | 1000 | 0 | 5 | 0 | 0 | 0 | 4.13
lignin | 0 | 0 | 100 | 74.41355 | 7.939571 | 16.04859 | 46.95525 | 44.85348 | 5.819995 | 4 | 5 | 0 | 1 | 4 | 240 | 5 | 1200 | 0 | 5 | 0 | 0 | 0 | 4.05
lignin | 0 | 0 | 100 | 74.41355 | 7.939571 | 16.04859 | 46.95525 | 44.85348 | 5.819995 | 4 | 5 | 0 | 1 | 4 | 240 | 5 | 1400 | 0 | 5 | 0 | 0 | 0 | 4.58
lignin | 0 | 0 | 100 | 74.41355 | 7.939571 | 16.04859 | 46.95525 | 44.85348 | 5.819995 | 4 | 5 | 0 | 1 | 4 | 240 | 5 | 1600 | 0 | 5 | 0 | 0 | 0 | 4.48
Lignin | 0 | 0 | 100 | 74.41355 | 7.939571 | 16.04859 | 46.95525 | 44.85348 | 5.819995 | 1 | 5 | 1 | 1 | 4 | 60 | 10 | 800 | 1 | 5 | 480 | 10 | 1300 | 3.38
Lotus stem | 34.6 | 19.2 | 25.4 | 77.44065 | 6.017399 | 17.79604 | 48.15191 | 41.08274 | 5.25526 | 4 | 0 | 0 | 1 | 4 | 142.3827 | 5 | 1200 | 0 | 5 | 0 | 0 | 0 | 15.95
Lotus stem | 34.6 | 19.2 | 25.4 | 77.44065 | 6.017399 | 17.79604 | 48.15191 | 41.08274 | 5.25526 | 4 | 0 | 0 | 1 | 4 | 87.68447 | 5 | 1400 | 0 | 5 | 0 | 0 | 0 | 14.35
Lotus stem | 34.6 | 19.2 | 25.4 | 77.44065 | 6.017399 | 17.79604 | 48.15191 | 41.08274 | 5.25526 | 4 | 0 | 0 | 1 | 4 | 127.8649 | 3.827379 | 1600 | 0 | 5 | 0 | 0 | 0 | 13.19
Mangosteen shell | 26.22 | 15.39 | 48.52 | 62.28 | 1.85 | 32.29 | 48.81 | 42.7 | 5.73 | 4 | 5 | 0 | 1 | 4 | 120 | 3 | 800 | 0 | 5 | 0 | 0 | 0 | 2.16
Mangosteen shell | 26.22 | 15.39 | 48.52 | 62.28 | 1.85 | 32.29 | 48.81 | 42.7 | 5.73 | 4 | 5 | 0 | 1 | 4 | 120 | 3 | 900 | 0 | 5 | 0 | 0 | 0 | 2.23
Mangosteen shell | 26.22 | 15.39 | 48.52 | 62.28 | 1.85 | 32.29 | 48.81 | 42.7 | 5.73 | 4 | 5 | 0 | 1 | 4 | 120 | 3 | 1000 | 0 | 5 | 0 | 0 | 0 | 2.35
Mangosteen shell | 26.22 | 15.39 | 48.52 | 62.28 | 1.85 | 32.29 | 48.81 | 42.7 | 5.73 | 4 | 5 | 0 | 1 | 4 | 120 | 3 | 1100 | 0 | 5 | 0 | 0 | 0 | 2.5
Mangosteen shell | 26.22 | 15.39 | 48.52 | 62.28 | 1.85 | 32.29 | 48.81 | 42.7 | 5.73 | 4 | 5 | 0 | 1 | 4 | 120 | 3 | 1200 | 0 | 5 | 0 | 0 | 0 | 2.57
Mangosteen shell | 26.22 | 15.39 | 48.52 | 62.28 | 1.85 | 32.29 | 48.81 | 42.7 | 5.73 | 4 | 5 | 0 | 1 | 4 | 120 | 3 | 1300 | 0 | 5 | 0 | 0 | 0 | 2.63
Mangosteen shell | 26.22 | 15.39 | 48.52 | 62.28 | 1.85 | 32.29 | 48.81 | 42.7 | 5.73 | 4 | 5 | 0 | 1 | 4 | 120 | 3 | 1400 | 0 | 5 | 0 | 0 | 0 | 2.75
Mangosteen shell | 26.22 | 15.39 | 48.52 | 62.28 | 1.85 | 32.29 | 48.81 | 42.7 | 5.73 | 4 | 5 | 0 | 1 | 4 | 120 | 3 | 1500 | 0 | 5 | 0 | 0 | 0 | 2.93
Mangosteen shell | 26.22 | 15.39 | 48.52 | 62.28 | 1.85 | 32.29 | 48.81 | 42.7 | 5.73 | 4 | 5 | 0 | 1 | 4 | 120 | 3 | 1600 | 0 | 5 | 0 | 0 | 0 | 2.94
Olive Shells | 53.5 | 22.3 | 22.5 | 89.3 | 0.6 | 10 | 49.5 | 40.7 | 6.4 | 4 | 5 | 0 | 1 | 4 | 120 | 5 | 1200 | 0 | 5 | 0 | 0 | 0 | 0.35
Olive Shells | 53.5 | 22.3 | 22.5 | 89.3 | 0.6 | 10 | 49.5 | 40.7 | 6.4 | 4 | 5 | 0 | 1 | 4 | 120 | 5 | 1300 | 0 | 5 | 0 | 0 | 0 | 0.38
Olive Shells | 53.5 | 22.3 | 22.5 | 89.3 | 0.6 | 10 | 49.5 | 40.7 | 6.4 | 4 | 5 | 0 | 1 | 4 | 120 | 5 | 1400 | 0 | 5 | 0 | 0 | 0 | 0.336
Olive Shells | 53.5 | 22.3 | 22.5 | 89.3 | 0.6 | 10 | 49.5 | 40.7 | 6.4 | 4 | 5 | 1 | 1 | 4 | 120 | 5 | 300 | 1 | 5 | 120 | 5 | 1300 | 0.4
Olive Shells | 53.5 | 22.3 | 22.5 | 89.3 | 0.6 | 10 | 49.5 | 40.7 | 6.4 | 4 | 5 | 1 | 1 | 4 | 120 | 5 | 300 | 1 | 5 | 120 | 5 | 1300 | 0.35
Olive Shells | 53.5 | 22.3 | 22.5 | 89.3 | 0.6 | 10 | 49.5 | 40.7 | 6.4 | 4 | 5 | 1 | 1 | 4 | 120 | 5 | 300 | 1 | 5 | 120 | 5 | 1300 | 0.35
Olive stone | 53.5 | 22.3 | 22.5 | 89.3 | 0.6 | 10 | 49.5 | 40.7 | 6.4 | 4 | 5 | 0 | 1 | 4 | 181.6644 | 4.71803 | 800 | 0 | 5 | 0 | 0 | 0 | 15.2
Olive stone | 53.5 | 22.3 | 22.5 | 89.3 | 0.6 | 10 | 49.5 | 40.7 | 6.4 | 4 | 5 | 0 | 1 | 4 | 151.2007 | 4.754263 | 1000 | 0 | 5 | 0 | 0 | 0 | 16.9
Olive stone | 53.5 | 22.3 | 22.5 | 89.3 | 0.6 | 10 | 49.5 | 40.7 | 6.4 | 4 | 5 | 0 | 1 | 4 | 149.4111 | 4.779281 | 1200 | 0 | 5 | 0 | 0 | 0 | 18.9
Olive stone | 53.5 | 22.3 | 22.5 | 89.3 | 0.6 | 10 | 49.5 | 40.7 | 6.4 | 4 | 5 | 0 | 1 | 4 | 98.24288 | 5 | 1400 | 0 | 5 | 0 | 0 | 0 | 20.3
Olive stone | 53.5 | 22.3 | 22.5 | 89.3 | 0.6 | 10 | 49.5 | 40.7 | 6.4 | 4 | 5 | 0 | 1 | 4 | 134.9434 | 4.16265 | 1600 | 0 | 5 | 0 | 0 | 0 | 22.9
Olive stone | 53.5 | 22.3 | 22.5 | 89.3 | 0.6 | 10 | 49.5 | 40.7 | 6.4 | 4 | 5 | 0 | 1 | 4 | 120 | 5 | 2000 | 0 | 5 | 0 | 0 | 0 | 28.2
Paulownia wood | 44.25 | 24.8 | 22.61 | 71.8 | 1.06 | 20.6 | 44.73 | 48.28 | 6.1 | 1 | 5 | 1 | 1 | 4 | 120 | 5 | 600 | 1 | 5 | 120 | 5 | 1000 | 3.81
Paulownia wood | 44.25 | 24.8 | 22.61 | 71.8 | 1.06 | 20.6 | 44.73 | 48.28 | 6.1 | 1 | 5 | 1 | 1 | 4 | 120 | 5 | 600 | 1 | 5 | 120 | 5 | 1100 | 3.95
Paulownia wood | 44.25 | 24.8 | 22.61 | 71.8 | 1.06 | 20.6 | 44.73 | 48.28 | 6.1 | 1 | 5 | 1 | 1 | 4 | 120 | 5 | 600 | 1 | 5 | 120 | 5 | 1200 | 4.04
Paulownia wood | 44.25 | 24.8 | 22.61 | 71.8 | 1.06 | 20.6 | 44.73 | 48.28 | 6.1 | 1 | 5 | 1 | 1 | 4 | 120 | 5 | 600 | 1 | 5 | 120 | 5 | 1300 | 4.11
Paulownia wood | 44.25 | 24.8 | 22.61 | 71.8 | 1.06 | 20.6 | 44.73 | 48.28 | 6.1 | 1 | 5 | 1 | 1 | 4 | 120 | 5 | 600 | 1 | 5 | 120 | 5 | 1400 | 4.2
Peat moss | 55 | 65 | 3 | 69.2 | 5.16 | 25.3 | 53.6 | 32.9 | 5.7 | 4 | 2 | 0 | 1 | 4 | 60 | 5 | 600 | 0 | 5 | 0 | 0 | 0 | 1.83
Peat moss | 55 | 65 | 3 | 69.2 | 5.16 | 25.3 | 53.6 | 32.9 | 5.7 | 4 | 2 | 0 | 1 | 4 | 60 | 5 | 900 | 0 | 5 | 0 | 0 | 0 | 2.52
Peat moss | 55 | 65 | 3 | 69.2 | 5.16 | 25.3 | 53.6 | 32.9 | 5.7 | 4 | 2 | 0 | 1 | 4 | 60 | 5 | 1100 | 0 | 5 | 0 | 0 | 0 | 5.11
Peat moss | 55 | 65 | 3 | 69.2 | 5.16 | 25.3 | 53.6 | 32.9 | 5.7 | 4 | 2 | 0 | 1 | 4 | 60 | 5 | 1400 | 0 | 5 | 0 | 0 | 0 | 8.36
Peat moss | 55 | 65 | 3 | 69.2 | 5.16 | 25.3 | 53.6 | 32.9 | 5.7 | 4 | 2 | 1 | 1 | 4 | 60 | 5 | 600 | 1 | 6 | 3 | 5 | 300 | 1.75
Peat moss | 55 | 65 | 3 | 69.2 | 5.16 | 25.3 | 53.6 | 32.9 | 5.7 | 4 | 2 | 1 | 1 | 4 | 60 | 5 | 900 | 1 | 6 | 3 | 5 | 300 | 2.85
Peat moss | 55 | 65 | 3 | 69.2 | 5.16 | 25.3 | 53.6 | 32.9 | 5.7 | 4 | 2 | 1 | 1 | 4 | 60 | 5 | 1100 | 1 | 6 | 3 | 5 | 300 | 5.39
Peat moss | 55 | 65 | 3 | 69.2 | 5.16 | 25.3 | 53.6 | 32.9 | 5.7 | 4 | 2 | 1 | 1 | 4 | 60 | 5 | 1400 | 1 | 6 | 3 | 5 | 300 | 8.51
Pinecone | 32.91 | 22.92 | 30 | 80.35 | 1.41 | 10.27 | 48.62 | 38.45 | 5.31 | 6 | 7 | 1 | 1 | 1 | 120 | 4.013855 | 500 | 1 | 0 | 120 | 5 | 800 | 9.59
Pinecone | 32.91 | 22.92 | 30 | 80.35 | 1.41 | 10.27 | 48.62 | 38.45 | 5.31 | 6 | 7 | 1 | 1 | 1 | 120 | 4.113473 | 500 | 1 | 0 | 120 | 5 | 850 | 10.52
Pinecone | 32.91 | 22.92 | 30 | 80.35 | 1.41 | 10.27 | 48.62 | 38.45 | 5.31 | 6 | 7 | 1 | 1 | 1 | 120 | 4.253895 | 500 | 1 | 0 | 120 | 5 | 900 | 10.7
Pinecone | 32.91 | 22.92 | 30 | 80.35 | 1.41 | 10.27 | 48.62 | 38.45 | 5.31 | 6 | 7 | 1 | 1 | 1 | 120 | 4.743763 | 500 | 1 | 0 | 120 | 5 | 1000 | 11.14
Pinecone | 32.91 | 22.92 | 30 | 80.35 | 1.41 | 10.27 | 48.62 | 38.45 | 5.31 | 6 | 7 | 1 | 1 | 1 | 120 | 4.789046 | 500 | 1 | 0 | 120 | 5 | 1200 | 11.31
Pinecone | 32.91 | 22.92 | 30 | 80.35 | 1.41 | 10.27 | 48.62 | 38.45 | 5.31 | 6 | 7 | 1 | 1 | 1 | 120 | 5.550173 | 500 | 1 | 0 | 120 | 5 | 1400 | 11.48
Pinecone | 32.91 | 22.92 | 30 | 80.35 | 1.41 | 10.27 | 48.62 | 38.45 | 5.31 | 6 | 7 | 1 | 1 | 1 | 120 | 5.418042 | 500 | 1 | 0 | 120 | 5 | 1600 | 11.97
Pistachio shells | 74.56 | 10.33 | 27.02 | 89.31 | 0.33 | 5.46 | 44.58 | 43.75 | 5.68 | 5 | 5 | 1 | 0 | 1 | 360 | 5 | 165 | 1 | 5 | 120 | 5 | 800 | 6.36
Pistachio shells | 74.56 | 10.33 | 27.02 | 89.31 | 0.33 | 5.46 | 44.58 | 43.75 | 5.68 | 5 | 5 | 1 | 0 | 1 | 360 | 5 | 165 | 1 | 5 | 120 | 5 | 900 | 6.5
Pistachio shells | 74.56 | 10.33 | 27.02 | 89.31 | 0.33 | 5.46 | 44.58 | 43.75 | 5.68 | 5 | 5 | 1 | 0 | 1 | 360 | 5 | 165 | 1 | 5 | 120 | 5 | 1000 | 6.77
Pistachio shells | 74.56 | 10.33 | 27.02 | 89.31 | 0.33 | 5.46 | 44.58 | 43.75 | 5.68 | 5 | 5 | 1 | 0 | 1 | 360 | 5 | 165 | 1 | 5 | 120 | 5 | 1100 | 6.81
Reed straw | 56 | 14.5 | 20.5 | 79.73 | 2 | 14.47 | 45.16 | 48.78 | 5.58 | 6 | 5 | 1 | 0 | 4 | 1440 | 10 | 200 | 1 | 5 | 120 | 5 | 900 | 3.61
Reed straw | 56 | 14.5 | 20.5 | 79.73 | 2 | 14.47 | 45.16 | 48.78 | 5.58 | 6 | 5 | 1 | 0 | 4 | 1440 | 10 | 200 | 1 | 5 | 120 | 5 | 1100 | 3.83
Reed straw | 56 | 14.5 | 20.5 | 79.73 | 2 | 14.47 | 45.16 | 48.78 | 5.58 | 6 | 5 | 1 | 0 | 4 | 1440 | 10 | 200 | 1 | 5 | 120 | 5 | 1300 | 4.52
Reed straw | 56 | 14.5 | 20.5 | 79.73 | 2 | 14.47 | 45.16 | 48.78 | 5.58 | 6 | 5 | 1 | 0 | 4 | 1440 | 10 | 200 | 1 | 5 | 120 | 5 | 1500 | 6.18
Reed straw | 56 | 14.5 | 20.5 | 79.73 | 2 | 14.47 | 45.16 | 48.78 | 5.58 | 2 | 5 | 1 | 1 | 4 | 180 | 10 | 400 | 1 | 5 | 120 | 5 | 1400 | 3.652
Reed straw | 56 | 14.5 | 20.5 | 79.73 | 2 | 14.47 | 45.16 | 48.78 | 5.58 | 2 | 5 | 1 | 1 | 4 | 180 | 10 | 400 | 1 | 5 | 120 | 5 | 1400 | 3.883
Reed straw | 56 | 14.5 | 20.5 | 79.73 | 2 | 14.47 | 45.16 | 48.78 | 5.58 | 2 | 5 | 1 | 1 | 4 | 180 | 10 | 400 | 1 | 5 | 120 | 5 | 1400 | 3.472
Reed straw | 56 | 14.5 | 20.5 | 79.73 | 2 | 14.47 | 45.16 | 48.78 | 5.58 | 2 | 5 | 1 | 1 | 4 | 180 | 10 | 400 | 1 | 5 | 120 | 5 | 1400 | 3.299
Reed straw | 56 | 14.5 | 20.5 | 79.73 | 2 | 14.47 | 45.16 | 48.78 | 5.58 | 2 | 5 | 1 | 1 | 4 | 180 | 10 | 400 | 1 | 5 | 120 | 5 | 1400 | 3.519
Rice husk | 38.3 | 31.6 | 11.8 | 68.2 | 16.1 | 15.7 | 45.2 | 47.6 | 5.8 | 3 | 5 | 0 | 1 | 4 | 120 | 5 | 1100 | 0 | 5 | 0 | 0 | 0 | 11
Rice husk | 38.3 | 31.6 | 11.8 | 68.2 | 16.1 | 15.7 | 45.2 | 47.6 | 5.8 | 3 | 5 | 0 | 1 | 4 | 120 | 5 | 1300 | 0 | 5 | 0 | 0 | 0 | 12
Rice husk | 38.3 | 31.6 | 11.8 | 68.2 | 16.1 | 15.7 | 45.2 | 47.6 | 5.8 | 3 | 5 | 0 | 1 | 4 | 120 | 5 | 1500 | 0 | 5 | 0 | 0 | 0 | 12.5
Rice husk | 38.3 | 31.6 | 11.8 | 68.2 | 16.1 | 15.7 | 45.2 | 47.6 | 5.8 | 4 | 1 | 0 | 1 | 4 | 120 | 3 | 900 | 0 | 5 | 0 | 0 | 0 | 5.12
Rice husk | 38.3 | 31.6 | 11.8 | 68.2 | 16.1 | 15.7 | 45.2 | 47.6 | 5.8 | 4 | 1 | 0 | 1 | 4 | 120 | 3 | 1300 | 0 | 5 | 0 | 0 | 0 | 5.68
Rice husk | 38.3 | 31.6 | 11.8 | 68.2 | 16.1 | 15.7 | 45.2 | 47.6 | 5.8 | 4 | 1 | 0 | 1 | 4 | 120 | 3 | 1600 | 0 | 5 | 0 | 0 | 0 | 7.14
Rice husk | 38.3 | 31.6 | 11.8 | 68.2 | 16.1 | 15.7 | 45.2 | 47.6 | 5.8 | 1 | 5 | 0 | 1 | 4 | 150 | 3 | 600 | 0 | 5 | 0 | 0 | 0 | 20.38
Rice husk | 38.3 | 31.6 | 11.8 | 68.2 | 16.1 | 15.7 | 45.2 | 47.6 | 5.8 | 1 | 5 | 1 | 1 | 4 | 150 | 3 | 600 | 1 | 1 | 180 | 0 | 800 | 26.34
Rice husk | 38.3 | 31.6 | 11.8 | 68.2 | 16.1 | 15.7 | 45.2 | 47.6 | 5.8 | 1 | 5 | 1 | 1 | 4 | 150 | 3 | 600 | 1 | 1 | 180 | 0 | 1000 | 29.6
Rice husk | 38.3 | 31.6 | 11.8 | 68.2 | 16.1 | 15.7 | 45.2 | 47.6 | 5.8 | 1 | 5 | 1 | 1 | 4 | 150 | 3 | 600 | 1 | 1 | 180 | 0 | 1200 | 34.41
Rice husk | 38.3 | 31.6 | 11.8 | 68.2 | 16.1 | 15.7 | 45.2 | 47.6 | 5.8 | 1 | 5 | 1 | 1 | 4 | 150 | 3 | 600 | 1 | 1 | 180 | 0 | 1400 | 51.91
Rice husk | 38.3 | 31.6 | 11.8 | 68.2 | 16.1 | 15.7 | 45.2 | 47.6 | 5.8 | 1 | 5 | 0 | 1 | 4 | 120 | 5 | 1100 | 0 | 5 | 0 | 0 | 0 | 11
Rice husk | 38.3 | 31.6 | 11.8 | 68.2 | 16.1 | 15.7 | 45.2 | 47.6 | 5.8 | 1 | 5 | 0 | 1 | 4 | 120 | 5 | 1300 | 0 | 5 | 0 | 0 | 0 | 12
Rice husk | 38.3 | 31.6 | 11.8 | 68.2 | 16.1 | 15.7 | 45.2 | 47.6 | 5.8 | 1 | 5 | 0 | 1 | 4 | 120 | 5 | 1500 | 0 | 5 | 0 | 0 | 0 | 12.5
Snake fruit peal | 33.22183 | 21.8534 | 28.54361 | 63.5 | 5.2 | 25.5 | 55.73 | 23.28 | 2.762421 | 6 | 1 | 1 | 1 | 4 | 60 | 4.126795 | 500 | 1 | 3 | 60 | 5 | 800 | 0.87
Snake fruit peal | 33.22133 | 21.85511 | 28.54594 | 63.5 | 5.2 | 25.5 | 55.73 | 23.28 | 2.762419 | 6 | 1 | 1 | 1 | 4 | 60 | 4.126805 | 500 | 1 | 3 | 60 | 5 | 800 | 0.83
Snake fruit peal | 33.22133 | 21.85511 | 28.54594 | 63.5 | 5.2 | 25.5 | 55.73 | 23.28 | 2.762419 | 6 | 1 | 1 | 1 | 4 | 60 | 4.127048 | 500 | 1 | 8 | 60 | 5 | 800 | 0.79
Typha | 34.5 | 28 | 8 | 80.05 | 3.81 | 2.18 | 52.89 | 40.04 | 5.84 | 6 | 1 | 0 | 1 | 0 | 171.6573 | 4.561506 | 500 | 0 | 5 | 0 | 0 | 0 | 4.81
Vine Shoots | 31.9 | 23.2 | 38.5 | 71.4 | 3.7 | 14.6 | 41.8 | 51.6 | 5.87 | 4 | 1 | 1 | 0 | 4 | 720 | 5 | 180 | 1 | 5 | 120 | 5 | 800 | 2.875
Vine Shoots | 31.9 | 23.2 | 38.5 | 71.4 | 3.7 | 14.6 | 41.8 | 51.6 | 5.87 | 4 | 1 | 1 | 0 | 4 | 720 | 5 | 180 | 1 | 5 | 120 | 5 | 1000 | 3.822
Vine Shoots | 31.9 | 23.2 | 38.5 | 71.4 | 3.7 | 14.6 | 41.8 | 51.6 | 5.87 | 4 | 1 | 1 | 0 | 4 | 720 | 5 | 180 | 1 | 5 | 120 | 5 | 1200 | 4.303
Vine Shoots | 31.9 | 23.2 | 38.5 | 71.4 | 3.7 | 14.6 | 41.8 | 51.6 | 5.87 | 4 | 1 | 1 | 0 | 4 | 720 | 5 | 180 | 1 | 5 | 120 | 5 | 1000 | 3.653
Walnut shell | 42.36 | 10.26 | 27.19 | 71.52 | 1.65 | 19.33 | 46.65 | 47.54 | 5.8 | 4 | 2 | 0 | 1 | 4 | 300 | 5 | 600 | 0 | 5 | 0 | 0 | 0 | 21
Walnut shell | 42.36 | 10.26 | 27.19 | 71.52 | 1.65 | 19.33 | 46.65 | 47.54 | 5.8 | 4 | 2 | 0 | 1 | 4 | 300 | 5 | 800 | 0 | 5 | 0 | 0 | 0 | 17.7
Walnut shell | 42.36 | 10.26 | 27.19 | 71.52 | 1.65 | 19.33 | 46.65 | 47.54 | 5.8 | 4 | 2 | 0 | 1 | 4 | 300 | 5 | 1000 | 0 | 5 | 0 | 0 | 0 | 15.4
Walnut shell | 42.36 | 10.26 | 27.19 | 71.52 | 1.65 | 19.33 | 46.65 | 47.54 | 5.8 | 4 | 2 | 0 | 1 | 4 | 300 | 5 | 1200 | 0 | 5 | 0 | 0 | 0 | 16.2
Walnut shell | 42.36 | 10.26 | 27.19 | 71.52 | 1.65 | 19.33 | 46.65 | 47.54 | 5.8 | 4 | 3 | 0 | 1 | 4 | 300 | 5 | 1300 | 0 | 5 | 0 | 0 | 0 | 33
Walnut shells | 42.36 | 10.26 | 27.19 | 71.52 | 1.65 | 19.33 | 46.65 | 47.54 | 5.8 | 1 | 5 | 0 | 1 | 4 | 120 | 5 | 1400 | 0 | 5 | 0 | 0 | 0 | 2.03
Walnut shells | 42.36 | 10.26 | 27.19 | 71.52 | 1.65 | 19.33 | 46.65 | 47.54 | 5.8 | 4 | 1 | 0 | 1 | 4 | 60 | 5 | 1300 | 0 | 5 | 0 | 0 | 0 | 0.34
Water caltrop | 34.55 | 12.78 | 22 | 71 | 6.32 | 13.58 | 40.05 | 45.49 | 6.13 | 5 | 1 | 0 | 1 | 4 | 180 | 5 | 900 | 0 | 5 | 0 | 0 | 0 | 3.14
Water caltrop | 34.55 | 12.78 | 22 | 71 | 6.32 | 13.58 | 40.05 | 45.49 | 6.13 | 5 | 1 | 0 | 1 | 4 | 180 | 5 | 1100 | 0 | 5 | 0 | 0 | 0 | 3.16
Water caltrop | 34.55 | 12.78 | 22 | 71 | 6.32 | 13.58 | 40.05 | 45.49 | 6.13 | 5 | 1 | 0 | 1 | 4 | 180 | 5 | 1300 | 0 | 5 | 0 | 0 | 0 | 3.26
Water caltrop | 34.55 | 12.78 | 22 | 71 | 6.32 | 13.58 | 40.05 | 45.49 | 6.13 | 5 | 1 | 0 | 1 | 4 | 180 | 5 | 1500 | 0 | 5 | 0 | 0 | 0 | 3.5
Wheat straw | 57.09 | 16.81 | 19.1 | 68.23 | 17.04 | 14.72 | 37.2 | 37.3 | 5.57 | 1 | 5 | 0 | 1 | 4 | 120 | 5 | 1400 | 0 | 5 | 0 | 0 | 0 | 2.25

## Model_01_Lc_Imputated
Biomass | Cellulose% | Hemi-cellulose% | Lignin% | Volatile Matter% | Ash% | Fixed Carbon% | Carbon% | Oxygen% | Hydrogen% | Prewash | Postwash | Type | Method_01 | Activator_01 | Time_01 | Heating rate_01 | Temperature_01 | Method_02 | Activator_02 | Time_02 | Heating rate_02 | Temperature_02 | Lc
Alkali Lignin | 0 | 0 | 100 | 68.95924 | 3.856503 | 21.93346 | 45.6957 | 44.71908 | 5.981462 | 4 | 5 | 0 | 1 | 4 | 180 | 2 | 1300 | 0 | 5 | 0 | 0 | 0 | 1.04
Alkali Lignin | 0 | 0 | 100 | 68.95924 | 3.856503 | 21.93346 | 45.6957 | 44.71908 | 5.981462 | 4 | 5 | 0 | 1 | 4 | 180 | 2 | 1300 | 0 | 5 | 0 | 0 | 0 | 1.13
Almond shell | 38.47 | 28.82 | 29.54 | 75.73 | 12.48 | 11.14 | 42.92 | 50.56 | 5.8 | 1 | 5 | 1 | 1 | 4 | 120 | 5 | 600 | 1 | 5 | 180 | 5 | 1300 | 1.54
Almond shell | 38.47 | 28.82 | 29.54 | 75.73 | 12.48 | 11.14 | 42.92 | 50.56 | 5.8 | 1 | 5 | 1 | 1 | 4 | 120 | 5 | 600 | 1 | 5 | 180 | 5 | 1300 | 1.63
Almond shell | 38.47 | 28.82 | 29.54 | 75.73 | 12.48 | 11.14 | 42.92 | 50.56 | 5.8 | 1 | 5 | 1 | 1 | 4 | 120 | 5 | 600 | 1 | 5 | 180 | 5 | 1300 | 1.66
Almond shell | 38.47 | 28.82 | 29.54 | 75.73 | 12.48 | 11.14 | 42.92 | 50.56 | 5.8 | 1 | 5 | 1 | 1 | 4 | 120 | 5 | 600 | 1 | 5 | 180 | 5 | 1300 | 1.75
Apricot shells | 33.3 | 27.8 | 52 | 73.84 | 0.94 | 15.51 | 46.88 | 45.45 | 6.38 | 6 | 5 | 0 | 1 | 4 | 206.6087 | 5.081081 | 900 | 0 | 5 | 0 | 0 | 0 | 1.18
Apricot shells | 33.3 | 27.8 | 52 | 73.84 | 0.94 | 15.51 | 46.88 | 45.45 | 6.38 | 6 | 5 | 1 | 1 | 4 | 206.6087 | 5.081081 | 900 | 1 | 7 | 120 | 0 | 800 | 1.19
Apricot shells | 33.3 | 27.8 | 52 | 73.84 | 0.94 | 15.51 | 46.88 | 45.45 | 6.38 | 6 | 5 | 1 | 1 | 4 | 206.6087 | 5.081081 | 1100 | 1 | 7 | 120 | 0 | 800 | 1.2
Apricot shells | 33.3 | 27.8 | 52 | 73.84 | 0.94 | 15.51 | 46.88 | 45.45 | 6.38 | 6 | 5 | 0 | 1 | 4 | 206.6087 | 5.081081 | 1100 | 0 | 5 | 0 | 0 | 0 | 1.22
Apricot shells | 33.3 | 27.8 | 52 | 73.84 | 0.94 | 15.51 | 46.88 | 45.45 | 6.38 | 6 | 5 | 1 | 1 | 4 | 206.6087 | 5.081081 | 1300 | 1 | 7 | 120 | 0 | 800 | 1.22
Apricot shells | 33.3 | 27.8 | 52 | 73.84 | 0.94 | 15.51 | 46.88 | 45.45 | 6.38 | 6 | 5 | 0 | 1 | 4 | 206.6087 | 5.081081 | 1300 | 0 | 5 | 0 | 0 | 0 | 1.24
Apricot shells | 33.3 | 27.8 | 52 | 73.84 | 0.94 | 15.51 | 46.88 | 45.45 | 6.38 | 6 | 5 | 1 | 1 | 4 | 206.6087 | 5.081081 | 1500 | 1 | 7 | 120 | 0 | 800 | 1.26
Apricot shells | 33.3 | 27.8 | 52 | 73.84 | 0.94 | 15.51 | 46.88 | 45.45 | 6.38 | 6 | 5 | 0 | 1 | 4 | 206.6087 | 5.081081 | 1500 | 0 | 5 | 0 | 0 | 0 | 1.27
Argan shell | 31.07 | 27.76 | 37.53 | 61 | 28 | 1.5 | 51.33 | 42.345 | 6.32 | 5 | 5 | 0 | 1 | 4 | 60 | 5 | 1000 | 0 | 5 | 0 | 0 | 0 | 0.862
Argan shell | 31.07 | 27.76 | 37.53 | 61 | 28 | 1.5 | 51.33 | 42.345 | 6.32 | 5 | 5 | 0 | 1 | 4 | 60 | 5 | 1200 | 0 | 5 | 0 | 0 | 0 | 0.87
Argan shell | 31.07 | 27.76 | 37.53 | 61 | 28 | 1.5 | 51.33 | 42.345 | 6.32 | 5 | 5 | 0 | 1 | 4 | 60 | 5 | 800 | 0 | 5 | 0 | 0 | 0 | 0.899
Argan shell | 31.07 | 27.76 | 37.53 | 61 | 28 | 1.5 | 51.33 | 42.345 | 6.32 | 1 | 5 | 0 | 1 | 4 | 60 | 5 | 1000 | 0 | 5 | 0 | 0 | 0 | 0.961
Argan shell | 31.07 | 27.76 | 37.53 | 61 | 28 | 1.5 | 51.33 | 42.345 | 6.32 | 5 | 5 | 0 | 1 | 4 | 60 | 5 | 1300 | 0 | 5 | 0 | 0 | 0 | 1
Argan shell | 31.07 | 27.76 | 37.53 | 61 | 28 | 1.5 | 51.33 | 42.345 | 6.32 | 1 | 5 | 0 | 1 | 4 | 60 | 5 | 800 | 0 | 5 | 0 | 0 | 0 | 1.01
Argan shell | 31.07 | 27.76 | 37.53 | 61 | 28 | 1.5 | 51.33 | 42.345 | 6.32 | 1 | 5 | 0 | 1 | 4 | 60 | 5 | 1300 | 0 | 5 | 0 | 0 | 0 | 1.09
Argan shell | 31.07 | 27.76 | 37.53 | 61 | 28 | 1.5 | 51.33 | 42.345 | 6.32 | 1 | 5 | 0 | 1 | 4 | 60 | 5 | 1200 | 0 | 5 | 0 | 0 | 0 | 1.14
Banana peel | 9.9 | 41.38 | 8.9 | 88.02 | 9.28 | 2.7 | 35.65 | 45.94 | 6.19 | 6 | 2 | 0 | 1 | 4 | 300 | 5 | 800 | 0 | 5 | 0 | 0 | 0 | 1.56
Banana peel | 9.9 | 41.38 | 8.9 | 88.02 | 9.28 | 2.7 | 35.65 | 45.94 | 6.19 | 6 | 2 | 0 | 1 | 4 | 300 | 5 | 800 | 0 | 5 | 0 | 0 | 0 | 1.56
Banana peel | 9.9 | 41.38 | 8.9 | 88.02 | 9.28 | 2.7 | 35.65 | 45.94 | 6.19 | 6 | 2 | 0 | 1 | 4 | 300 | 5 | 1100 | 0 | 5 | 0 | 0 | 0 | 1.59
Banana peel | 9.9 | 41.38 | 8.9 | 88.02 | 9.28 | 2.7 | 35.65 | 45.94 | 6.19 | 6 | 2 | 0 | 1 | 4 | 300 | 5 | 1100 | 0 | 5 | 0 | 0 | 0 | 1.59
Banana peel | 9.9 | 41.38 | 8.9 | 88.02 | 9.28 | 2.7 | 35.65 | 45.94 | 6.19 | 6 | 2 | 1 | 1 | 4 | 300 | 5 | 800 | 1 | 6 | 3 | 5 | 300 | 1.59
Banana peel | 9.9 | 41.38 | 8.9 | 88.02 | 9.28 | 2.7 | 35.65 | 45.94 | 6.19 | 6 | 2 | 1 | 1 | 4 | 300 | 5 | 800 | 1 | 6 | 3 | 5 | 300 | 1.59
Banana peel | 9.9 | 41.38 | 8.9 | 88.02 | 9.28 | 2.7 | 35.65 | 45.94 | 6.19 | 6 | 2 | 1 | 1 | 4 | 300 | 5 | 1100 | 1 | 6 | 3 | 5 | 300 | 1.62
Banana peel | 9.9 | 41.38 | 8.9 | 88.02 | 9.28 | 2.7 | 35.65 | 45.94 | 6.19 | 6 | 2 | 1 | 1 | 4 | 300 | 5 | 1100 | 1 | 6 | 3 | 5 | 300 | 1.62
Banana peel | 9.9 | 41.38 | 8.9 | 88.02 | 9.28 | 2.7 | 35.65 | 45.94 | 6.19 | 6 | 2 | 0 | 1 | 4 | 300 | 5 | 1400 | 0 | 5 | 0 | 0 | 0 | 2.04
Banana peel | 9.9 | 41.38 | 8.9 | 88.02 | 9.28 | 2.7 | 35.65 | 45.94 | 6.19 | 6 | 2 | 0 | 1 | 4 | 300 | 5 | 1400 | 0 | 5 | 0 | 0 | 0 | 2.04
Banana peel | 9.9 | 41.38 | 8.9 | 88.02 | 9.28 | 2.7 | 35.65 | 45.94 | 6.19 | 6 | 2 | 1 | 1 | 4 | 300 | 5 | 1400 | 1 | 6 | 3 | 5 | 300 | 2.12
Banana peel | 9.9 | 41.38 | 8.9 | 88.02 | 9.28 | 2.7 | 35.65 | 45.94 | 6.19 | 6 | 2 | 1 | 1 | 4 | 300 | 5 | 1400 | 1 | 6 | 3 | 5 | 300 | 2.12
Buckwheat hulls | 20.4 | 18.5 | 27 | 66.9 | 2.6 | 18.1 | 47.5 | 44.1 | 5.8 | 3 | 5 | 0 | 1 | 4 | 206.6087 | 5.081081 | 700 | 0 | 5 | 0 | 0 | 0 | 1.35
Buckwheat hulls | 20.4 | 18.5 | 27 | 66.9 | 2.6 | 18.1 | 47.5 | 44.1 | 5.8 | 3 | 5 | 0 | 1 | 4 | 206.6087 | 5.081081 | 900 | 0 | 5 | 0 | 0 | 0 | 1.46
Buckwheat hulls | 20.4 | 18.5 | 27 | 66.9 | 2.6 | 18.1 | 47.5 | 44.1 | 5.8 | 3 | 5 | 0 | 1 | 4 | 206.6087 | 5.081081 | 1100 | 0 | 5 | 0 | 0 | 0 | 1.59
Buckwheat hulls | 20.4 | 18.5 | 27 | 66.9 | 2.6 | 18.1 | 47.5 | 44.1 | 5.8 | 3 | 5 | 0 | 1 | 4 | 206.6087 | 5.081081 | 1300 | 0 | 5 | 0 | 0 | 0 | 1.68
Cedarwood bark | 45.38784 | 17.13837 | 34.34602 | 69.08719 | 7.514412 | 23.31952 | 48.69 | 44.72 | 6.13 | 6 | 1 | 0 | 1 | 4 | 120 | 3 | 600 | 0 | 5 | 0 | 0 | 0 | 1.22
Cedarwood bark | 35.54215 | 15.39602 | 38.24704 | 66.01619 | 8.184047 | 25.00674 | 48.69 | 44.72 | 6.13 | 6 | 1 | 0 | 1 | 4 | 120 | 3 | 800 | 0 | 5 | 0 | 0 | 0 | 1.36
Cedarwood bark | 31.09876 | 15.9958 | 44.89559 | 71.16675 | 6.188289 | 22.18976 | 48.69 | 44.72 | 6.13 | 6 | 1 | 0 | 1 | 4 | 120 | 3 | 1000 | 0 | 5 | 0 | 0 | 0 | 1.57
Cellulose | 100 | 0 | 0 | 69.67887 | 11.11548 | 21.64949 | 47.68386 | 42.92684 | 6.151108 | 4 | 5 | 0 | 1 | 4 | 240 | 5 | 600 | 0 | 5 | 0 | 0 | 0 | 0.48
Cellulose | 100 | 0 | 0 | 69.67887 | 11.11548 | 21.64949 | 47.68386 | 42.92684 | 6.151108 | 4 | 5 | 0 | 1 | 4 | 240 | 5 | 800 | 0 | 5 | 0 | 0 | 0 | 0.69
Cellulose | 100 | 0 | 0 | 69.67887 | 11.11548 | 21.64949 | 47.68386 | 42.92684 | 6.151108 | 4 | 5 | 0 | 1 | 4 | 240 | 5 | 1000 | 0 | 5 | 0 | 0 | 0 | 0.78
Cellulose | 100 | 0 | 0 | 69.67887 | 11.11548 | 21.64949 | 47.68386 | 42.92684 | 6.151108 | 4 | 5 | 0 | 1 | 4 | 240 | 5 | 1200 | 0 | 5 | 0 | 0 | 0 | 0.8
Cellulose | 100 | 0 | 0 | 69.67887 | 11.11548 | 21.64949 | 47.68386 | 42.92684 | 6.151108 | 4 | 5 | 0 | 1 | 4 | 240 | 5 | 1400 | 0 | 5 | 0 | 0 | 0 | 0.84
Cellulose | 100 | 0 | 0 | 69.67887 | 11.11548 | 21.64949 | 47.68386 | 42.92684 | 6.151108 | 4 | 5 | 0 | 1 | 4 | 240 | 5 | 1600 | 0 | 5 | 0 | 0 | 0 | 0.93
Cellulose | 100 | 0 | 0 | 69.67887 | 11.11548 | 21.64949 | 47.68386 | 42.92684 | 6.151108 | 1 | 5 | 1 | 1 | 4 | 60 | 10 | 800 | 1 | 5 | 480 | 10 | 1300 | 1.13
Coconut shells | 17.89 | 56.29 | 25.82 | 83.98220245 | 3.56 | 12.46 | 64.23 | 27.61 | 6.89 | 4 | 1 | 0 | 1 | 4 | 60 | 5 | 1300 | 0 | 5 | 0 | 0 | 0 | 0.1
Coconut shells | 17.89 | 56.29 | 25.82 | 83.98220245 | 3.56 | 12.46 | 64.23 | 27.61 | 6.89 | 4 | 3 | 0 | 1 | 4 | 60 | 5 | 1300 | 0 | 5 | 0 | 0 | 0 | 10
Coffee ground | 12.4 | 39.1 | 23.9 | 83.3 | 15.3 | 1.5 | 54.2 | 33.1 | 7 | 4 | 5 | 0 | 1 | 0 | 480 | 10 | 970 | 0 | 5 | 0 | 0 | 0 | 0.732
Coir | 34.33598 | 13.41338 | 25.0939 | 69.2 | 15.1 | 21.6 | 40.8 | 40.3 | 3.5 | 5 | 2 | 0 | 1 | 4 | 120 | 4.433101 | 800 | 0 | 5 | 0 | 0 | 0 | 1.43
Coir | 34.33598 | 13.41338 | 25.0939 | 69.2 | 15.1 | 21.6 | 40.8 | 40.3 | 3.5 | 5 | 2 | 0 | 1 | 4 | 120 | 4.680251 | 1000 | 0 | 5 | 0 | 0 | 0 | 1.57
Coir | 34.33598 | 13.41338 | 25.0939 | 69.2 | 15.1 | 21.6 | 40.8 | 40.3 | 3.5 | 5 | 2 | 0 | 1 | 4 | 120 | 4.467461 | 1200 | 0 | 5 | 0 | 0 | 0 | 1.62
Cork | 46.5 | 24.4 | 24.9 | 73.78388 | 8.486447 | 19.52322 | 45.93486 | 43.33125 | 5.230219 | 4 | 5 | 0 | 1 | 4 | 120 | 5 | 1500 | 0 | 5 | 0 | 0 | 0 | 4.866
Corn cob | 45.88 | 39.4 | 11.32 | 87.76 | 1.05 | 11.19 | 43.81 | 48.19 | 6.54 | 4 | 5 | 1 | 1 | 4 | 120 | 5.081081 | 500 | 1 | 0 | 120 | 0 | 1150 | 1.326
Corn cob | 45.88 | 39.4 | 11.32 | 87.76 | 1.05 | 11.19 | 43.81 | 48.19 | 6.54 | 4 | 5 | 0 | 1 | 4 | 120 | 5.081081 | 1000 | 0 | 5 | 0 | 0 | 0 | 1.34
Corn cob | 45.88 | 39.4 | 11.32 | 87.76 | 1.05 | 11.19 | 43.81 | 48.19 | 6.54 | 4 | 5 | 1 | 1 | 4 | 120 | 5.081081 | 500 | 1 | 0 | 120 | 0 | 1300 | 1.388
Corn cob | 45.88 | 39.4 | 11.32 | 87.76 | 1.05 | 11.19 | 43.81 | 48.19 | 6.54 | 4 | 5 | 0 | 1 | 4 | 120 | 5.081081 | 1300 | 0 | 5 | 0 | 0 | 0 | 1.39
Corn cob | 45.88 | 39.4 | 11.32 | 87.76 | 1.05 | 11.19 | 43.81 | 48.19 | 6.54 | 4 | 5 | 1 | 1 | 4 | 120 | 5.081081 | 500 | 1 | 0 | 120 | 0 | 1450 | 1.444
Corn cob | 45.88 | 39.4 | 11.32 | 87.76 | 1.05 | 11.19 | 43.81 | 48.19 | 6.54 | 4 | 5 | 0 | 1 | 4 | 120 | 5.081081 | 1600 | 0 | 5 | 0 | 0 | 0 | 1.47
Corn cobs | 45.88 | 39.4 | 11.32 | 87.76 | 1.05 | 11.19 | 43.81 | 48.19 | 6.54 | 1 | 5 | 1 | 1 | 4 | 120 | 5.081081 | 500 | 1 | 5 | 120 | 1.739796 | 1150 | 1.326
Corn cobs | 45.88 | 39.4 | 11.32 | 87.76 | 1.05 | 11.19 | 43.81 | 48.19 | 6.54 | 1 | 5 | 1 | 1 | 4 | 120 | 5.081081 | 500 | 1 | 5 | 120 | 1.739796 | 1300 | 1.388
Corn cobs | 45.88 | 39.4 | 11.32 | 87.76 | 1.05 | 11.19 | 43.81 | 48.19 | 6.54 | 1 | 5 | 1 | 1 | 4 | 120 | 5.081081 | 500 | 1 | 5 | 120 | 1.739796 | 1450 | 1.444
Corn silk | 42.36 | 10.26 | 27.19 | 72.2 | 5.4 | 22.4 | 45.86 | 46.43 | 5.8 | 4 | 3 | 0 | 1 | 4 | 60 | 5 | 1300 | 0 | 5 | 0 | 0 | 0 | 0.1
Corn silk | 42.36 | 10.26 | 27.19 | 72.2 | 5.4 | 22.4 | 45.86 | 46.43 | 5.8 | 4 | 1 | 0 | 1 | 4 | 60 | 5 | 1300 | 0 | 5 | 0 | 0 | 0 | 10
Corn Stalks | 31.31 | 40.13 | 4.74 | 77.48 | 7.92 | 6.14 | 44.17 | 49.07 | 5.65 | 4 | 5 | 0 | 1 | 4 | 120 | 5.081081 | 1200 | 0 | 5 | 0 | 0 | 0 | 1.236
Corn Stalks | 31.31 | 40.13 | 4.74 | 77.48 | 7.92 | 6.14 | 44.17 | 49.07 | 5.65 | 4 | 5 | 0 | 1 | 4 | 120 | 5.081081 | 1200 | 0 | 5 | 0 | 0 | 0 | 1.238
Cotton | 26.9 | 19.1 | 22 | 69.27 | 13.95 | 6.19 | 42.21 | 51.01 | 5.59 | 4 | 5 | 0 | 1 | 4 | 120 | 5.081081 | 1000 | 0 | 5 | 0 | 0 | 0 | 1.6
Cotton | 26.9 | 19.1 | 22 | 69.27 | 13.95 | 6.19 | 42.21 | 51.01 | 5.59 | 4 | 5 | 0 | 1 | 4 | 120 | 5.081081 | 1300 | 0 | 5 | 0 | 0 | 0 | 1.62
Cotton | 26.9 | 19.1 | 22 | 69.27 | 13.95 | 6.19 | 42.21 | 51.01 | 5.59 | 4 | 5 | 0 | 1 | 4 | 120 | 5.081081 | 1600 | 0 | 5 | 0 | 0 | 0 | 1.66
Cucumber stem | 16.13 | 4.33 | 4.51 | 74.78282 | 6.353051 | 15.83786 | 47.36646 | 41.69902 | 5.88765 | 4 | 2 | 1 | 1 | 4 | 420 | 5 | 600 | 1 | 5 | 120 | 5 | 800 | 0.69
Cucumber stem | 16.13 | 4.33 | 4.51 | 74.78282 | 6.353051 | 15.83786 | 47.36646 | 41.69902 | 5.88765 | 4 | 2 | 1 | 1 | 4 | 420 | 5 | 600 | 1 | 5 | 120 | 5 | 900 | 0.71
Cucumber stem | 16.13 | 4.33 | 4.51 | 74.78282 | 6.353051 | 15.83786 | 47.36646 | 41.69902 | 5.88765 | 4 | 2 | 1 | 1 | 4 | 420 | 5 | 600 | 1 | 5 | 120 | 5 | 1000 | 0.75
Cucumber stem | 16.13 | 4.33 | 4.51 | 74.78282 | 6.353051 | 15.83786 | 47.36646 | 41.69902 | 5.88765 | 4 | 2 | 1 | 1 | 4 | 420 | 5 | 600 | 1 | 5 | 120 | 5 | 1100 | 0.8
Cucumber stem | 16.13 | 4.33 | 4.51 | 74.78282 | 6.353051 | 15.83786 | 47.36646 | 41.69902 | 5.88765 | 4 | 1 | 1 | 0 | 4 | 360 | 5 | 150 | 1 | 5 | 120 | 5 | 1000 | 0.97
Date palm pulp | 24.9 | 27.8 | 22.6 | 24.33 | 3.02 | 9.77 | 94.1 | 1.51 | 0.25 | 6 | 5 | 0 | 1 | 4 | 60 | 5 | 800 | 0 | 5 | 0 | 0 | 0 | 7.82
Date palm pulp | 24.9 | 27.8 | 22.6 | 24.33 | 3.02 | 9.77 | 94.1 | 1.51 | 0.25 | 6 | 5 | 0 | 1 | 4 | 60 | 5 | 1000 | 0 | 5 | 0 | 0 | 0 | 8.67
Date palm pulp | 24.9 | 27.8 | 22.6 | 24.33 | 3.02 | 9.77 | 94.1 | 1.51 | 0.25 | 6 | 5 | 0 | 1 | 4 | 60 | 5 | 1200 | 0 | 5 | 0 | 0 | 0 | 9.69
Date palm pulp | 24.9 | 27.8 | 22.6 | 24.33 | 3.02 | 9.77 | 94.1 | 1.51 | 0.25 | 6 | 5 | 0 | 1 | 4 | 60 | 5 | 1300 | 0 | 5 | 0 | 0 | 0 | 10.35
Date palm pulp | 24.9 | 27.8 | 22.6 | 24.33 | 3.02 | 9.77 | 94.1 | 1.51 | 0.25 | 6 | 5 | 0 | 1 | 4 | 60 | 5 | 1400 | 0 | 5 | 0 | 0 | 0 | 10.72
Date palm seed | 23.9 | 26.8 | 21.6 | 75.1 | 9.8 | 8.1 | 44.1 | 48.3 | 6.1 | 6 | 5 | 0 | 1 | 4 | 60 | 5 | 800 | 0 | 5 | 0 | 0 | 0 | 6.88
Date palm seed | 23.9 | 26.8 | 21.6 | 75.1 | 9.8 | 8.1 | 44.1 | 48.3 | 6.1 | 6 | 5 | 0 | 1 | 4 | 60 | 5 | 1000 | 0 | 5 | 0 | 0 | 0 | 9.31
Date palm seed | 23.9 | 26.8 | 21.6 | 75.1 | 9.8 | 8.1 | 44.1 | 48.3 | 6.1 | 6 | 5 | 0 | 1 | 4 | 60 | 5 | 1200 | 0 | 5 | 0 | 0 | 0 | 10.02
Date palm seed | 23.9 | 26.8 | 21.6 | 75.1 | 9.8 | 8.1 | 44.1 | 48.3 | 6.1 | 6 | 5 | 0 | 1 | 4 | 60 | 5 | 1300 | 0 | 5 | 0 | 0 | 0 | 10.29
Date palm seed | 23.9 | 26.8 | 21.6 | 75.1 | 9.8 | 8.1 | 44.1 | 48.3 | 6.1 | 6 | 5 | 0 | 1 | 4 | 60 | 5 | 1400 | 0 | 5 | 0 | 0 | 0 | 10.89
Fir wood | 45.81 | 26.78 | 28.24 | 85.5 | 0.3 | 10.5 | 47.2 | 44.8 | 6.1 | 1 | 5 | 1 | 1 | 4 | 60 | 10 | 800 | 0 | 5 | 300 | 6.25 | 812.5 | 0.92
Fir wood | 45.81 | 26.78 | 28.24 | 85.5 | 0.3 | 10.5 | 47.2 | 44.8 | 6.1 | 4 | 5 | 0 | 1 | 4 | 480 | 10 | 1100 | 0 | 5 | 0 | 0 | 0 | 1.03
Fir wood | 45.81 | 26.78 | 28.24 | 85.5 | 0.3 | 10.5 | 47.2 | 44.8 | 6.1 | 1 | 5 | 1 | 1 | 4 | 60 | 10 | 800 | 1 | 5 | 480 | 10 | 1100 | 1.03
Fir wood | 45.81 | 26.78 | 28.24 | 85.5 | 0.3 | 10.5 | 47.2 | 44.8 | 6.1 | 1 | 5 | 1 | 1 | 4 | 60 | 10 | 800 | 1 | 5 | 480 | 10 | 1300 | 1.1
Fir wood | 45.81 | 26.78 | 28.24 | 85.5 | 0.3 | 10.5 | 47.2 | 44.8 | 6.1 | 4 | 5 | 0 | 1 | 4 | 480 | 10 | 1300 | 0 | 5 | 0 | 0 | 0 | 1.11
Fir wood | 45.81 | 26.78 | 28.24 | 85.5 | 0.3 | 10.5 | 47.2 | 44.8 | 6.1 | 1 | 5 | 1 | 1 | 4 | 60 | 10 | 800 | 1 | 5 | 480 | 10 | 1300 | 1.11
Fir wood | 45.81 | 26.78 | 28.24 | 85.5 | 0.3 | 10.5 | 47.2 | 44.8 | 6.1 | 4 | 5 | 0 | 1 | 4 | 480 | 10 | 1500 | 0 | 5 | 0 | 0 | 0 | 1.14
Fir wood | 45.81 | 26.78 | 28.24 | 85.5 | 0.3 | 10.5 | 47.2 | 44.8 | 6.1 | 1 | 5 | 1 | 1 | 4 | 60 | 10 | 800 | 1 | 5 | 480 | 10 | 1500 | 1.14
Ginkgo leave | 44.96148 | 14.51566 | 35.21846 | 68.6 | 7.8 | 23.5 | 45.8 | 46.3 | 5.9 | 4 | 1 | 0 | 1 | 4 | 120 | 5 | 600 | 0 | 5 | 0 | 0 | 0 | 1.26
Ginkgo leave | 44.96148 | 14.51566 | 35.21846 | 68.6 | 7.8 | 23.5 | 45.8 | 46.3 | 5.9 | 4 | 1 | 0 | 1 | 4 | 120 | 5 | 800 | 0 | 5 | 0 | 0 | 0 | 1.28
Ginkgo leave | 44.96148 | 14.51566 | 35.21846 | 68.6 | 7.8 | 23.5 | 45.8 | 46.3 | 5.9 | 4 | 1 | 0 | 1 | 4 | 120 | 5 | 1000 | 0 | 5 | 0 | 0 | 0 | 1.51
Ginkgo leave | 44.96148 | 14.51566 | 35.21846 | 68.6 | 7.8 | 23.5 | 45.8 | 46.3 | 5.9 | 4 | 1 | 0 | 1 | 4 | 120 | 5 | 1200 | 0 | 5 | 0 | 0 | 0 | 1.64
Ginkgo leave | 44.96148 | 14.51566 | 35.21846 | 68.6 | 7.8 | 23.5 | 45.8 | 46.3 | 5.9 | 4 | 1 | 0 | 1 | 4 | 120 | 5 | 1300 | 0 | 5 | 0 | 0 | 0 | 2.242
Ginkgo leave | 44.96148 | 14.51566 | 35.21846 | 68.6 | 7.8 | 23.5 | 45.8 | 46.3 | 5.9 | 4 | 1 | 0 | 1 | 4 | 120 | 5 | 1400 | 0 | 5 | 0 | 0 | 0 | 4.11
Ginkgo leave | 44.96148 | 14.51566 | 35.21846 | 68.6 | 7.8 | 23.5 | 45.8 | 46.3 | 5.9 | 4 | 1 | 0 | 1 | 4 | 120 | 5 | 1500 | 0 | 5 | 0 | 0 | 0 | 7.27
Ginkgo leave | 44.96148 | 14.51566 | 35.21846 | 68.6 | 7.8 | 23.5 | 45.8 | 46.3 | 5.9 | 4 | 1 | 0 | 1 | 4 | 120 | 5 | 1700 | 0 | 5 | 0 | 0 | 0 | 8.12
Ginkgo leave | 44.96148 | 14.51566 | 35.21846 | 68.6 | 7.8 | 23.5 | 45.8 | 46.3 | 5.9 | 4 | 1 | 0 | 1 | 4 | 120 | 5 | 2000 | 0 | 5 | 0 | 0 | 0 | 8.82
Ginkgo leave | 44.96148 | 14.51566 | 35.21846 | 68.6 | 7.8 | 23.5 | 45.8 | 46.3 | 5.9 | 4 | 1 | 0 | 1 | 4 | 120 | 5 | 2500 | 0 | 5 | 0 | 0 | 0 | 9.12
Hemi-cellulose | 0 | 100 | 0 | 74.04929 | 2.223329 | 20.57902 | 47.89439 | 42.75132 | 6.123336 | 4 | 5 | 0 | 1 | 4 | 240 | 5 | 600 | 0 | 5 | 0 | 0 | 0 | 0.58
Hemi-cellulose | 0 | 100 | 0 | 74.04929 | 2.223329 | 20.57902 | 47.89439 | 42.75132 | 6.123336 | 4 | 5 | 0 | 1 | 4 | 240 | 5 | 800 | 0 | 5 | 0 | 0 | 0 | 0.8
Hemi-cellulose | 0 | 100 | 0 | 74.04929 | 2.223329 | 20.57902 | 47.89439 | 42.75132 | 6.123336 | 4 | 5 | 0 | 1 | 4 | 240 | 5 | 1000 | 0 | 5 | 0 | 0 | 0 | 0.82
Hemi-cellulose | 0 | 100 | 0 | 74.04929 | 2.223329 | 20.57902 | 47.89439 | 42.75132 | 6.123336 | 4 | 5 | 0 | 1 | 4 | 240 | 5 | 1200 | 0 | 5 | 0 | 0 | 0 | 0.84
Hemi-cellulose | 0 | 100 | 0 | 74.04929 | 2.223329 | 20.57902 | 47.89439 | 42.75132 | 6.123336 | 4 | 5 | 0 | 1 | 4 | 240 | 5 | 1400 | 0 | 5 | 0 | 0 | 0 | 1.01
Hemp hurd | 32 | 38.1 | 23.8 | 81.3 | 3 | 15.7 | 46.3 | 44.5 | 5.7 | 4 | 1 | 1 | 1 | 4 | 720 | 5 | 500 | 1 | 1 | 60 | 1 | 700 | 0.806
Hemp hurd | 32 | 38.1 | 23.8 | 81.3 | 3 | 15.7 | 46.3 | 44.5 | 5.7 | 4 | 1 | 1 | 0 | 0 | 720 | 5 | 180 | 1 | 5 | 120 | 5 | 1000 | 0.868
Hemp hurd | 32 | 38.1 | 23.8 | 81.3 | 3 | 15.7 | 46.3 | 44.5 | 5.7 | 4 | 1 | 1 | 1 | 4 | 720 | 5 | 500 | 1 | 5 | 120 | 5 | 1000 | 0.874
Hemp hurd | 32 | 38.1 | 23.8 | 81.3 | 3 | 15.7 | 46.3 | 44.5 | 5.7 | 4 | 1 | 1 | 0 | 0 | 720 | 5 | 180 | 1 | 5 | 120 | 5 | 800 | 0.88
Hemp hurd | 32 | 38.1 | 23.8 | 81.3 | 3 | 15.7 | 46.3 | 44.5 | 5.7 | 4 | 1 | 1 | 1 | 4 | 720 | 5 | 500 | 1 | 1 | 60 | 1 | 800 | 0.883
Hemp hurd | 32 | 38.1 | 23.8 | 81.3 | 3 | 15.7 | 46.3 | 44.5 | 5.7 | 4 | 1 | 1 | 1 | 4 | 720 | 5 | 500 | 1 | 5 | 120 | 5 | 1200 | 0.892
Hemp hurd | 32 | 38.1 | 23.8 | 81.3 | 3 | 15.7 | 46.3 | 44.5 | 5.7 | 4 | 1 | 1 | 1 | 4 | 720 | 5 | 500 | 1 | 1 | 60 | 1 | 700 | 0.894
Hemp hurd | 32 | 38.1 | 23.8 | 81.3 | 3 | 15.7 | 46.3 | 44.5 | 5.7 | 4 | 1 | 1 | 0 | 0 | 720 | 5 | 180 | 1 | 5 | 120 | 5 | 800 | 0.895
Hemp hurd | 32 | 38.1 | 23.8 | 81.3 | 3 | 15.7 | 46.3 | 44.5 | 5.7 | 4 | 1 | 1 | 0 | 0 | 720 | 5 | 180 | 1 | 5 | 120 | 5 | 1200 | 0.932
Hemp hurd | 32 | 38.1 | 23.8 | 81.3 | 3 | 15.7 | 46.3 | 44.5 | 5.7 | 4 | 1 | 1 | 1 | 4 | 720 | 5 | 500 | 1 | 5 | 120 | 5 | 800 | 0.94
Hemp hurd | 32 | 38.1 | 23.8 | 81.3 | 3 | 15.7 | 46.3 | 44.5 | 5.7 | 4 | 1 | 1 | 1 | 4 | 720 | 5 | 500 | 1 | 1 | 60 | 1 | 800 | 0.948
Hemp hurd | 32 | 38.1 | 23.8 | 81.3 | 3 | 15.7 | 46.3 | 44.5 | 5.7 | 4 | 1 | 1 | 1 | 4 | 720 | 5 | 500 | 1 | 1 | 60 | 1 | 700 | 0.962
Hemp hurd | 32 | 38.1 | 23.8 | 81.3 | 3 | 15.7 | 46.3 | 44.5 | 5.7 | 4 | 1 | 1 | 0 | 0 | 720 | 5 | 180 | 1 | 5 | 120 | 5 | 1000 | 0.968
Hemp hurd | 32 | 38.1 | 23.8 | 81.3 | 3 | 15.7 | 46.3 | 44.5 | 5.7 | 4 | 1 | 1 | 1 | 4 | 720 | 5 | 500 | 1 | 1 | 60 | 1 | 800 | 0.969
Hemp hurd | 32 | 38.1 | 23.8 | 81.3 | 3 | 15.7 | 46.3 | 44.5 | 5.7 | 4 | 1 | 1 | 0 | 0 | 720 | 5 | 180 | 1 | 5 | 120 | 5 | 1200 | 1.056
Kapok fiber | 53.4 | 29.63 | 20.73 | 83.39074 | 2.643349 | 13.35315 | 46.98368 | 43.09199 | 6.119498 | 4 | 5 | 0 | 1 | 4 | 139.1663 | 5 | 1200 | 0 | 5 | 0 | 0 | 0 | 1.8
Kapok fiber | 53.4 | 29.63 | 20.73 | 83.39074 | 2.643349 | 13.35315 | 46.98368 | 43.09199 | 6.119498 | 4 | 5 | 0 | 1 | 4 | 97.76293 | 5 | 1400 | 0 | 5 | 0 | 0 | 0 | 1.9
Lignin | 0 | 0 | 100 | 74.41355 | 7.939571 | 16.04859 | 46.95525 | 44.85348 | 5.819995 | 1 | 5 | 0 | 1 | 4 | 120 | 5 | 1000 | 0 | 5 | 0 | 0 | 0 | 0.54
Lignin | 0 | 0 | 100 | 74.41355 | 7.939571 | 16.04859 | 46.95525 | 44.85348 | 5.819995 | 1 | 5 | 0 | 1 | 4 | 120 | 5 | 1200 | 0 | 5 | 0 | 0 | 0 | 0.73
Lignin | 0 | 0 | 100 | 74.41355 | 7.939571 | 16.04859 | 46.95525 | 44.85348 | 5.819995 | 1 | 5 | 0 | 1 | 4 | 120 | 5 | 1400 | 0 | 5 | 0 | 0 | 0 | 0.79
Lignin | 0 | 0 | 100 | 74.41355 | 7.939571 | 16.04859 | 46.95525 | 44.85348 | 5.819995 | 1 | 5 | 0 | 1 | 4 | 120 | 5 | 1600 | 0 | 5 | 0 | 0 | 0 | 0.79
Lignin | 0 | 0 | 100 | 74.41355 | 7.939571 | 16.04859 | 46.95525 | 44.85348 | 5.819995 | 1 | 5 | 0 | 1 | 4 | 120 | 5 | 1800 | 0 | 5 | 0 | 0 | 0 | 0.81
lignin | 0 | 0 | 100 | 74.41355 | 7.939571 | 16.04859 | 46.95525 | 44.85348 | 5.819995 | 4 | 5 | 0 | 1 | 4 | 240 | 5 | 600 | 0 | 5 | 0 | 0 | 0 | 0.82
lignin | 0 | 0 | 100 | 74.41355 | 7.939571 | 16.04859 | 46.95525 | 44.85348 | 5.819995 | 4 | 5 | 0 | 1 | 4 | 240 | 5 | 800 | 0 | 5 | 0 | 0 | 0 | 1.1
Lotus stem | 34.6 | 19.2 | 25.4 | 77.44065 | 6.017399 | 17.79604 | 48.15191 | 41.08274 | 5.25526 | 4 | 0 | 0 | 1 | 4 | 142.3827 | 5 | 1200 | 0 | 5 | 0 | 0 | 0 | 15.95
Lotus stem | 34.6 | 19.2 | 25.4 | 77.44065 | 6.017399 | 17.79604 | 48.15191 | 41.08274 | 5.25526 | 4 | 0 | 0 | 1 | 4 | 87.68447 | 5 | 1400 | 0 | 5 | 0 | 0 | 0 | 14.35
Lotus stem | 34.6 | 19.2 | 25.4 | 77.44065 | 6.017399 | 17.79604 | 48.15191 | 41.08274 | 5.25526 | 4 | 0 | 0 | 1 | 4 | 127.8649 | 3.827379 | 1600 | 0 | 5 | 0 | 0 | 0 | 13.19
Macadamia nutshell | 29.5 | 30 | 40.1 | 76.25 | 0.36 | 23.4 | 49.7 | 35.2 | 6.2 | 4 | 5 | 0 | 1 | 4 | 60 | 5.081081 | 700 | 0 | 5 | 0 | 0 | 0 | 11
Macadamia nutshell | 29.5 | 30 | 40.1 | 76.25 | 0.36 | 23.4 | 49.7 | 35.2 | 6.2 | 4 | 5 | 0 | 1 | 4 | 60 | 5.081081 | 900 | 0 | 5 | 0 | 0 | 0 | 12
Macadamia nutshell | 29.5 | 30 | 40.1 | 76.25 | 0.36 | 23.4 | 49.7 | 35.2 | 6.2 | 4 | 5 | 0 | 1 | 4 | 60 | 5.081081 | 1100 | 0 | 5 | 0 | 0 | 0 | 12
Mangosteen shell | 26.22 | 15.39 | 48.52 | 62.28 | 1.85 | 32.29 | 48.81 | 42.7 | 5.73 | 4 | 5 | 0 | 1 | 4 | 120 | 3 | 800 | 0 | 5 | 0 | 0 | 0 | 1.38
Mangosteen shell | 26.22 | 15.39 | 48.52 | 62.28 | 1.85 | 32.29 | 48.81 | 42.7 | 5.73 | 4 | 5 | 0 | 1 | 4 | 120 | 3 | 900 | 0 | 5 | 0 | 0 | 0 | 1.43
Mangosteen shell | 26.22 | 15.39 | 48.52 | 62.28 | 1.85 | 32.29 | 48.81 | 42.7 | 5.73 | 4 | 5 | 0 | 1 | 4 | 120 | 3 | 1000 | 0 | 5 | 0 | 0 | 0 | 1.49
Mangosteen shell | 26.22 | 15.39 | 48.52 | 62.28 | 1.85 | 32.29 | 48.81 | 42.7 | 5.73 | 4 | 5 | 0 | 1 | 4 | 120 | 3 | 1100 | 0 | 5 | 0 | 0 | 0 | 1.52
Mangosteen shell | 26.22 | 15.39 | 48.52 | 62.28 | 1.85 | 32.29 | 48.81 | 42.7 | 5.73 | 4 | 5 | 0 | 1 | 4 | 120 | 3 | 1200 | 0 | 5 | 0 | 0 | 0 | 1.55
Mangosteen shell | 26.22 | 15.39 | 48.52 | 62.28 | 1.85 | 32.29 | 48.81 | 42.7 | 5.73 | 4 | 5 | 0 | 1 | 4 | 120 | 3 | 1300 | 0 | 5 | 0 | 0 | 0 | 1.58
Mangosteen shell | 26.22 | 15.39 | 48.52 | 62.28 | 1.85 | 32.29 | 48.81 | 42.7 | 5.73 | 4 | 5 | 0 | 1 | 4 | 120 | 3 | 1400 | 0 | 5 | 0 | 0 | 0 | 1.61
Mangosteen shell | 26.22 | 15.39 | 48.52 | 62.28 | 1.85 | 32.29 | 48.81 | 42.7 | 5.73 | 4 | 5 | 0 | 1 | 4 | 120 | 3 | 1500 | 0 | 5 | 0 | 0 | 0 | 1.64
Mangosteen shell | 26.22 | 15.39 | 48.52 | 62.28 | 1.85 | 32.29 | 48.81 | 42.7 | 5.73 | 4 | 5 | 0 | 1 | 4 | 120 | 3 | 1600 | 0 | 5 | 0 | 0 | 0 | 1.65
Olive Shells | 53.5 | 22.3 | 22.5 | 89.3 | 0.6 | 10 | 49.5 | 40.7 | 6.4 | 4 | 5 | 0 | 1 | 4 | 120 | 5 | 1300 | 0 | 5 | 0 | 0 | 0 | 0.66
Olive Shells | 53.5 | 22.3 | 22.5 | 89.3 | 0.6 | 10 | 49.5 | 40.7 | 6.4 | 4 | 5 | 0 | 1 | 4 | 120 | 5 | 1200 | 0 | 5 | 0 | 0 | 0 | 0.67
Olive Shells | 53.5 | 22.3 | 22.5 | 89.3 | 0.6 | 10 | 49.5 | 40.7 | 6.4 | 4 | 5 | 0 | 1 | 4 | 120 | 5 | 1400 | 0 | 5 | 0 | 0 | 0 | 0.73
Olive Shells | 53.5 | 22.3 | 22.5 | 89.3 | 0.6 | 10 | 49.5 | 40.7 | 6.4 | 4 | 5 | 1 | 1 | 4 | 120 | 5 | 300 | 1 | 5 | 120 | 5 | 1300 | 0.73
Olive Shells | 53.5 | 22.3 | 22.5 | 89.3 | 0.6 | 10 | 49.5 | 40.7 | 6.4 | 4 | 5 | 1 | 1 | 4 | 120 | 5 | 300 | 1 | 5 | 120 | 5 | 1300 | 0.8
Olive Shells | 53.5 | 22.3 | 22.5 | 89.3 | 0.6 | 10 | 49.5 | 40.7 | 6.4 | 4 | 5 | 1 | 1 | 4 | 120 | 5 | 300 | 1 | 5 | 120 | 5 | 1300 | 0.88
Paulownia wood | 44.25 | 24.8 | 22.61 | 71.8 | 1.06 | 20.6 | 44.73 | 48.28 | 6.1 | 1 | 5 | 1 | 1 | 4 | 120 | 5 | 600 | 1 | 5 | 120 | 5 | 1000 | 1.15
Paulownia wood | 44.25 | 24.8 | 22.61 | 71.8 | 1.06 | 20.6 | 44.73 | 48.28 | 6.1 | 1 | 5 | 1 | 1 | 4 | 120 | 5 | 600 | 1 | 5 | 120 | 5 | 1100 | 1.25
Paulownia wood | 44.25 | 24.8 | 22.61 | 71.8 | 1.06 | 20.6 | 44.73 | 48.28 | 6.1 | 1 | 5 | 1 | 1 | 4 | 120 | 5 | 600 | 1 | 5 | 120 | 5 | 1200 | 1.28
Paulownia wood | 44.25 | 24.8 | 22.61 | 71.8 | 1.06 | 20.6 | 44.73 | 48.28 | 6.1 | 1 | 5 | 1 | 1 | 4 | 120 | 5 | 600 | 1 | 5 | 120 | 5 | 1300 | 1.29
Paulownia wood | 44.25 | 24.8 | 22.61 | 71.8 | 1.06 | 20.6 | 44.73 | 48.28 | 6.1 | 1 | 5 | 1 | 1 | 4 | 120 | 5 | 600 | 1 | 5 | 120 | 5 | 1400 | 1.48
Peanut skin | 30 | 20 | 32 | 77.3538 | 3.279024 | 15.26153 | 44.50627 | 47.3301 | 5.767763 | 4 | 1 | 1 | 0 | 0 | 1440 | 5.081081 | 180 | 1 | 8 | 48.94737 | 1.739796 | 800 | 0.69
Peanut skin | 30 | 20 | 32 | 77.3538 | 3.279024 | 15.26153 | 44.50627 | 47.3301 | 5.767763 | 4 | 1 | 1 | 0 | 0 | 1440 | 5.081081 | 180 | 1 | 8 | 48.94737 | 1.739796 | 800 | 0.78
Peanut skin | 30 | 20 | 32 | 77.3538 | 3.279024 | 15.26153 | 44.50627 | 47.3301 | 5.767763 | 4 | 1 | 1 | 0 | 0 | 1440 | 5.081081 | 180 | 1 | 8 | 48.94737 | 1.739796 | 800 | 0.79
Peanut skin | 30 | 20 | 32 | 77.3538 | 3.279024 | 15.26153 | 44.50627 | 47.3301 | 5.767763 | 4 | 1 | 1 | 0 | 0 | 1440 | 5.081081 | 180 | 1 | 8 | 48.94737 | 1.739796 | 800 | 0.88
Peat moss | 55 | 65 | 3 | 69.2 | 5.16 | 25.3 | 53.6 | 32.9 | 5.7 | 4 | 2 | 0 | 1 | 4 | 60 | 5 | 900 | 0 | 5 | 0 | 0 | 0 | 1.79
Peat moss | 55 | 65 | 3 | 69.2 | 5.16 | 25.3 | 53.6 | 32.9 | 5.7 | 4 | 2 | 0 | 1 | 4 | 60 | 5 | 600 | 0 | 5 | 0 | 0 | 0 | 1.8
Peat moss | 55 | 65 | 3 | 69.2 | 5.16 | 25.3 | 53.6 | 32.9 | 5.7 | 4 | 2 | 1 | 1 | 4 | 60 | 5 | 600 | 1 | 6 | 3 | 5 | 300 | 1.8
Peat moss | 55 | 65 | 3 | 69.2 | 5.16 | 25.3 | 53.6 | 32.9 | 5.7 | 4 | 2 | 0 | 1 | 4 | 60 | 5 | 1100 | 0 | 5 | 0 | 0 | 0 | 1.83
Peat moss | 55 | 65 | 3 | 69.2 | 5.16 | 25.3 | 53.6 | 32.9 | 5.7 | 4 | 2 | 1 | 1 | 4 | 60 | 5 | 900 | 1 | 6 | 3 | 5 | 300 | 1.83
Peat moss | 55 | 65 | 3 | 69.2 | 5.16 | 25.3 | 53.6 | 32.9 | 5.7 | 4 | 2 | 1 | 1 | 4 | 60 | 5 | 1100 | 1 | 6 | 3 | 5 | 300 | 1.86
Peat moss | 55 | 65 | 3 | 69.2 | 5.16 | 25.3 | 53.6 | 32.9 | 5.7 | 4 | 2 | 0 | 1 | 4 | 60 | 5 | 1400 | 0 | 5 | 0 | 0 | 0 | 1.9
Peat moss | 55 | 65 | 3 | 69.2 | 5.16 | 25.3 | 53.6 | 32.9 | 5.7 | 4 | 2 | 1 | 1 | 4 | 60 | 5 | 1400 | 1 | 6 | 3 | 5 | 300 | 2.21
Pinecone | 32.91 | 22.92 | 30 | 80.35 | 1.41 | 10.27 | 48.62 | 38.45 | 5.31 | 6 | 7 | 1 | 1 | 4 | 120 | 5.081081 | 500 | 1 | 5 | 120 | 5 | 500 | 1.12
Pinecone | 32.91 | 22.92 | 30 | 80.35 | 1.41 | 10.27 | 48.62 | 38.45 | 5.31 | 6 | 7 | 1 | 1 | 4 | 120 | 5.081081 | 500 | 1 | 5 | 120 | 5 | 800 | 1.25
Pinecone | 32.91 | 22.92 | 30 | 80.35 | 1.41 | 10.27 | 48.62 | 38.45 | 5.31 | 6 | 7 | 1 | 1 | 4 | 120 | 5.081081 | 500 | 1 | 5 | 120 | 5 | 850 | 1.43
Pinecone | 32.91 | 22.92 | 30 | 80.35 | 1.41 | 10.27 | 48.62 | 38.45 | 5.31 | 6 | 7 | 1 | 1 | 4 | 120 | 5.081081 | 500 | 1 | 5 | 120 | 5 | 900 | 1.46
Pinecone | 32.91 | 22.92 | 30 | 80.35 | 1.41 | 10.27 | 48.62 | 38.45 | 5.31 | 6 | 7 | 1 | 1 | 4 | 120 | 5.081081 | 500 | 1 | 5 | 120 | 5 | 1000 | 1.64
Pinecone | 32.91 | 22.92 | 30 | 80.35 | 1.41 | 10.27 | 48.62 | 38.45 | 5.31 | 6 | 7 | 1 | 1 | 4 | 120 | 5.081081 | 500 | 1 | 5 | 120 | 5 | 1200 | 1.72
Pinecone | 32.91 | 22.92 | 30 | 80.35 | 1.41 | 10.27 | 48.62 | 38.45 | 5.31 | 6 | 7 | 1 | 1 | 4 | 120 | 5.081081 | 500 | 1 | 5 | 120 | 5 | 1400 | 1.85
Pinecone | 32.91 | 22.92 | 30 | 80.35 | 1.41 | 10.27 | 48.62 | 38.45 | 5.31 | 6 | 7 | 1 | 1 | 4 | 120 | 5.081081 | 500 | 1 | 5 | 120 | 5 | 1600 | 1.91
Pistachio shells | 74.56 | 10.33 | 27.02 | 89.31 | 0.33 | 5.46 | 44.58 | 43.75 | 5.68 | 5 | 5 | 1 | 0 | 3 | 360 | 5.081081 | 165 | 1 | 5 | 48.94737 | 1.739796 | 800 | 0.954
Pistachio shells | 74.56 | 10.33 | 27.02 | 89.31 | 0.33 | 5.46 | 44.58 | 43.75 | 5.68 | 5 | 5 | 1 | 0 | 3 | 360 | 5.081081 | 165 | 1 | 5 | 48.94737 | 1.739796 | 900 | 1.068
Pistachio shells | 74.56 | 10.33 | 27.02 | 89.31 | 0.33 | 5.46 | 44.58 | 43.75 | 5.68 | 5 | 5 | 1 | 0 | 3 | 360 | 5.081081 | 165 | 1 | 5 | 48.94737 | 1.739796 | 1000 | 1.072
Pistachio shells | 74.56 | 10.33 | 27.02 | 89.31 | 0.33 | 5.46 | 44.58 | 43.75 | 5.68 | 5 | 5 | 1 | 0 | 3 | 360 | 5.081081 | 165 | 1 | 5 | 48.94737 | 1.739796 | 1100 | 1.134
Platanus | 33.79 | 19.91 | 25.89 | 74.1 | 3.61 | 22.29 | 47.8 | 40.33 | 6.62 | 0 | 5 | 1 | 1 | 4 | 60 | 1 | 550 | 1 | 5 | 120 | 10 | 700 | 7.6
Platanus | 33.79 | 19.91 | 25.89 | 74.1 | 3.61 | 22.29 | 47.8 | 40.33 | 6.62 | 4 | 5 | 1 | 1 | 4 | 60 | 1 | 550 | 1 | 5 | 120 | 10 | 700 | 8.85
Reed straw | 56 | 14.5 | 20.5 | 79.73 | 2 | 14.47 | 45.16 | 48.78 | 5.58 | 2 | 5 | 1 | 1 | 4 | 180 | 10 | 400 | 1 | 5 | 120 | 5 | 1400 | 0.959
Reed straw | 56 | 14.5 | 20.5 | 79.73 | 2 | 14.47 | 45.16 | 48.78 | 5.58 | 2 | 5 | 1 | 1 | 4 | 180 | 10 | 400 | 1 | 5 | 120 | 5 | 1400 | 1.016
Reed straw | 56 | 14.5 | 20.5 | 79.73 | 2 | 14.47 | 45.16 | 48.78 | 5.58 | 2 | 5 | 1 | 1 | 4 | 180 | 10 | 400 | 1 | 5 | 120 | 5 | 1400 | 1.058
Reed straw | 56 | 14.5 | 20.5 | 79.73 | 2 | 14.47 | 45.16 | 48.78 | 5.58 | 2 | 5 | 1 | 1 | 4 | 180 | 10 | 400 | 1 | 5 | 120 | 5 | 1400 | 1.059
Reed straw | 56 | 14.5 | 20.5 | 79.73 | 2 | 14.47 | 45.16 | 48.78 | 5.58 | 6 | 5 | 1 | 0 | 4 | 24 | 10 | 200 | 1 | 5 | 120 | 5 | 900 | 1.1
Reed straw | 56 | 14.5 | 20.5 | 79.73 | 2 | 14.47 | 45.16 | 48.78 | 5.58 | 2 | 5 | 1 | 1 | 4 | 180 | 10 | 400 | 1 | 5 | 120 | 5 | 1400 | 1.127
Reed straw | 56 | 14.5 | 20.5 | 79.73 | 2 | 14.47 | 45.16 | 48.78 | 5.58 | 6 | 5 | 1 | 0 | 4 | 24 | 10 | 200 | 1 | 5 | 120 | 5 | 1100 | 1.46
Reed straw | 56 | 14.5 | 20.5 | 79.73 | 2 | 14.47 | 45.16 | 48.78 | 5.58 | 6 | 5 | 1 | 0 | 4 | 24 | 10 | 200 | 1 | 5 | 120 | 5 | 1300 | 1.6
Reed straw | 56 | 14.5 | 20.5 | 79.73 | 2 | 14.47 | 45.16 | 48.78 | 5.58 | 6 | 5 | 1 | 0 | 4 | 24 | 10 | 200 | 1 | 5 | 120 | 5 | 1500 | 1.88
Rice husk | 38.3 | 31.6 | 11.8 | 68.2 | 16.1 | 15.7 | 45.2 | 47.6 | 5.8 | 3 | 5 | 0 | 1 | 4 | 120 | 5 | 1100 | 0 | 5 | 0 | 0 | 0 | 1.16
Rice husk | 38.3 | 31.6 | 11.8 | 68.2 | 16.1 | 15.7 | 45.2 | 47.6 | 5.8 | 1 | 5 | 0 | 1 | 4 | 120 | 5 | 1100 | 0 | 5 | 0 | 0 | 0 | 1.16
Rice husk | 38.3 | 31.6 | 11.8 | 68.2 | 16.1 | 15.7 | 45.2 | 47.6 | 5.8 | 3 | 5 | 0 | 1 | 4 | 120 | 5 | 1300 | 0 | 5 | 0 | 0 | 0 | 1.23
Rice husk | 38.3 | 31.6 | 11.8 | 68.2 | 16.1 | 15.7 | 45.2 | 47.6 | 5.8 | 1 | 5 | 0 | 1 | 4 | 120 | 5 | 1300 | 0 | 5 | 0 | 0 | 0 | 1.23
Rice husk | 38.3 | 31.6 | 11.8 | 68.2 | 16.1 | 15.7 | 45.2 | 47.6 | 5.8 | 3 | 5 | 0 | 1 | 4 | 120 | 5 | 1500 | 0 | 5 | 0 | 0 | 0 | 1.31
Rice husk | 38.3 | 31.6 | 11.8 | 68.2 | 16.1 | 15.7 | 45.2 | 47.6 | 5.8 | 1 | 5 | 0 | 1 | 4 | 120 | 5 | 1500 | 0 | 5 | 0 | 0 | 0 | 1.31
Sorghum stalk | 36.42 | 30.1 | 19.85 | 71.71 | 3.94 | 17.95 | 44.03 | 5.68 | 49.93 | 4 | 1 | 0 | 1 | 4 | 120 | 2 | 1100 | 0 | 5 | 0 | 0 | 0 | 0.8
Sorghum stalk | 36.42 | 30.1 | 19.85 | 71.71 | 3.94 | 17.95 | 44.03 | 5.68 | 49.93 | 4 | 1 | 0 | 1 | 4 | 120 | 2 | 1300 | 0 | 5 | 0 | 0 | 0 | 0.88
Sorghum stalk | 36.42 | 30.1 | 19.85 | 71.71 | 3.94 | 17.95 | 44.03 | 5.68 | 49.93 | 4 | 1 | 0 | 1 | 4 | 120 | 2 | 1500 | 0 | 5 | 0 | 0 | 0 | 0.95
Switchgrass | 34.44 | 28.84 | 8.84 | 79.76 | 2.02 | 18.22 | 48.02 | 44.19 | 6.71 | 4 | 5 | 1 | 0 | 4 | 120 | 5.081081 | 220 | 1 | 5 | 120 | 0 | 1600 | 0.9
Switchgrass | 34.44 | 28.84 | 8.84 | 79.76 | 2.02 | 18.22 | 48.02 | 44.19 | 6.71 | 4 | 5 | 0 | 1 | 4 | 120 | 5.081081 | 1600 | 0 | 5 | 0 | 0 | 0 | 0.91
Switchgrass | 34.44 | 28.84 | 8.84 | 79.76 | 2.02 | 18.22 | 48.02 | 44.19 | 6.71 | 4 | 5 | 1 | 0 | 4 | 120 | 5.081081 | 190 | 1 | 5 | 120 | 0 | 1600 | 0.94
Switchgrass | 34.44 | 28.84 | 8.84 | 79.76 | 2.02 | 18.22 | 48.02 | 44.19 | 6.71 | 4 | 5 | 1 | 0 | 4 | 120 | 5.081081 | 160 | 1 | 5 | 120 | 0 | 1600 | 0.98
Typha | 34.5 | 28 | 8 | 80.05 | 3.81 | 2.18 | 52.89 | 40.04 | 5.84 | 6 | 1 | 0 | 1 | 0 | 206.6087 | 5.081081 | 500 | 0 | 5 | 0 | 0 | 0 | 1.11
Vine Shoots | 31.9 | 23.2 | 38.5 | 71.4 | 3.7 | 14.6 | 41.8 | 51.6 | 5.87 | 4 | 1 | 1 | 0 | 4 | 720 | 5 | 180 | 1 | 5 | 120 | 5 | 1000 | 0.874
Vine Shoots | 31.9 | 23.2 | 38.5 | 71.4 | 3.7 | 14.6 | 41.8 | 51.6 | 5.87 | 4 | 1 | 1 | 0 | 4 | 720 | 5 | 180 | 1 | 5 | 120 | 5 | 800 | 0.887
Vine Shoots | 31.9 | 23.2 | 38.5 | 71.4 | 3.7 | 14.6 | 41.8 | 51.6 | 5.87 | 4 | 1 | 1 | 0 | 4 | 720 | 5 | 180 | 1 | 5 | 120 | 5 | 1200 | 0.913
Walnut shell | 42.36 | 10.26 | 27.19 | 71.52 | 1.65 | 19.33 | 46.65 | 47.54 | 5.8 | 6 | 6 | 0 | 1 | 4 | 360 | 5 | 1000 | 0 | 5 | 0 | 0 | 0 | 2.15
Walnut shell | 42.36 | 10.26 | 27.19 | 71.52 | 1.65 | 19.33 | 46.65 | 47.54 | 5.8 | 4 | 3 | 0 | 1 | 4 | 360 | 5 | 1300 | 0 | 5 | 0 | 0 | 0 | 10
Walnut shells | 42.36 | 10.26 | 27.19 | 71.52 | 1.65 | 19.33 | 46.65 | 47.54 | 5.8 | 4 | 1 | 0 | 1 | 4 | 60 | 5 | 1300 | 0 | 5 | 0 | 0 | 0 | 0.1
Water caltrop | 34.55 | 12.78 | 22 | 71 | 6.32 | 13.58 | 40.05 | 45.49 | 6.13 | 5 | 1 | 0 | 1 | 4 | 180 | 5 | 900 | 0 | 5 | 0 | 0 | 0 | 1.52
Water caltrop | 34.55 | 12.78 | 22 | 71 | 6.32 | 13.58 | 40.05 | 45.49 | 6.13 | 5 | 1 | 0 | 1 | 4 | 180 | 5 | 1100 | 0 | 5 | 0 | 0 | 0 | 1.53
Water caltrop | 34.55 | 12.78 | 22 | 71 | 6.32 | 13.58 | 40.05 | 45.49 | 6.13 | 5 | 1 | 0 | 1 | 4 | 180 | 5 | 1300 | 0 | 5 | 0 | 0 | 0 | 1.58
Water caltrop | 34.55 | 12.78 | 22 | 71 | 6.32 | 13.58 | 40.05 | 45.49 | 6.13 | 5 | 1 | 0 | 1 | 4 | 180 | 5 | 1500 | 0 | 5 | 0 | 0 | 0 | 1.7
Wheat straw | 57.09 | 16.81 | 19.1 | 68.23 | 17.04 | 14.72 | 37.2 | 37.3 | 5.57 | 5 | 1 | 0 | 1 | 0 | 120 | 2 | 900 | 0 | 5 | 0 | 0 | 0 | 0.67
Wheat straw | 57.09 | 16.81 | 19.1 | 68.23 | 17.04 | 14.72 | 37.2 | 37.3 | 5.57 | 5 | 1 | 0 | 1 | 0 | 120 | 2 | 1200 | 0 | 5 | 0 | 0 | 0 | 1.03

## Model_01_Pore_Volume_Imputated
Biomass | Cellulose% | Hemi-cellulose% | Lignin% | Volatile Matter% | Ash% | Fixed Carbon% | Carbon% | Oxygen% | Hydrogen% | Prewash | Postwash | Type | Method_01 | Activator_01 | Time_01 | Heating rate_01 | Temperature_01 | Method_02 | Activator_02 | Time_02 | Heating rate_02 | Temperature_02 | PV
Alkali Lignin | 0 | 0 | 100 | 68.95924 | 3.856503 | 21.93346 | 45.6957 | 44.71908 | 5.981462 | 6 | 4 | 5 | 0 | 1 | 4 | 180 | 2 | 1300 | 0 | 5 | 0 | 0 | 0
Alkali Lignin | 0 | 0 | 100 | 68.95924 | 3.856503 | 21.93346 | 45.6957 | 44.71908 | 5.981462 | 6 | 4 | 5 | 0 | 1 | 4 | 180 | 2 | 1300 | 0 | 5 | 0 | 0 | 0
Almond shell | 38.47 | 28.82 | 29.54 | 75.73 | 12.48 | 11.14 | 42.92 | 50.56 | 5.8 | 1 | 5 | 1 | 1 | 4 | 120 | 5 | 600 | 1 | 5 | 180 | 5 | 1300 | 0.037
Almond shell | 38.47 | 28.82 | 29.54 | 75.73 | 12.48 | 11.14 | 42.92 | 50.56 | 5.8 | 1 | 5 | 1 | 1 | 4 | 120 | 5 | 600 | 1 | 5 | 180 | 5 | 1300 | 0.027
Almond shell | 38.47 | 28.82 | 29.54 | 75.73 | 12.48 | 11.14 | 42.92 | 50.56 | 5.8 | 1 | 5 | 1 | 1 | 4 | 120 | 5 | 600 | 1 | 5 | 180 | 5 | 1300 | 0.0023
Almond shell | 38.47 | 28.82 | 29.54 | 75.73 | 12.48 | 11.14 | 42.92 | 50.56 | 5.8 | 1 | 5 | 1 | 1 | 4 | 120 | 5 | 600 | 1 | 5 | 180 | 5 | 1300 | 0.0055
Argan shell | 31.07 | 27.76 | 37.53 | 61 | 28 | 1.5 | 51.33 | 42.345 | 6.32 | 5 | 5 | 0 | 1 | 4 | 60 | 5 | 800 | 0 | 5 | 0 | 0 | 0 | 0.054
Argan shell | 31.07 | 27.76 | 37.53 | 61 | 28 | 1.5 | 51.33 | 42.345 | 6.32 | 5 | 5 | 0 | 1 | 4 | 60 | 5 | 1000 | 0 | 5 | 0 | 0 | 0 | 0.0045
Argan shell | 31.07 | 27.76 | 37.53 | 61 | 28 | 1.5 | 51.33 | 42.345 | 6.32 | 5 | 5 | 0 | 1 | 4 | 60 | 5 | 1200 | 0 | 5 | 0 | 0 | 0 | 0.0047
Argan shell | 31.07 | 27.76 | 37.53 | 61 | 28 | 1.5 | 51.33 | 42.345 | 6.32 | 5 | 5 | 0 | 1 | 4 | 60 | 5 | 1300 | 0 | 5 | 0 | 0 | 0 | 0.0049
Argan shell | 31.07 | 27.76 | 37.53 | 61 | 28 | 1.5 | 51.33 | 42.345 | 6.32 | 1 | 5 | 0 | 1 | 4 | 60 | 5 | 800 | 0 | 5 | 0 | 0 | 0 | 0.2
Argan shell | 31.07 | 27.76 | 37.53 | 61 | 28 | 1.5 | 51.33 | 42.345 | 6.32 | 1 | 5 | 0 | 1 | 4 | 60 | 5 | 1000 | 0 | 5 | 0 | 0 | 0 | 0.15
Argan shell | 31.07 | 27.76 | 37.53 | 61 | 28 | 1.5 | 51.33 | 42.345 | 6.32 | 1 | 5 | 0 | 1 | 4 | 60 | 5 | 1200 | 0 | 5 | 0 | 0 | 0 | 0.019
Argan shell | 31.07 | 27.76 | 37.53 | 61 | 28 | 1.5 | 51.33 | 42.345 | 6.32 | 1 | 5 | 0 | 1 | 4 | 60 | 5 | 1300 | 0 | 5 | 0 | 0 | 0 | 0.018
Bagasse | 36.5 | 26 | 18.5 | 83.5 | 4.2 | 12.5 | 43.1 | 51.4 | 5.51 | 4 | 5 | 0 | 1 | 4 | 60 | 5 | 1400 | 0 | 5 | 0 | 0 | 0 | 0.085
Bamboo | 36.29142 | 25.09524 | 21.32378 | 89.94 | 0.51 | 14.55 | 48.75 | 45.02 | 5.98 | 3 | 5 | 1 | 1 | 4 | 120 | 10 | 500 | 1 | 5 | 120 | 10 | 1100 | 0.033
Bamboo | 36.29142 | 25.09524 | 21.32378 | 89.94 | 0.51 | 14.55 | 48.75 | 45.02 | 5.98 | 3 | 5 | 1 | 1 | 4 | 120 | 10 | 500 | 1 | 5 | 120 | 10 | 1300 | 0.017
Bamboo | 36.29142 | 25.09524 | 21.32378 | 89.94 | 0.51 | 14.55 | 48.75 | 45.02 | 5.98 | 3 | 5 | 1 | 1 | 4 | 120 | 10 | 500 | 1 | 5 | 120 | 10 | 1500 | 0.017
Bamboo | 36.29142 | 25.09524 | 21.32378 | 89.94 | 0.51 | 14.55 | 48.75 | 45.02 | 5.98 | 3 | 5 | 1 | 1 | 4 | 120 | 10 | 500 | 1 | 5 | 120 | 10 | 1700 | 0.014
Bamboo powder | 36.29142 | 25.09524 | 21.32378 | 89.94 | 0.51 | 14.55 | 48.75 | 45.02 | 5.98 | 1 | 5 | 1 | 1 | 4 | 300 | 4 | 400 | 1 | 5 | 120 | 5 | 1000 | 0.062
Bamboo powder | 36.29142 | 25.09524 | 21.32378 | 89.94 | 0.51 | 14.55 | 48.75 | 45.02 | 5.98 | 1 | 5 | 1 | 1 | 4 | 300 | 4 | 400 | 1 | 5 | 120 | 5 | 1200 | 0.029
Bamboo powder | 36.29142 | 25.09524 | 21.32378 | 89.94 | 0.51 | 14.55 | 48.75 | 45.02 | 5.98 | 1 | 5 | 1 | 1 | 4 | 300 | 4 | 400 | 1 | 5 | 120 | 5 | 1400 | 0.02
Bamboo powder | 36.29142 | 25.09524 | 21.32378 | 89.94 | 0.51 | 14.55 | 48.75 | 45.02 | 5.98 | 1 | 5 | 1 | 1 | 4 | 300 | 4 | 400 | 1 | 5 | 120 | 5 | 1600 | 0.011
Banana peel | 9.9 | 41.38 | 8.9 | 88.02 | 9.28 | 2.7 | 35.65 | 45.94 | 6.19 | 6 | 2 | 0 | 1 | 4 | 300 | 5 | 800 | 0 | 5 | 0 | 0 | 0 | 0.059
Banana peel | 9.9 | 41.38 | 8.9 | 88.02 | 9.28 | 2.7 | 35.65 | 45.94 | 6.19 | 6 | 2 | 1 | 1 | 4 | 300 | 5 | 800 | 1 | 6 | 3 | 5 | 300 | 0.23
Banana peel | 9.9 | 41.38 | 8.9 | 88.02 | 9.28 | 2.7 | 35.65 | 45.94 | 6.19 | 6 | 2 | 0 | 1 | 4 | 300 | 5 | 1100 | 0 | 5 | 0 | 0 | 0 | 0.052
Banana peel | 9.9 | 41.38 | 8.9 | 88.02 | 9.28 | 2.7 | 35.65 | 45.94 | 6.19 | 6 | 2 | 0 | 1 | 4 | 300 | 5 | 1400 | 0 | 5 | 0 | 0 | 0 | 0.047
Banana peel | 9.9 | 41.38 | 8.9 | 88.02 | 9.28 | 2.7 | 35.65 | 45.94 | 6.19 | 6 | 2 | 1 | 1 | 4 | 300 | 5 | 1100 | 1 | 6 | 3 | 5 | 300 | 0.19
Banana peel | 9.9 | 41.38 | 8.9 | 88.02 | 9.28 | 2.7 | 35.65 | 45.94 | 6.19 | 6 | 2 | 1 | 1 | 4 | 300 | 5 | 1400 | 1 | 6 | 3 | 5 | 300 | 0.14
Basswood | 40.22991 | 31.03492 | 11.17445 | 88.7 | 11.81 | 0.53 | 49.61959 | 40.97445 | 5.847293 | 6 | 1 | 0 | 1 | 2 | 120 | 5 | 500 | 0 | 5 | 0 | 0 | 0 | 0.77
buckwheat husks | 27.4 | 15.5 | 36.3 | 75 | 3.1 | 12 | 47 | 44 | 6 | 3 | 5 | 0 | 1 | 4 | 203.0258 | 3 | 700 | 0 | 5 | 0 | 0 | 0 | 0.044
buckwheat husks | 27.4 | 15.5 | 36.3 | 75 | 3.1 | 12 | 47 | 44 | 6 | 3 | 5 | 0 | 1 | 4 | 203.0258 | 3 | 900 | 0 | 5 | 0 | 0 | 0 | 0.037
buckwheat husks | 27.4 | 15.5 | 36.3 | 75 | 3.1 | 12 | 47 | 44 | 6 | 3 | 5 | 0 | 1 | 4 | 203.0258 | 3 | 1100 | 0 | 5 | 0 | 0 | 0 | 0.035
buckwheat husks | 27.4 | 15.5 | 36.3 | 75 | 3.1 | 12 | 47 | 44 | 6 | 3 | 5 | 0 | 1 | 4 | 203.0258 | 3 | 1300 | 0 | 5 | 0 | 0 | 0 | 0.027
Cedarwood bark | 24.44258 | 12.18052 | 16.31508 | 68.68727 | 9.208078 | 13.16179 | 48.69 | 44.72 | 6.13 | 6 | 1 | 0 | 1 | 4 | 120 | 3 | 800 | 0 | 5 | 0 | 0 | 0 | 0.226
Cedarwood bark | 40.08753 | 30.16119 | 14.15086 | 74.723 | 6.305791 | 17.30715 | 48.69 | 44.72 | 6.13 | 6 | 1 | 0 | 1 | 4 | 120 | 3 | 600 | 0 | 5 | 0 | 0 | 0 | 0.009
Cedarwood bark | 30.72901 | 21.33892 | 18.60869 | 69.9467 | 14.08182 | 7.322455 | 48.69 | 44.72 | 6.13 | 6 | 1 | 0 | 1 | 4 | 120 | 3 | 1000 | 0 | 5 | 0 | 0 | 0 | 0.044
Cellulose | 100 | 0 | 0 | 69.67887 | 11.11548 | 21.64949 | 47.68386 | 42.92684 | 6.151108 | 1 | 5 | 1 | 1 | 4 | 60 | 10 | 800 | 1 | 5 | 480 | 10 | 1300 | 0.369
Chrysanthemum | 21.55 | 18.66927 | 23.03 | 69.46 | 11.82 | 18.69 | 47.35296 | 42.49417 | 5.571226 | 6 | 1 | 0 | 1 | 6 | 60 | 5 | 700 | 0 | 5 | 0 | 0 | 0 | 0.41
Coconut shells | 17.89 | 56.29 | 25.82 | 83.98220245 | 3.56 | 12.46 | 64.23 | 27.61 | 6.89 | 4 | 5 | 1 | 1 | 4 | 120 | 5.318471 | 1300 | 1 | 4 | 120 | 5 | 300 | 0.01
Coconut shells | 17.89 | 56.29 | 25.82 | 83.98220245 | 3.56 | 12.46 | 64.23 | 27.61 | 6.89 | 4 | 5 | 1 | 1 | 4 | 120 | 5.318471 | 1300 | 1 | 4 | 120 | 5 | 300 | 0.04
cork | 12 | 9 | 22 | 60 | 1 | 37 | 54 | 35 | 5.5 | 4 | 5 | 0 | 1 | 4 | 203.0258 | 2 | 1500 | 0 | 5 | 0 | 0 | 0 | 0.05579
Corn cob | 45.88 | 39.4 | 11.32 | 87.76 | 1.05 | 11.19 | 43.81 | 48.19 | 6.54 | 4 | 5 | 0 | 1 | 4 | 60 | 5 | 1400 | 0 | 5 | 0 | 0 | 0 | 0.01
Corn cob | 45.88 | 39.4 | 11.32 | 87.76 | 1.05 | 11.19 | 43.81 | 48.19 | 6.54 | 4 | 5 | 1 | 1 | 4 | 120 | 4.074074 | 500 | 1 | 0 | 120 | 4.444444 | 1150 | 0.0484
Corn cob | 45.88 | 39.4 | 11.32 | 87.76 | 1.05 | 11.19 | 43.81 | 48.19 | 6.54 | 4 | 5 | 1 | 1 | 4 | 120 | 4.074074 | 500 | 1 | 0 | 120 | 4.444444 | 1300 | 0.0424
Corn cob | 45.88 | 39.4 | 11.32 | 87.76 | 1.05 | 11.19 | 43.81 | 48.19 | 6.54 | 4 | 5 | 1 | 1 | 4 | 120 | 4.074074 | 500 | 1 | 0 | 120 | 4.444444 | 1450 | 0.0474
Corn cob | 45.88 | 39.4 | 11.32 | 87.76 | 1.05 | 11.19 | 43.81 | 48.19 | 6.54 | 1 | 5 | 1 | 1 | 4 | 120 | 4.074074 | 500 | 1 | 5 | 120 | 4.444444 | 1150 | 0.048
Corn cob | 45.88 | 39.4 | 11.32 | 87.76 | 1.05 | 11.19 | 43.81 | 48.19 | 6.54 | 1 | 5 | 1 | 1 | 4 | 120 | 4.074074 | 500 | 1 | 5 | 120 | 4.444444 | 1300 | 0.042
Corn cob | 45.88 | 39.4 | 11.32 | 87.76 | 1.05 | 11.19 | 43.81 | 48.19 | 6.54 | 1 | 5 | 0 | 1 | 4 | 120 | 4.074074 | 1300 | 0 | 5 | 0 | 0 | 0 | 0.09055
Corn cob | 45.88 | 39.4 | 11.32 | 87.76 | 1.05 | 11.19 | 43.81 | 48.19 | 6.54 | 1 | 5 | 1 | 1 | 4 | 120 | 4.074074 | 500 | 1 | 5 | 120 | 4.444444 | 1300 | 0.03614
Corn cob | 45.88 | 39.4 | 11.32 | 87.76 | 1.05 | 11.19 | 43.81 | 48.19 | 6.54 | 1 | 5 | 1 | 1 | 4 | 120 | 4.074074 | 600 | 1 | 5 | 120 | 4.444444 | 1300 | 0.05776
Corn cob | 45.88 | 39.4 | 11.32 | 87.76 | 1.05 | 11.19 | 43.81 | 48.19 | 6.54 | 1 | 5 | 1 | 1 | 4 | 120 | 4.074074 | 500 | 1 | 5 | 120 | 4.444444 | 1450 | 0.047
Corn cob | 45.88 | 39.4 | 11.32 | 87.76 | 1.05 | 11.19 | 43.81 | 48.19 | 6.54 | 4 | 1 | 1 | 1 | 4 | 120 | 5 | 500 | 1 | 5 | 120 | 5 | 1200 | 0.0077
Corn cob | 45.88 | 39.4 | 11.32 | 87.76 | 1.05 | 11.19 | 43.81 | 48.19 | 6.54 | 4 | 1 | 1 | 1 | 4 | 120 | 5 | 500 | 1 | 5 | 120 | 5 | 1400 | 0.0153
Corn cob | 45.88 | 39.4 | 11.32 | 87.76 | 1.05 | 11.19 | 43.81 | 48.19 | 6.54 | 4 | 1 | 1 | 1 | 4 | 120 | 3 | 500 | 1 | 5 | 120 | 5 | 1200 | 0.021
Corn cob | 45.88 | 39.4 | 11.32 | 87.76 | 1.05 | 11.19 | 43.81 | 48.19 | 6.54 | 4 | 1 | 1 | 1 | 4 | 120 | 3 | 500 | 1 | 5 | 120 | 5 | 1400 | 0.017
Corn cob | 45.88 | 39.4 | 11.32 | 87.76 | 1.05 | 11.19 | 43.81 | 48.19 | 6.54 | 4 | 1 | 1 | 1 | 4 | 120 | 3 | 500 | 1 | 5 | 120 | 5 | 1600 | 0.049
Corn cob | 45.88 | 39.4 | 11.32 | 87.76 | 1.05 | 11.19 | 43.81 | 48.19 | 6.54 | 1 | 5 | 1 | 1 | 4 | 120 | 4.074074 | 400 | 1 | 5 | 120 | 4.444444 | 1300 | 0.049
Corn cob | 45.88 | 39.4 | 11.32 | 87.76 | 1.05 | 11.19 | 43.81 | 48.19 | 6.54 | 4 | 1 | 1 | 1 | 4 | 120 | 5 | 500 | 1 | 5 | 120 | 5 | 1000 | 0.0083
Corn cob | 45.88 | 39.4 | 11.32 | 87.76 | 1.05 | 11.19 | 43.81 | 48.19 | 6.54 | 4 | 1 | 1 | 1 | 4 | 120 | 5 | 500 | 1 | 5 | 120 | 5 | 1600 | 0.014
Corn Stalks | 31.31 | 40.13 | 4.74 | 77.48 | 7.92 | 6.14 | 44.17 | 49.07 | 5.65 | 4 | 5 | 0 | 1 | 4 | 120 | 5.318471 | 1200 | 0 | 5 | 0 | 0 | 0 | 0.2921
Corn Stalks | 31.31 | 40.13 | 4.74 | 77.48 | 7.92 | 6.14 | 44.17 | 49.07 | 5.65 | 4 | 5 | 0 | 1 | 4 | 120 | 5.318471 | 1200 | 0 | 5 | 0 | 0 | 0 | 0.06
Corn starch | 43.02774 | 25.86673 | 21.16799 | 75.40073 | 5.111712 | 14.20644 | 47.74795 | 42.15137 | 5.738794 | 4 | 5 | 0 | 1 | 4 | 120 | 5 | 1100 | 0 | 5 | 0 | 0 | 0 | 0.156
Corn starch | 43.02774 | 25.86673 | 21.16799 | 75.40073 | 5.111712 | 14.20644 | 47.74795 | 42.15137 | 5.738794 | 4 | 5 | 1 | 1 | 1 | 120 | 5 | 600 | 1 | 5 | 120 | 5 | 1100 | 0.0099
Corn starch | 43.02774 | 25.86673 | 21.16799 | 75.40073 | 5.111712 | 14.20644 | 47.74795 | 42.15137 | 5.738794 | 4 | 5 | 1 | 1 | 1 | 120 | 5 | 600 | 1 | 5 | 120 | 5 | 1300 | 0.0056
Corn starch | 43.02774 | 25.86673 | 21.16799 | 75.40073 | 5.111712 | 14.20644 | 47.74795 | 42.15137 | 5.738794 | 4 | 5 | 0 | 1 | 4 | 120 | 5 | 1100 | 0 | 5 | 0 | 0 | 0 | 0.012
Corn starch | 43.02774 | 25.86673 | 21.16799 | 75.40073 | 5.111712 | 14.20644 | 47.74795 | 42.15137 | 5.738794 | 4 | 5 | 1 | 1 | 1 | 120 | 5 | 600 | 1 | 5 | 120 | 5 | 1500 | 0.0055
Cucumber stem | 16.13 | 4.33 | 4.51 | 74.78282 | 6.353051 | 15.83786 | 47.36646 | 41.69902 | 5.88765 | 4 | 2 | 1 | 1 | 4 | 420 | 5 | 600 | 1 | 5 | 120 | 5 | 800 | 1.63
Cucumber stem | 16.13 | 4.33 | 4.51 | 74.78282 | 6.353051 | 15.83786 | 47.36646 | 41.69902 | 5.88765 | 4 | 2 | 1 | 1 | 4 | 420 | 5 | 600 | 1 | 5 | 120 | 5 | 900 | 0.072
Cucumber stem | 16.13 | 4.33 | 4.51 | 74.78282 | 6.353051 | 15.83786 | 47.36646 | 41.69902 | 5.88765 | 4 | 2 | 1 | 1 | 4 | 420 | 5 | 600 | 1 | 5 | 120 | 5 | 1000 | 0.114
Cucumber stem | 16.13 | 4.33 | 4.51 | 74.78282 | 6.353051 | 15.83786 | 47.36646 | 41.69902 | 5.88765 | 4 | 2 | 1 | 1 | 4 | 420 | 5 | 600 | 1 | 5 | 120 | 5 | 1100 | 0.072
Cucumber stem | 16.13 | 4.33 | 4.51 | 74.78282 | 6.353051 | 15.83786 | 47.36646 | 41.69902 | 5.88765 | 4 | 1 | 1 | 0 | 4 | 360 | 5 | 150 | 1 | 5 | 120 | 5 | 1000 | 0.011
Cucumber stem | 16.13 | 4.33 | 4.51 | 74.78282 | 6.353051 | 15.83786 | 47.36646 | 41.69902 | 5.88765 | 4 | 5 | 0 | 1 | 4 | 203.0258 | 5.318471 | 1000 | 0 | 5 | 0 | 0 | 0 | 0.119
Eucalyptus | 57.3 | 16.8 | 25.9 | 74.62 | 5.55 | 19.83 | 42.55 | 46.76 | 6.01 | 4 | 5 | 0 | 1 | 4 | 203.0258 | 5.318471 | 1200 | 0 | 5 | 0 | 0 | 0 | 0.066
Eucalyptus | 57.3 | 16.8 | 25.9 | 74.62 | 5.55 | 19.83 | 42.55 | 46.76 | 6.01 | 4 | 5 | 0 | 1 | 4 | 203.0258 | 5.318471 | 1400 | 0 | 5 | 0 | 0 | 0 | 0.068
Eucalyptus | 57.3 | 16.8 | 25.9 | 74.62 | 5.55 | 19.83 | 42.55 | 46.76 | 6.01 | 4 | 5 | 0 | 1 | 4 | 203.0258 | 5.318471 | 1600 | 0 | 5 | 0 | 0 | 0 | 0.059
Eucalyptus wood | 57.3 | 16.8 | 25.9 | 74.62 | 5.55 | 19.83 | 42.55 | 46.76 | 6.01 | 1 | 5 | 0 | 1 | 4 | 120 | 5 | 900 | 0 | 5 | 0 | 0 | 0 | 0.078
Eucalyptus wood | 57.3 | 16.8 | 25.9 | 74.62 | 5.55 | 19.83 | 42.55 | 46.76 | 6.01 | 1 | 5 | 0 | 1 | 4 | 120 | 5 | 700 | 0 | 5 | 0 | 0 | 0 | 0.17
Eucalyptus wood | 57.3 | 16.8 | 25.9 | 74.62 | 5.55 | 19.83 | 42.55 | 46.76 | 6.01 | 1 | 5 | 0 | 1 | 4 | 120 | 5 | 1100 | 0 | 5 | 0 | 0 | 0 | 0.017
Eucalyptus wood | 57.3 | 16.8 | 25.9 | 74.62 | 5.55 | 19.83 | 42.55 | 46.76 | 6.01 | 1 | 5 | 0 | 1 | 4 | 120 | 5 | 1400 | 0 | 5 | 0 | 0 | 0 | 0.011
Fir wood | 45.81 | 26.78 | 28.24 | 85.5 | 0.3 | 10.5 | 47.2 | 44.8 | 6.1 | 1 | 5 | 1 | 1 | 4 | 60 | 10 | 800 | 0 | 5 | 266.6667 | 5.555556 | 722.2222 | 0.032
Fir wood | 45.81 | 26.78 | 28.24 | 85.5 | 0.3 | 10.5 | 47.2 | 44.8 | 6.1 | 1 | 5 | 1 | 1 | 4 | 60 | 10 | 800 | 1 | 5 | 480 | 10 | 1100 | 0.086
Fir wood | 45.81 | 26.78 | 28.24 | 85.5 | 0.3 | 10.5 | 47.2 | 44.8 | 6.1 | 1 | 5 | 1 | 1 | 4 | 60 | 10 | 800 | 1 | 5 | 480 | 10 | 1300 | 0.045
Fir wood | 45.81 | 26.78 | 28.24 | 85.5 | 0.3 | 10.5 | 47.2 | 44.8 | 6.1 | 1 | 5 | 1 | 1 | 4 | 60 | 10 | 800 | 1 | 5 | 480 | 10 | 1500 | 0.049
Fir wood | 45.81 | 26.78 | 28.24 | 85.5 | 0.3 | 10.5 | 47.2 | 44.8 | 6.1 | 1 | 5 | 1 | 1 | 4 | 60 | 10 | 800 | 1 | 5 | 480 | 10 | 1300 | 0.021
Ginkgo leave | 44.96148 | 14.51566 | 35.21846 | 68.6 | 7.8 | 23.5 | 45.8 | 46.3 | 5.9 | 4 | 1 | 0 | 1 | 4 | 120 | 5 | 1300 | 0 | 5 | 0 | 0 | 0 | 0.231
Ginkgo leave | 44.96148 | 14.51566 | 35.21846 | 68.6 | 7.8 | 23.5 | 45.8 | 46.3 | 5.9 | 4 | 1 | 0 | 1 | 4 | 120 | 5 | 1500 | 0 | 5 | 0 | 0 | 0 | 0.08
Gourd shell | 63.4 | 15.3 | 14.7 | 78.92376 | 1.414371 | 16.40224 | 47.31637 | 44.61269 | 6.373171 | 4 | 1 | 1 | 1 | 4 | 1 | 10 | 1000 | 1 | 5 | 180 | 5 | 1600 | 0.043
Gourd shell | 63.4 | 15.3 | 14.7 | 81.12074 | 0.5815241 | 16.49542 | 47.87774 | 44.33079 | 6.647408 | 4 | 1 | 1 | 1 | 4 | 1 | 10 | 1000 | 1 | 5 | 180 | 5 | 1200 | 0.015
Gourd shell | 63.4 | 15.3 | 14.7 | 79.57208 | 2.035763 | 17.16249 | 47.84579 | 44.14025 | 6.574637 | 4 | 1 | 1 | 1 | 4 | 1 | 10 | 1000 | 1 | 5 | 180 | 5 | 1400 | 0.018
Grape waste | 25.3 | 13.95 | 47.3 | 64.3 | 4.1 | 23.3 | 48.6 | 33.2 | 7 | 4 | 5 | 0 | 1 | 4 | 60 | 5 | 1300 | 0 | 5 | 0 | 0 | 0 | 0.02
Hemp hurd | 32 | 38.1 | 23.8 | 81.3 | 3 | 15.7 | 46.3 | 44.5 | 5.7 | 4 | 1 | 1 | 1 | 4 | 720 | 5 | 500 | 1 | 1 | 60 | 1 | 700 | 0.1326
Hemp hurd | 32 | 38.1 | 23.8 | 81.3 | 3 | 15.7 | 46.3 | 44.5 | 5.7 | 4 | 1 | 1 | 1 | 4 | 720 | 5 | 500 | 1 | 1 | 60 | 1 | 700 | 0.127
Hemp hurd | 32 | 38.1 | 23.8 | 81.3 | 3 | 15.7 | 46.3 | 44.5 | 5.7 | 4 | 1 | 1 | 1 | 4 | 720 | 5 | 500 | 1 | 1 | 60 | 1 | 700 | 0.1523
Hemp hurd | 32 | 38.1 | 23.8 | 81.3 | 3 | 15.7 | 46.3 | 44.5 | 5.7 | 4 | 1 | 1 | 1 | 4 | 720 | 5 | 500 | 1 | 1 | 60 | 1 | 800 | 0.0489
Hemp hurd | 32 | 38.1 | 23.8 | 81.3 | 3 | 15.7 | 46.3 | 44.5 | 5.7 | 4 | 1 | 1 | 1 | 4 | 720 | 5 | 500 | 1 | 1 | 60 | 1 | 800 | 0.0671
Hemp hurd | 32 | 38.1 | 23.8 | 81.3 | 3 | 15.7 | 46.3 | 44.5 | 5.7 | 4 | 1 | 1 | 1 | 4 | 720 | 5 | 500 | 1 | 1 | 60 | 1 | 800 | 0.1875
Hemp hurd | 32 | 38.1 | 23.8 | 81.3 | 3 | 15.7 | 46.3 | 44.5 | 5.7 | 4 | 1 | 1 | 1 | 4 | 720 | 5 | 500 | 1 | 5 | 120 | 5 | 800 | 0.0175
Hemp hurd | 32 | 38.1 | 23.8 | 81.3 | 3 | 15.7 | 46.3 | 44.5 | 5.7 | 4 | 1 | 1 | 0 | 0 | 720 | 5 | 180 | 1 | 5 | 120 | 5 | 800 | 0.0377
Hemp hurd | 32 | 38.1 | 23.8 | 81.3 | 3 | 15.7 | 46.3 | 44.5 | 5.7 | 4 | 1 | 1 | 0 | 0 | 720 | 5 | 180 | 1 | 5 | 120 | 5 | 800 | 0.2081
Hemp hurd | 32 | 38.1 | 23.8 | 81.3 | 3 | 15.7 | 46.3 | 44.5 | 5.7 | 4 | 1 | 1 | 1 | 0 | 720 | 5 | 500 | 1 | 5 | 120 | 5 | 1000 | 0.1141
Hemp hurd | 32 | 38.1 | 23.8 | 81.3 | 3 | 15.7 | 46.3 | 44.5 | 5.7 | 4 | 1 | 1 | 0 | 0 | 720 | 5 | 180 | 1 | 5 | 120 | 5 | 1000 | 0.0164
Hemp hurd | 32 | 38.1 | 23.8 | 81.3 | 3 | 15.7 | 46.3 | 44.5 | 5.7 | 4 | 1 | 1 | 0 | 0 | 720 | 5 | 180 | 1 | 5 | 120 | 5 | 1000 | 0.0694
Hemp hurd | 32 | 38.1 | 23.8 | 81.3 | 3 | 15.7 | 46.3 | 44.5 | 5.7 | 4 | 1 | 1 | 1 | 0 | 720 | 5 | 500 | 1 | 5 | 120 | 5 | 1200 | 0.0085
Hemp hurd | 32 | 38.1 | 23.8 | 81.3 | 3 | 15.7 | 46.3 | 44.5 | 5.7 | 4 | 1 | 1 | 0 | 0 | 720 | 5 | 180 | 1 | 5 | 120 | 5 | 1200 | 0.0315
Hemp hurd | 32 | 38.1 | 23.8 | 81.3 | 3 | 15.7 | 46.3 | 44.5 | 5.7 | 4 | 1 | 1 | 0 | 0 | 720 | 5 | 180 | 1 | 5 | 120 | 5 | 1200 | 0.0666
Jack fruit seed | 17.97 | 9.06 | 1.91 | 70.3 | 1.66 | 10.84 | 45.04 | 45.27 | 6.13 | 4 | 3 | 0 | 1 | 4 | 60 | 5 | 1000 | 0 | 5 | 0 | 0 | 0 | 0.00347
Jack fruit seed | 17.97 | 9.06 | 1.91 | 70.3 | 1.66 | 10.84 | 45.04 | 45.27 | 6.13 | 4 | 3 | 0 | 1 | 4 | 60 | 5 | 1100 | 0 | 5 | 0 | 0 | 0 | 0.00395
Jack fruit seed | 17.97 | 9.06 | 1.91 | 70.3 | 1.66 | 10.84 | 45.04 | 45.27 | 6.13 | 4 | 3 | 0 | 1 | 4 | 60 | 5 | 1200 | 0 | 5 | 0 | 0 | 0 | 0.00553
Jack fruit seed | 17.97 | 9.06 | 1.91 | 70.3 | 1.66 | 10.84 | 45.04 | 45.27 | 6.13 | 4 | 3 | 0 | 1 | 4 | 60 | 5 | 1300 | 0 | 5 | 0 | 0 | 0 | 0.00559
Jackfruit rag | 17.71 | 7.32 | 4.03 | 68.79 | 4.17 | 16.58 | 43.89 | 44.04 | 5.43 | 6 | 1 | 0 | 1 | 4 | 120 | 10 | 700 | 0 | 5 | 0 | 0 | 0 | 0.262
Jackfruit rag | 17.71 | 7.32 | 4.03 | 68.79 | 4.17 | 16.58 | 43.89 | 44.04 | 5.43 | 6 | 1 | 0 | 1 | 4 | 120 | 10 | 800 | 0 | 5 | 0 | 0 | 0 | 0.887
Jackfruit rag | 17.71 | 7.32 | 4.03 | 68.79 | 4.17 | 16.58 | 43.89 | 44.04 | 5.43 | 6 | 1 | 0 | 1 | 4 | 120 | 10 | 900 | 0 | 5 | 0 | 0 | 0 | 0.293
Lignin | 0 | 0 | 100 | 74.41355 | 7.939571 | 16.04859 | 46.95525 | 44.85348 | 5.819995 | 1 | 5 | 1 | 1 | 4 | 60 | 10 | 800 | 1 | 5 | 480 | 10 | 1300 | 0.034
Lotus seedpod | 32 | 22 | 18 | 77.21892 | 7.228234 | 14.8704 | 46.05018 | 45.48971 | 6.202511 | 1 | 5 | 0 | 1 | 4 | 120 | 2 | 1300 | 0 | 5 | 0 | 0 | 0 | 0.055
Lotus seedpod | 32 | 22 | 18 | 78.96912 | 5.85263 | 11.85787 | 45.87091 | 44.15982 | 5.882075 | 6 | 1 | 0 | 1 | 4 | 120 | 5.318471 | 1200 | 0 | 5 | 0 | 0 | 0 | 0.055
Lotus seedpod | 32 | 22 | 18 | 78.97839 | 5.833517 | 11.87177 | 45.88664 | 44.16335 | 5.882575 | 4 | 1 | 0 | 1 | 4 | 120 | 5.318471 | 1200 | 0 | 5 | 0 | 0 | 0 | 0.055
Lotus seedpod | 32 | 22 | 18 | 70.00639 | 14.10952 | 7.312198 | 48.7927 | 44.4009 | 6.155745 | 4 | 1 | 0 | 1 | 4 | 120 | 5.318471 | 1000 | 0 | 5 | 0 | 0 | 0 | 0.233
Lotus seedpod | 32 | 22 | 18 | 82.08716 | 2.05403 | 15.44521 | 47.36405 | 44.73323 | 6.097033 | 4 | 1 | 0 | 1 | 4 | 120 | 5.318471 | 1400 | 0 | 5 | 0 | 0 | 0 | 0.041
Lotus seedpod | 32 | 22 | 18 | 82.56632 | 2.92318 | 13.52061 | 46.83723 | 43.77132 | 6.162278 | 1 | 5 | 0 | 1 | 4 | 203.0258 | 5.318471 | 1200 | 0 | 5 | 0 | 0 | 0 | 0.0102
Lotus stem | 34.6 | 19.2 | 25.4 | 77.44065 | 6.017399 | 17.79604 | 48.15191 | 41.08274 | 5.25526 | 1 | 5 | 0 | 1 | 4 | 203.0258 | 5.318471 | 1400 | 0 | 5 | 0 | 0 | 0 | 0.0088
Lotus stem | 34.6 | 19.2 | 25.4 | 77.44065 | 6.017399 | 17.79604 | 48.15191 | 41.08274 | 5.25526 | 1 | 5 | 0 | 1 | 4 | 203.0258 | 5.318471 | 1600 | 0 | 5 | 0 | 0 | 0 | 0.0083
Lotus stem | 34.6 | 19.2 | 25.4 | 77.44065 | 6.017399 | 17.79604 | 48.15191 | 41.08274 | 5.25526 | 4 | 5 | 0 | 1 | 4 | 60 | 5.318471 | 700 | 0 | 5 | 0 | 0 | 0 | 0.088
Macadamia nutshell | 29.5 | 30 | 40.1 | 76.25 | 0.36 | 23.4 | 49.7 | 35.2 | 6.2 | 4 | 5 | 0 | 1 | 4 | 60 | 5.318471 | 900 | 0 | 5 | 0 | 0 | 0 | 0.056
Macadamia nutshell | 29.5 | 30 | 40.1 | 76.25 | 0.36 | 23.4 | 49.7 | 35.2 | 6.2 | 4 | 5 | 0 | 1 | 4 | 60 | 5.318471 | 1100 | 0 | 5 | 0 | 0 | 0 | 0.021
Oatmeal | 40.1 | 25.1 | 26.1 | 76.1 | 6.1 | 16.1 | 48.17 | 45.55 | 6.23 | 4 | 7 | 1 | 0 | 4 | 12 | 5.318471 | 200 | 1 | 5 | 59.0411 | 2.299517 | 700 | 0.09
Oatmeal | 40.1 | 25.1 | 26.1 | 76.1 | 6.1 | 16.1 | 48.17 | 45.55 | 6.23 | 4 | 7 | 1 | 0 | 4 | 12 | 5.318471 | 200 | 1 | 5 | 59.0411 | 2.299517 | 300 | 0.02
Oatmeal | 40.1 | 25.1 | 26.1 | 76.1 | 6.1 | 16.1 | 48.17 | 45.55 | 6.23 | 4 | 7 | 1 | 0 | 4 | 12 | 5.318471 | 200 | 1 | 5 | 59.0411 | 2.299517 | 500 | 0.15
Oatmeal | 40.1 | 25.1 | 26.1 | 76.1 | 6.1 | 16.1 | 48.17 | 45.55 | 6.23 | 4 | 7 | 1 | 0 | 4 | 12 | 5.318471 | 200 | 1 | 5 | 59.0411 | 2.299517 | 900 | 0.05
Olive Shells | 53.5 | 22.3 | 22.5 | 89.3 | 0.6 | 10 | 49.5 | 40.7 | 6.4 | 4 | 5 | 0 | 1 | 4 | 120 | 5 | 1300 | 0 | 5 | 0 | 0 | 0 | 0.022
Olive Shells | 53.5 | 22.3 | 22.5 | 89.3 | 0.6 | 10 | 49.5 | 40.7 | 6.4 | 4 | 5 | 0 | 1 | 4 | 120 | 5 | 1200 | 0 | 5 | 0 | 0 | 0 | 0.031
Olive Shells | 53.5 | 22.3 | 22.5 | 89.3 | 0.6 | 10 | 49.5 | 40.7 | 6.4 | 4 | 5 | 0 | 1 | 4 | 120 | 5 | 1400 | 0 | 5 | 0 | 0 | 0 | 0.015
Olive stone | 53.5 | 22.3 | 22.5 | 89.3 | 0.6 | 10 | 49.5 | 40.7 | 6.4 | 4 | 5 | 0 | 1 | 4 | 203.0258 | 5.318471 | 800 | 0 | 5 | 0 | 0 | 0 | 0.177
Olive stone | 53.5 | 22.3 | 22.5 | 89.3 | 0.6 | 10 | 49.5 | 40.7 | 6.4 | 4 | 5 | 0 | 1 | 4 | 203.0258 | 5.318471 | 1000 | 0 | 5 | 0 | 0 | 0 | 0.063
Olive stone | 53.5 | 22.3 | 22.5 | 89.3 | 0.6 | 10 | 49.5 | 40.7 | 6.4 | 4 | 5 | 0 | 1 | 4 | 203.0258 | 5.318471 | 1400 | 0 | 5 | 0 | 0 | 0 | 0.0091
Olive stone | 53.5 | 22.3 | 22.5 | 89.3 | 0.6 | 10 | 49.5 | 40.7 | 6.4 | 4 | 5 | 0 | 1 | 4 | 203.0258 | 5.318471 | 1600 | 0 | 5 | 0 | 0 | 0 | 0.0107
Olive stone | 53.5 | 22.3 | 22.5 | 89.3 | 0.6 | 10 | 49.5 | 40.7 | 6.4 | 4 | 5 | 0 | 1 | 4 | 203.0258 | 5.318471 | 2000 | 0 | 5 | 0 | 0 | 0 | 0.0135
Olive stone | 53.5 | 22.3 | 22.5 | 89.3 | 0.6 | 10 | 49.5 | 40.7 | 6.4 | 4 | 5 | 0 | 1 | 4 | 203.0258 | 5.318471 | 1200 | 0 | 5 | 0 | 0 | 0 | 0.049
Paulownia wood | 44.25 | 24.8 | 22.61 | 71.8 | 1.06 | 20.6 | 44.73 | 48.28 | 6.1 | 1 | 5 | 1 | 1 | 4 | 120 | 5 | 600 | 1 | 5 | 120 | 5 | 1000 | 0.123
Paulownia wood | 44.25 | 24.8 | 22.61 | 71.8 | 1.06 | 20.6 | 44.73 | 48.28 | 6.1 | 1 | 5 | 1 | 1 | 4 | 120 | 5 | 600 | 1 | 5 | 120 | 5 | 1200 | 0.016
Paulownia wood | 44.25 | 24.8 | 22.61 | 71.8 | 1.06 | 20.6 | 44.73 | 48.28 | 6.1 | 1 | 5 | 1 | 1 | 4 | 120 | 5 | 600 | 1 | 5 | 120 | 5 | 1400 | 0.01
Peanut skin | 30 | 20 | 32 | 77.3538 | 3.279024 | 15.26153 | 44.50627 | 47.3301 | 5.767763 | 4 | 1 | 1 | 0 | 0 | 1440 | 5.318471 | 180 | 1 | 8 | 59.0411 | 2.299517 | 800 | 1.28
Peanut skin | 30 | 20 | 32 | 77.3538 | 3.279024 | 15.26153 | 44.50627 | 47.3301 | 5.767763 | 4 | 1 | 1 | 0 | 0 | 1440 | 5.318471 | 180 | 1 | 8 | 59.0411 | 2.299517 | 800 | 1.69
Peanut skin | 30 | 20 | 32 | 77.3538 | 3.279024 | 15.26153 | 44.50627 | 47.3301 | 5.767763 | 4 | 1 | 1 | 1 | 3 | 1440 | 5.318471 | 180 | 1 | 8 | 59.0411 | 2.299517 | 800 | 0.84
Peanut skin | 30 | 20 | 32 | 77.3538 | 3.279024 | 15.26153 | 44.50627 | 47.3301 | 5.767763 | 4 | 1 | 1 | 1 | 6 | 1440 | 5.318471 | 180 | 1 | 8 | 59.0411 | 2.299517 | 800 | 1.09
Peat moss | 55 | 65 | 3 | 69.2 | 5.16 | 25.3 | 53.6 | 32.9 | 5.7 | 4 | 2 | 0 | 1 | 4 | 60 | 5 | 600 | 0 | 5 | 0 | 0 | 0 | 0.069
Peat moss | 55 | 65 | 3 | 69.2 | 5.16 | 25.3 | 53.6 | 32.9 | 5.7 | 4 | 2 | 1 | 1 | 4 | 60 | 5 | 600 | 1 | 6 | 3 | 5 | 300 | 0.26
Peat moss | 55 | 65 | 3 | 69.2 | 5.16 | 25.3 | 53.6 | 32.9 | 5.7 | 4 | 2 | 0 | 1 | 4 | 60 | 5 | 900 | 0 | 5 | 0 | 0 | 0 | 0.059
Peat moss | 55 | 65 | 3 | 69.2 | 5.16 | 25.3 | 53.6 | 32.9 | 5.7 | 4 | 2 | 0 | 1 | 4 | 60 | 5 | 1100 | 0 | 5 | 0 | 0 | 0 | 0.054
Peat moss | 55 | 65 | 3 | 69.2 | 5.16 | 25.3 | 53.6 | 32.9 | 5.7 | 4 | 2 | 0 | 1 | 4 | 60 | 5 | 1400 | 0 | 5 | 0 | 0 | 0 | 0.052
Peat moss | 55 | 65 | 3 | 69.2 | 5.16 | 25.3 | 53.6 | 32.9 | 5.7 | 4 | 2 | 1 | 1 | 4 | 60 | 5 | 900 | 1 | 6 | 3 | 5 | 300 | 0.21
Peat moss | 55 | 65 | 3 | 69.2 | 5.16 | 25.3 | 53.6 | 32.9 | 5.7 | 4 | 2 | 1 | 1 | 4 | 60 | 5 | 1100 | 1 | 6 | 3 | 5 | 300 | 0.18
Peat moss | 55 | 65 | 3 | 69.2 | 5.16 | 25.3 | 53.6 | 32.9 | 5.7 | 4 | 2 | 1 | 1 | 4 | 60 | 5 | 1400 | 1 | 6 | 3 | 5 | 300 | 0.12
Pinecone | 32.91 | 22.92 | 30 | 80.35 | 1.41 | 10.27 | 48.62 | 38.45 | 5.31 | 6 | 7 | 1 | 1 | 1 | 120 | 5.318471 | 500 | 1 | 0 | 120 | 5 | 800 | 0.29
Pinecone | 32.91 | 22.92 | 30 | 80.35 | 1.41 | 10.27 | 48.62 | 38.45 | 5.31 | 6 | 7 | 1 | 1 | 1 | 120 | 5.318471 | 500 | 1 | 0 | 120 | 5 | 1000 | 0.13
Pinecone | 32.91 | 22.92 | 30 | 80.35 | 1.41 | 10.27 | 48.62 | 38.45 | 5.31 | 6 | 7 | 1 | 1 | 1 | 120 | 5.318471 | 500 | 1 | 0 | 120 | 5 | 1400 | 0.03
Pinecone | 32.91 | 22.92 | 30 | 80.35 | 1.41 | 10.27 | 48.62 | 38.45 | 5.31 | 6 | 7 | 1 | 1 | 1 | 120 | 5.318471 | 500 | 1 | 0 | 120 | 5 | 1600 | 0.01
Pinecone | 32.91 | 22.92 | 30 | 80.35 | 1.41 | 10.27 | 48.62 | 38.45 | 5.31 | 6 | 7 | 1 | 1 | 1 | 120 | 5.318471 | 500 | 1 | 0 | 120 | 5 | 500 | 0.19
Pinecone | 32.91 | 22.92 | 30 | 80.35 | 1.41 | 10.27 | 48.62 | 38.45 | 5.31 | 6 | 7 | 1 | 1 | 1 | 120 | 5.318471 | 500 | 1 | 0 | 120 | 5 | 850 | 0.22
Pinecone | 32.91 | 22.92 | 30 | 80.35 | 1.41 | 10.27 | 48.62 | 38.45 | 5.31 | 6 | 7 | 1 | 1 | 1 | 120 | 5.318471 | 500 | 1 | 0 | 120 | 5 | 900 | 0.21
Pinecone | 32.91 | 22.92 | 30 | 80.35 | 1.41 | 10.27 | 48.62 | 38.45 | 5.31 | 6 | 7 | 1 | 1 | 1 | 120 | 5.318471 | 500 | 1 | 0 | 120 | 5 | 1200 | 0.05
Pistachio shells | 34.56 | 10.33 | 27.02 | 89.31 | 0.33 | 5.46 | 44.58 | 43.75 | 5.68 | 5 | 5 | 1 | 0 | 6 | 360 | 5.318471 | 165 | 1 | 5 | 59.0411 | 2.299517 | 800 | 0.201
Pistachio shells | 34.56 | 10.33 | 27.02 | 89.31 | 0.33 | 5.46 | 44.58 | 43.75 | 5.68 | 5 | 5 | 1 | 0 | 6 | 360 | 5.318471 | 165 | 1 | 5 | 59.0411 | 2.299517 | 1000 | 0.064
Pistachio shells | 34.56 | 10.33 | 27.02 | 89.31 | 0.33 | 5.46 | 44.58 | 43.75 | 5.68 | 5 | 5 | 1 | 0 | 6 | 360 | 5.318471 | 165 | 1 | 5 | 59.0411 | 2.299517 | 1100 | 0.1
Pistachio shells | 34.56 | 10.33 | 27.02 | 89.31 | 0.33 | 5.46 | 44.58 | 43.75 | 5.68 | 5 | 5 | 1 | 0 | 6 | 360 | 5.318471 | 165 | 1 | 5 | 59.0411 | 2.299517 | 900 | 0.122
Platanus | 33.79 | 19.91 | 25.89 | 74.1 | 3.61 | 22.29 | 47.8 | 40.33 | 6.62 | 0 | 5 | 1 | 1 | 4 | 60 | 1 | 550 | 1 | 5 | 120 | 10 | 700 | 0.658
Platanus | 33.79 | 19.91 | 25.89 | 74.1 | 3.61 | 22.29 | 47.8 | 40.33 | 6.62 | 4 | 5 | 1 | 1 | 4 | 60 | 1 | 550 | 1 | 5 | 120 | 10 | 700 | 0.165
Rambutan peel | 24.28 | 11.62 | 35.34 | 75.76371 | 3.391455 | 15.08486 | 43.78351 | 48.47047 | 5.795068 | 6 | 6 | 1 | 0 | 1 | 800 | 5.318471 | 200 | 1 | 5 | 59.0411 | 2.299517 | 1000 | 0.12
Rambutan peel | 24.28 | 11.62 | 35.34 | 75.49708 | 3.410307 | 15.05523 | 43.66231 | 48.66169 | 5.799646 | 6 | 6 | 1 | 0 | 1 | 1000 | 5.318471 | 200 | 1 | 5 | 59.0411 | 2.299517 | 1000 | 0.22
Rambutan peel | 24.28 | 11.62 | 35.34 | 76.52526 | 3.337608 | 15.16947 | 44.12967 | 47.92431 | 5.78199 | 6 | 6 | 1 | 0 | 1 | 1200 | 5.318471 | 200 | 1 | 5 | 59.0411 | 2.299517 | 1000 | 0.17
Reed straw | 56 | 14.5 | 20.5 | 79.73 | 2 | 14.47 | 45.16 | 48.78 | 5.58 | 6 | 5 | 1 | 0 | 4 | 24 | 10 | 200 | 1 | 5 | 120 | 5 | 900 | 0.18
Reed straw | 56 | 14.5 | 20.5 | 79.73 | 2 | 14.47 | 45.16 | 48.78 | 5.58 | 6 | 5 | 1 | 0 | 4 | 24 | 10 | 200 | 1 | 5 | 120 | 5 | 1100 | 0.05
Reed straw | 56 | 14.5 | 20.5 | 79.73 | 2 | 14.47 | 45.16 | 48.78 | 5.58 | 6 | 5 | 1 | 0 | 4 | 24 | 10 | 200 | 1 | 5 | 120 | 5 | 1300 | 0.04
Reed straw | 56 | 14.5 | 20.5 | 79.73 | 2 | 14.47 | 45.16 | 48.78 | 5.58 | 6 | 5 | 1 | 0 | 4 | 24 | 10 | 200 | 1 | 5 | 120 | 5 | 1500 | 0.02
Reed straw | 56 | 14.5 | 20.5 | 79.73 | 2 | 14.47 | 45.16 | 48.78 | 5.58 | 2 | 5 | 1 | 1 | 4 | 180 | 10 | 400 | 1 | 5 | 120 | 5 | 1400 | 0.012
Reed straw | 56 | 14.5 | 20.5 | 79.73 | 2 | 14.47 | 45.16 | 48.78 | 5.58 | 2 | 5 | 1 | 1 | 4 | 180 | 10 | 400 | 1 | 5 | 120 | 5 | 1400 | 0.015
Reed straw | 56 | 14.5 | 20.5 | 79.73 | 2 | 14.47 | 45.16 | 48.78 | 5.58 | 2 | 5 | 1 | 1 | 4 | 180 | 10 | 400 | 1 | 5 | 120 | 5 | 1400 | 0.033
Reed straw | 56 | 14.5 | 20.5 | 79.73 | 2 | 14.47 | 45.16 | 48.78 | 5.58 | 2 | 5 | 1 | 1 | 4 | 180 | 10 | 400 | 1 | 5 | 120 | 5 | 1400 | 0.031
Rice husk | 38.3 | 31.6 | 11.8 | 68.2 | 16.1 | 15.7 | 45.2 | 47.6 | 5.8 | 4 | 1 | 0 | 1 | 4 | 120 | 3 | 900 | 0 | 5 | 0 | 0 | 0 | 0.46
Rice husk | 38.3 | 31.6 | 11.8 | 68.2 | 16.1 | 15.7 | 45.2 | 47.6 | 5.8 | 4 | 1 | 0 | 1 | 4 | 120 | 3 | 1300 | 0 | 5 | 0 | 0 | 0 | 0.44
Rice husk | 38.3 | 31.6 | 11.8 | 68.2 | 16.1 | 15.7 | 45.2 | 47.6 | 5.8 | 1 | 5 | 0 | 1 | 4 | 120 | 5 | 1100 | 0 | 5 | 0 | 0 | 0 | 0.00335
Rice husk | 38.3 | 31.6 | 11.8 | 68.2 | 16.1 | 15.7 | 45.2 | 47.6 | 5.8 | 4 | 1 | 0 | 1 | 4 | 120 | 3 | 1600 | 0 | 5 | 0 | 0 | 0 | 0.41
rosewood | 16.13 | 4.33 | 4.51 | 77.70618 | 4.584374 | 13.49027 | 46.41046 | 43.109 | 6.704628 | 4 | 5 | 0 | 1 | 4 | 120 | 2 | 1500 | 0 | 5 | 0 | 0 | 0 | 0.00326
rosewood | 16.13 | 4.33 | 4.51 | 77.70618 | 4.584374 | 13.49027 | 46.41046 | 43.109 | 6.704628 | 4 | 5 | 0 | 1 | 4 | 120 | 2 | 1300 | 0 | 5 | 0 | 0 | 0 | 0.0031
rosewood | 16.13 | 4.33 | 4.51 | 77.70618 | 4.584374 | 13.49027 | 46.41046 | 43.109 | 6.704628 | 4 | 5 | 0 | 1 | 4 | 120 | 2 | 1100 | 0 | 5 | 0 | 0 | 0 | 0.0035
rubberwood sawdust | 46.2 | 15.7 | 28.3 | 77.1 | 0.84 | 22 | 48.5 | 43.9 | 7.15 | 3 | 5 | 0 | 1 | 4 | 60 | 8 | 900 | 0 | 5 | 0 | 0 | 0 | 0.122
rubberwood sawdust | 46.2 | 15.7 | 28.3 | 77.1 | 0.84 | 22 | 48.5 | 43.9 | 7.15 | 3 | 5 | 1 | 1 | 4 | 60 | 8 | 900 | 1 | 5 | 180 | 0 | 1000 | 0.122
rubberwood sawdust | 46.2 | 15.7 | 28.3 | 77.1 | 0.84 | 22 | 48.5 | 43.9 | 7.15 | 3 | 5 | 1 | 1 | 4 | 60 | 8 | 900 | 1 | 5 | 180 | 0 | 1400 | 0.019
Shaddock peel | 25 | 12 | 18 | 68.73323 | 10.40935 | 11.72553 | 48.30064 | 44.3984 | 6.064572 | 6 | 1 | 0 | 1 | 4 | 120 | 5.318471 | 800 | 0 | 5 | 0 | 0 | 0 | 0.01
Shaddock peel | 25 | 12 | 18 | 78.73022 | 6.361368 | 11.50489 | 45.45152 | 44.03645 | 5.869915 | 6 | 1 | 0 | 1 | 4 | 120 | 5.318471 | 1200 | 0 | 5 | 0 | 0 | 0 | 0.049
Snake fruit peal | 33.22131 | 21.85519 | 28.54606 | 63.5 | 5.2 | 25.5 | 55.73 | 23.28 | 5.773421 | 6 | 1 | 1 | 1 | 4 | 60 | 5.318471 | 500 | 1 | 3 | 60 | 5 | 800 | 0.548
Snake fruit peal | 33.22131 | 21.85519 | 28.54606 | 63.5 | 5.2 | 25.5 | 55.73 | 23.28 | 5.773421 | 6 | 1 | 1 | 1 | 4 | 60 | 5.318471 | 500 | 1 | 3 | 60 | 5 | 800 | 0.603
Snake fruit peal | 33.22181 | 21.85348 | 28.54372 | 63.5 | 5.2 | 25.5 | 55.73 | 23.28 | 5.774168 | 6 | 1 | 1 | 1 | 4 | 60 | 5.318471 | 500 | 1 | 8 | 60 | 5 | 800 | 1.05
Vine Shoots | 31.9 | 23.2 | 38.5 | 71.4 | 3.7 | 14.6 | 41.8 | 51.6 | 5.87 | 4 | 1 | 1 | 0 | 4 | 720 | 5 | 180 | 1 | 5 | 120 | 5 | 800 | 0.227
Vine Shoots | 31.9 | 23.2 | 38.5 | 71.4 | 3.7 | 14.6 | 41.8 | 51.6 | 5.87 | 4 | 1 | 1 | 0 | 4 | 720 | 5 | 180 | 1 | 5 | 120 | 5 | 1000 | 0.219
Vine Shoots | 31.9 | 23.2 | 38.5 | 71.4 | 3.7 | 14.6 | 41.8 | 51.6 | 5.87 | 4 | 1 | 1 | 0 | 4 | 720 | 5 | 180 | 1 | 5 | 120 | 5 | 1200 | 0.096
Vine Shoots | 31.9 | 23.2 | 38.5 | 71.4 | 3.7 | 14.6 | 41.8 | 51.6 | 5.87 | 4 | 1 | 1 | 0 | 4 | 720 | 5 | 180 | 1 | 5 | 120 | 5 | 1000 | 0.378
Wheat straw | 57.09 | 16.81 | 19.1 | 68.23 | 17.04 | 14.72 | 37.2 | 37.3 | 5.57 | 5 | 1 | 0 | 1 | 0 | 120 | 2 | 900 | 0 | 5 | 0 | 0 | 0 | 0.7984
Wheat straw | 57.09 | 16.81 | 19.1 | 68.23 | 17.04 | 14.72 | 37.2 | 37.3 | 5.57 | 5 | 1 | 0 | 1 | 0 | 120 | 2 | 1200 | 0 | 5 | 0 | 0 | 0 | 0.0878
yellow sandal | 45 | 25 | 25 | 78 | 1.3 | 19.7 | 51 | 42 | 6.3 | 4 | 5 | 0 | 1 | 4 | 203.0258 | 2 | 1500 | 0 | 5 | 0 | 0 | 0 | 0.00816

## Model_01_ID_IG_Imputated
Biomass | Cellulose% | Hemi-cellulose% | Lignin% | Volatile Matter% | Ash% | Fixed Carbon% | Carbon% | Oxygen% | Hydrogen% | Prewash | Postwash | Type | Method_01 | Activator_01 | Time_01 | Heating rate_01 | Temperature_01 | Method_02 | Activator_02 | Time_02 | Heating rate_02 | Temperature_02 | IG/ID
Alkali Lignin | 0 | 0 | 100 | 68.95924 | 3.856503 | 21.93346 | 45.6957 | 44.71908 | 5.981462 | 4 | 5 | 0 | 1 | 4 | 180 | 2 | 1300 | 0 | 5 | 0 | 0 | 0 | 0.6896552
Alkali Lignin | 0 | 0 | 100 | 68.95924 | 3.856503 | 21.93346 | 45.6957 | 44.71908 | 5.981462 | 4 | 5 | 0 | 1 | 4 | 180 | 2 | 1300 | 0 | 5 | 0 | 0 | 0 | 0.5952381
Almond shell | 38.47 | 28.82 | 29.54 | 75.73 | 12.48 | 11.14 | 42.92 | 50.56 | 5.8 | 1 | 5 | 1 | 1 | 4 | 120 | 5 | 600 | 1 | 5 | 180 | 5 | 1300 | 0.5181347
Almond shell | 38.47 | 28.82 | 29.54 | 75.73 | 12.48 | 11.14 | 42.92 | 50.56 | 5.8 | 1 | 5 | 1 | 1 | 4 | 120 | 5 | 600 | 1 | 5 | 180 | 5 | 1300 | 0.5347594
Almond shell | 38.47 | 28.82 | 29.54 | 75.73 | 12.48 | 11.14 | 42.92 | 50.56 | 5.8 | 1 | 5 | 1 | 1 | 4 | 120 | 5 | 600 | 1 | 5 | 180 | 5 | 1300 | 0.5681818
Almond shell | 38.47 | 28.82 | 29.54 | 75.73 | 12.48 | 11.14 | 42.92 | 50.56 | 5.8 | 1 | 5 | 1 | 1 | 4 | 120 | 5 | 600 | 1 | 5 | 180 | 5 | 1300 | 0.5154639
Apple pomace | 47.49 | 27.77 | 24.72 | 91.32 | 3.4 | 6.41 | 47.98 | 37.44 | 6.65 | 4 | 6 | 1 | 0 | 6 | 1800 | 9.339025 | 180 | 1 | 5 | 160.5893 | 5 | 700 | 0.92
Apple pomace | 47.49 | 27.77 | 24.72 | 91.32 | 3.4 | 6.41 | 47.98 | 37.44 | 6.65 | 4 | 6 | 1 | 0 | 6 | 1800 | 9.213427 | 180 | 1 | 5 | 159.3277 | 5 | 600 | 1.08
Apple pomace | 47.49 | 27.77 | 24.72 | 91.32 | 3.4 | 6.41 | 47.98 | 37.44 | 6.65 | 4 | 6 | 1 | 0 | 6 | 1800 | 8.319686 | 180 | 1 | 5 | 102.0772 | 5 | 500 | 1.13
Apricot shells | 33.3 | 27.8 | 52 | 73.84 | 0.94 | 15.51 | 46.88 | 45.45 | 6.38 | 6 | 5 | 0 | 1 | 4 | 175.8319 | 5 | 900 | 0 | 5 | 0 | 0 | 0 | 0.48
Apricot shells | 33.3 | 27.8 | 52 | 73.84 | 0.94 | 15.51 | 46.88 | 45.45 | 6.38 | 6 | 5 | 0 | 1 | 4 | 189.9418 | 5.452467 | 1100 | 0 | 5 | 0 | 0 | 0 | 0.55
Apricot shells | 33.3 | 27.8 | 52 | 73.84 | 0.94 | 15.51 | 46.88 | 45.45 | 6.38 | 6 | 5 | 0 | 1 | 4 | 131.981 | 5.972689 | 1300 | 0 | 5 | 0 | 0 | 0 | 0.64
Apricot shells | 33.3 | 27.8 | 52 | 73.84 | 0.94 | 15.51 | 46.88 | 45.45 | 6.38 | 6 | 5 | 0 | 1 | 4 | 151.7542 | 5.39285 | 1500 | 0 | 5 | 0 | 0 | 0 | 0.72
Apricot shells | 33.3 | 27.8 | 52 | 73.84 | 0.94 | 15.51 | 46.88 | 45.45 | 6.38 | 6 | 5 | 1 | 1 | 4 | 108.9336 | 6.900414 | 900 | 1 | 7 | 120 | 0 | 800 | 0.53
Apricot shells | 33.3 | 27.8 | 52 | 73.84 | 0.94 | 15.51 | 46.88 | 45.45 | 6.38 | 6 | 5 | 1 | 1 | 4 | 98.22395 | 5.402059 | 1100 | 1 | 7 | 120 | 0 | 800 | 0.6
Apricot shells | 33.3 | 27.8 | 52 | 73.84 | 0.94 | 15.51 | 46.88 | 45.45 | 6.38 | 6 | 5 | 1 | 1 | 4 | 176.3387 | 5.148794 | 1300 | 1 | 7 | 120 | 0 | 800 | 0.69
Apricot shells | 33.3 | 27.8 | 52 | 73.84 | 0.94 | 15.51 | 46.88 | 45.45 | 6.38 | 6 | 5 | 1 | 1 | 4 | 115.2335 | 3.721494 | 1500 | 1 | 7 | 120 | 0 | 800 | 0.74
Argan shell | 31.07 | 27.76 | 37.53 | 61 | 28 | 1.5 | 51.33 | 42.345 | 6.32 | 5 | 5 | 0 | 1 | 4 | 60 | 5 | 800 | 0 | 5 | 0 | 0 | 0 | 0.3759398
Argan shell | 31.07 | 27.76 | 37.53 | 61 | 28 | 1.5 | 51.33 | 42.345 | 6.32 | 5 | 5 | 0 | 1 | 4 | 60 | 5 | 1000 | 0 | 5 | 0 | 0 | 0 | 0.4048583
Argan shell | 31.07 | 27.76 | 37.53 | 61 | 28 | 1.5 | 51.33 | 42.345 | 6.32 | 5 | 5 | 0 | 1 | 4 | 60 | 5 | 1200 | 0 | 5 | 0 | 0 | 0 | 0.4484305
Argan shell | 31.07 | 27.76 | 37.53 | 61 | 28 | 1.5 | 51.33 | 42.345 | 6.32 | 5 | 5 | 0 | 1 | 4 | 60 | 5 | 1300 | 0 | 5 | 0 | 0 | 0 | 0.4854369
Argan shell | 31.07 | 27.76 | 37.53 | 61 | 28 | 1.5 | 51.33 | 42.345 | 6.32 | 1 | 5 | 0 | 1 | 4 | 60 | 5 | 800 | 0 | 5 | 0 | 0 | 0 | 0.5649718
Argan shell | 31.07 | 27.76 | 37.53 | 61 | 28 | 1.5 | 51.33 | 42.345 | 6.32 | 1 | 5 | 0 | 1 | 4 | 60 | 5 | 1000 | 0 | 5 | 0 | 0 | 0 | 0.5617978
Argan shell | 31.07 | 27.76 | 37.53 | 61 | 28 | 1.5 | 51.33 | 42.345 | 6.32 | 1 | 5 | 0 | 1 | 4 | 60 | 5 | 1200 | 0 | 5 | 0 | 0 | 0 | 0.5649718
Argan shell | 31.07 | 27.76 | 37.53 | 61 | 28 | 1.5 | 51.33 | 42.345 | 6.32 | 1 | 5 | 0 | 1 | 4 | 60 | 5 | 1300 | 0 | 5 | 0 | 0 | 0 | 0.5681818
Bagasse | 36.5 | 26 | 18.5 | 83.5 | 4.2 | 12.5 | 43.1 | 51.4 | 5.51 | 4 | 5 | 0 | 1 | 4 | 60 | 5 | 1400 | 0 | 5 | 0 | 0 | 0 | 0.5128205
Bagasse | 36.5 | 26 | 18.5 | 83.5 | 4.2 | 12.5 | 43.1 | 51.4 | 5.51 | 4 | 5 | 0 | 1 | 4 | 120 | 5 | 900 | 0 | 5 | 0 | 0 | 0 | 0.5813953
Bagasse | 36.5 | 26 | 18.5 | 83.5 | 4.2 | 12.5 | 43.1 | 51.4 | 5.51 | 4 | 5 | 0 | 1 | 4 | 120 | 5 | 1000 | 0 | 5 | 0 | 0 | 0 | 0.7246377
Bagasse | 36.5 | 26 | 18.5 | 83.5 | 4.2 | 12.5 | 43.1 | 51.4 | 5.51 | 4 | 5 | 0 | 1 | 4 | 120 | 5 | 1100 | 0 | 5 | 0 | 0 | 0 | 0.729927
Bamboo joints | 40.3 | 26.2 | 29.2 | 89.94 | 0.51 | 14.55 | 48.75 | 45.02 | 5.98 | 1 | 5 | 0 | 1 | 4 | 120 | 5 | 1400 | 0 | 5 | 0 | 0 | 0 | 0.5988024
Bamboo leaves | 49.1 | 24.8 | 26.1 | 68.8 | 0.57 | 24.23 | 48.24 | 6.94 | 44.56 | 6 | 7 | 0 | 1 | 5 | 154.7622 | 3.788573 | 600 | 0 | 5 | 0 | 0 | 0 | 0.827
Bamboo leaves | 49.1 | 24.8 | 26.1 | 68.8 | 0.57 | 24.23 | 48.24 | 6.94 | 44.56 | 6 | 7 | 0 | 1 | 5 | 83.65818 | 4.185324 | 700 | 0 | 5 | 0 | 0 | 0 | 0.83
Bamboo leaves | 49.1 | 24.8 | 26.1 | 68.8 | 0.57 | 24.23 | 48.24 | 6.94 | 44.56 | 6 | 7 | 0 | 1 | 5 | 123.5329 | 3.85507 | 800 | 0 | 5 | 0 | 0 | 0 | 0.835
Bamboo powder | 52.58829 | 17.79606 | 18.82306 | 89.94 | 0.51 | 14.55 | 48.75 | 45.02 | 5.98 | 1 | 5 | 1 | 1 | 4 | 300 | 4 | 400 | 1 | 5 | 120 | 5 | 1000 | 0.390625
Bamboo powder | 52.58829 | 17.79606 | 18.82306 | 89.94 | 0.51 | 14.55 | 48.75 | 45.02 | 5.98 | 1 | 5 | 1 | 1 | 4 | 300 | 4 | 400 | 1 | 5 | 120 | 5 | 1200 | 0.4975124
Bamboo powder | 52.58829 | 17.79606 | 18.82306 | 89.94 | 0.51 | 14.55 | 48.75 | 45.02 | 5.98 | 1 | 5 | 1 | 1 | 4 | 300 | 4 | 400 | 1 | 5 | 120 | 5 | 1400 | 0.5882353
Bamboo powder | 52.58829 | 17.79606 | 18.82306 | 89.94 | 0.51 | 14.55 | 48.75 | 45.02 | 5.98 | 1 | 5 | 1 | 1 | 4 | 300 | 4 | 400 | 1 | 5 | 120 | 5 | 1600 | 0.6622517
Bamboo powder | 52.58829 | 17.79606 | 18.82306 | 89.94 | 0.51 | 14.55 | 48.75 | 45.02 | 5.98 | 4 | 5 | 1 | 1 | 4 | 240 | 2.5 | 360 | 1 | 5 | 120 | 5 | 1300 | 0.8474576
Banana peel | 8.9 | 40.38 | 7.9 | 87.02 | 8.28 | 1.7 | 34.65 | 44.94 | 5.19 | 6 | 4 | 1 | 1 | 4 | 300 | 5 | 1100 | 1 | 6 | 5 | 2.5 | 300 | 0.98
Banana peel | 9.9 | 41.38 | 8.9 | 88.02 | 9.28 | 2.7 | 35.65 | 45.94 | 6.19 | 6 | 2 | 0 | 1 | 4 | 300 | 5 | 800 | 0 | 5 | 0 | 0 | 0 | 0.78
Banana peel | 9.9 | 41.38 | 8.9 | 88.02 | 9.28 | 2.7 | 35.65 | 45.94 | 6.19 | 6 | 2 | 0 | 1 | 4 | 300 | 5 | 800 | 0 | 5 | 0 | 0 | 0 | 0.78
Banana peel | 9.9 | 41.38 | 8.9 | 88.02 | 9.28 | 2.7 | 35.65 | 45.94 | 6.19 | 6 | 2 | 0 | 1 | 4 | 300 | 5 | 1100 | 0 | 5 | 0 | 0 | 0 | 0.91
Banana peel | 9.9 | 41.38 | 8.9 | 88.02 | 9.28 | 2.7 | 35.65 | 45.94 | 6.19 | 6 | 2 | 0 | 1 | 4 | 300 | 5 | 1100 | 0 | 5 | 0 | 0 | 0 | 0.91
Banana peel | 9.9 | 41.38 | 8.9 | 88.02 | 9.28 | 2.7 | 35.65 | 45.94 | 6.19 | 6 | 2 | 0 | 1 | 4 | 300 | 5 | 1400 | 0 | 5 | 0 | 0 | 0 | 0.93
Banana peel | 9.9 | 41.38 | 8.9 | 88.02 | 9.28 | 2.7 | 35.65 | 45.94 | 6.19 | 6 | 2 | 0 | 1 | 4 | 300 | 5 | 1400 | 0 | 5 | 0 | 0 | 0 | 0.93
Banana peel | 9.9 | 41.38 | 8.9 | 88.02 | 9.28 | 2.7 | 35.65 | 45.94 | 6.19 | 6 | 2 | 1 | 1 | 4 | 300 | 5 | 800 | 1 | 6 | 3 | 5 | 300 | 0.79
Banana peel | 9.9 | 41.38 | 8.9 | 88.02 | 9.28 | 2.7 | 35.65 | 45.94 | 6.19 | 6 | 2 | 1 | 1 | 4 | 300 | 5 | 800 | 1 | 6 | 3 | 5 | 300 | 0.79
Banana peel | 9.9 | 41.38 | 8.9 | 88.02 | 9.28 | 2.7 | 35.65 | 45.94 | 6.19 | 6 | 2 | 1 | 1 | 4 | 300 | 5 | 1100 | 1 | 6 | 3 | 5 | 300 | 0.92
Banana peel | 9.9 | 41.38 | 8.9 | 88.02 | 9.28 | 2.7 | 35.65 | 45.94 | 6.19 | 6 | 2 | 1 | 1 | 4 | 300 | 5 | 1100 | 1 | 6 | 3 | 5 | 300 | 0.92
Banana peel | 9.9 | 41.38 | 8.9 | 88.02 | 9.28 | 2.7 | 35.65 | 45.94 | 6.19 | 6 | 2 | 1 | 1 | 4 | 300 | 5 | 1400 | 1 | 6 | 3 | 5 | 300 | 0.94
Banana peel | 9.9 | 41.38 | 8.9 | 88.02 | 9.28 | 2.7 | 35.65 | 45.94 | 6.19 | 6 | 2 | 1 | 1 | 4 | 300 | 5 | 1400 | 1 | 6 | 3 | 5 | 300 | 0.94
Basswood | 34.4944 | 35.05253 | 8.842877 | 88.7 | 11.81 | 0.53 | 51.29364 | 41.16082 | 5.827496 | 6 | 1 | 0 | 1 | 2 | 131.8784 | 2.782421 | 500 | 0 | 5 | 0 | 0 | 0 | 0.66
Beech wood | 41.7 | 37.1 | 18.9 | 77.9 | 0.5 | 21.4 | 47.8 | 45.1 | 6.3 | 4 | 5 | 0 | 1 | 4 | 60 | 3.3 | 1000 | 0 | 5 | 0 | 0 | 0 | 0.2932551
Beech wood | 41.7 | 37.1 | 18.9 | 77.9 | 0.5 | 21.4 | 47.8 | 45.1 | 6.3 | 4 | 5 | 0 | 1 | 4 | 60 | 3.3 | 1200 | 0 | 5 | 0 | 0 | 0 | 0.4149378
Beech wood | 41.7 | 37.1 | 18.9 | 77.9 | 0.5 | 21.4 | 47.8 | 45.1 | 6.3 | 4 | 5 | 0 | 1 | 4 | 60 | 3.3 | 1400 | 0 | 5 | 0 | 0 | 0 | 0.4975124
Buckwheat hulls | 20.4 | 18.5 | 27 | 66.9 | 2.6 | 18.1 | 47.5 | 44.1 | 5.8 | 3 | 5 | 0 | 1 | 4 | 120 | 3 | 700 | 0 | 5 | 0 | 0 | 0 | 0.56
Buckwheat hulls | 20.4 | 18.5 | 27 | 66.9 | 2.6 | 18.1 | 47.5 | 44.1 | 5.8 | 3 | 5 | 0 | 1 | 4 | 120 | 3 | 900 | 0 | 5 | 0 | 0 | 0 | 0.56
Buckwheat hulls | 20.4 | 18.5 | 27 | 66.9 | 2.6 | 18.1 | 47.5 | 44.1 | 5.8 | 3 | 5 | 0 | 1 | 4 | 120 | 3 | 1100 | 0 | 5 | 0 | 0 | 0 | 0.61
Buckwheat hulls | 20.4 | 18.5 | 27 | 66.9 | 2.6 | 18.1 | 47.5 | 44.1 | 5.8 | 3 | 5 | 0 | 1 | 4 | 120 | 3 | 1300 | 0 | 5 | 0 | 0 | 0 | 0.63
Cedarwood bark | 43.61456 | 33.69956 | 13.36103 | 69.78239 | 4.572742 | 23.96326 | 48.69 | 44.72 | 6.13 | 6 | 1 | 0 | 1 | 4 | 120 | 3 | 600 | 0 | 5 | 0 | 0 | 0 | 0.34
Cedarwood bark | 43.61456 | 33.69956 | 13.36103 | 69.78239 | 4.572742 | 23.96326 | 48.69 | 44.72 | 6.13 | 6 | 1 | 0 | 1 | 4 | 120 | 3 | 800 | 0 | 5 | 0 | 0 | 0 | 0.38
Cedarwood bark | 43.61456 | 33.69956 | 13.36103 | 69.78239 | 4.572742 | 23.96326 | 48.69 | 44.72 | 6.13 | 6 | 1 | 0 | 1 | 4 | 120 | 3 | 1000 | 0 | 5 | 0 | 0 | 0 | 0.45
Cellulose | 100 | 0 | 0 | 69.67887 | 11.11548 | 21.64949 | 47.68386 | 42.92684 | 6.151108 | 1 | 5 | 0 | 1 | 4 | 120 | 5 | 1000 | 0 | 5 | 0 | 0 | 0 | 0.4926108
Cellulose | 100 | 0 | 0 | 69.67887 | 11.11548 | 21.64949 | 47.68386 | 42.92684 | 6.151108 | 1 | 5 | 0 | 1 | 4 | 120 | 5 | 1200 | 0 | 5 | 0 | 0 | 0 | 0.5319149
Cellulose | 100 | 0 | 0 | 69.67887 | 11.11548 | 21.64949 | 47.68386 | 42.92684 | 6.151108 | 1 | 5 | 0 | 1 | 4 | 120 | 5 | 1400 | 0 | 5 | 0 | 0 | 0 | 0.5347594
Cellulose | 100 | 0 | 0 | 69.67887 | 11.11548 | 21.64949 | 47.68386 | 42.92684 | 6.151108 | 1 | 5 | 0 | 1 | 4 | 120 | 5 | 1600 | 0 | 5 | 0 | 0 | 0 | 0.5714286
Cellulose | 100 | 0 | 0 | 69.67887 | 11.11548 | 21.64949 | 47.68386 | 42.92684 | 6.151108 | 1 | 5 | 0 | 1 | 4 | 120 | 5 | 1800 | 0 | 5 | 0 | 0 | 0 | 0.6849315
Cellulose | 100 | 0 | 0 | 69.67887 | 11.11548 | 21.64949 | 47.68386 | 42.92684 | 6.151108 | 1 | 5 | 1 | 1 | 4 | 60 | 10 | 800 | 1 | 5 | 480 | 10 | 1300 | 0.72
Chrysanthemum | 21.55 | 28.80478 | 23.03 | 69.46 | 11.82 | 18.69 | 47.51027 | 40.19874 | 6.246458 | 6 | 7 | 0 | 1 | 6 | 60 | 5 | 700 | 0 | 5 | 0 | 0 | 0 | 1.24
Coconut endocarp | 33.6614 | 20.9826 | 34.91168 | 72.65688 | 2.447158 | 19.98105 | 51.1 | 42.6 | 5.53 | 6 | 5 | 0 | 1 | 4 | 126.0162 | 3.814802 | 900 | 0 | 5 | 0 | 0 | 0 | 1.14
Coconut endocarp | 33.6614 | 20.9826 | 34.91168 | 72.65688 | 2.447158 | 19.98105 | 51.1 | 42.6 | 5.53 | 6 | 5 | 0 | 1 | 4 | 170.0435 | 4.240687 | 1000 | 0 | 5 | 0 | 0 | 0 | 1.19
Coconut endocarp | 33.6614 | 20.9826 | 34.91168 | 72.65688 | 2.447158 | 19.98105 | 51.1 | 42.6 | 5.53 | 6 | 5 | 0 | 1 | 4 | 188.2222 | 5.181459 | 1100 | 0 | 5 | 0 | 0 | 0 | 1.15
Coconut endocarp | 33.6614 | 20.9826 | 34.91168 | 72.65688 | 2.447158 | 19.98105 | 51.1 | 42.6 | 5.53 | 6 | 5 | 0 | 1 | 4 | 125.9927 | 4.157724 | 1200 | 0 | 5 | 0 | 0 | 0 | 1.31
Coconut endocarp | 33.6614 | 20.9826 | 34.91168 | 72.65688 | 2.447158 | 19.98105 | 51.1 | 42.6 | 5.53 | 6 | 5 | 0 | 1 | 4 | 188.2252 | 5.181471 | 1100 | 0 | 5 | 0 | 0 | 0 | 1.18
Coconut shells | 17.89 | 56.29 | 25.82 | 83.98220245 | 3.56 | 12.46 | 64.23 | 27.61 | 6.89 | 4 | 3 | 0 | 1 | 4 | 104 | 5 | 1300 | 0 | 5 | 0 | 0 | 0 | 0.5494505
Coconut shells | 17.89 | 56.29 | 25.82 | 83.98220245 | 3.56 | 12.46 | 64.23 | 27.61 | 6.89 | 1 | 5 | 0 | 1 | 4 | 120 | 5 | 1400 | 0 | 5 | 0 | 0 | 0 | 0.6060606
Coconut shells | 17.89 | 56.29 | 25.82 | 83.98220245 | 3.56 | 12.46 | 64.23 | 27.61 | 6.89 | 4 | 5 | 1 | 1 | 4 | 120 | 5 | 1300 | 1 | 4 | 120 | 5 | 300 | 0.7874016
Coconut shells | 17.89 | 56.29 | 25.82 | 83.98220245 | 3.56 | 12.46 | 64.23 | 27.61 | 6.89 | 4 | 5 | 1 | 1 | 4 | 120 | 5 | 1300 | 1 | 4 | 120 | 5 | 300 | 0.8928571
Coconut shells | 17.89 | 56.29 | 25.82 | 83.98220245 | 3.56 | 12.46 | 64.23 | 27.61 | 6.89 | 4 | 1 | 0 | 1 | 4 | 60 | 5 | 1300 | 0 | 5 | 0 | 0 | 0 | 0.5376344
Coffee ground | 12.4 | 39.1 | 23.9 | 83.3 | 15.3 | 1.5 | 54.2 | 33.1 | 7 | 4 | 5 | 0 | 1 | 0 | 480 | 10 | 970 | 0 | 5 | 0 | 0 | 0 | 0.965
Coffee ground | 12.4 | 39.1 | 23.9 | 83.3 | 15.3 | 1.5 | 54.2 | 33.1 | 7 | 4 | 1 | 1 | 1 | 4 | 120 | 3 | 400 | 1 | 5 | 120 | 5 | 1000 | 0.91
Coir | 34.33598 | 13.41338 | 25.0939 | 69.2 | 15.1 | 21.6 | 40.8 | 40.3 | 3.5 | 5 | 2 | 0 | 1 | 4 | 120 | 4.433101 | 800 | 0 | 5 | 0 | 0 | 0 | 0.72
Coir | 34.33598 | 13.41338 | 25.0939 | 69.2 | 15.1 | 21.6 | 40.8 | 40.3 | 3.5 | 5 | 2 | 0 | 1 | 4 | 120 | 4.680251 | 1000 | 0 | 5 | 0 | 0 | 0 | 0.83
Coir | 34.33598 | 13.41338 | 25.0939 | 69.2 | 15.1 | 21.6 | 40.8 | 40.3 | 3.5 | 5 | 2 | 0 | 1 | 4 | 120 | 4.467461 | 1200 | 0 | 5 | 0 | 0 | 0 | 0.84
Corn cob | 45.88 | 39.4 | 11.32 | 87.76 | 1.05 | 11.19 | 43.81 | 48.19 | 6.54 | 4 | 5 | 0 | 1 | 4 | 60 | 5 | 1400 | 0 | 5 | 0 | 0 | 0 | 0.4444444
Corn cob | 45.88 | 39.4 | 11.32 | 87.76 | 1.05 | 11.19 | 43.81 | 48.19 | 6.54 | 4 | 5 | 1 | 1 | 4 | 120 | 5 | 500 | 1 | 0 | 120 | 0 | 1150 | 0.6165228
Corn cob | 45.88 | 39.4 | 11.32 | 87.76 | 1.05 | 11.19 | 43.81 | 48.19 | 6.54 | 4 | 5 | 1 | 1 | 4 | 120 | 5 | 500 | 1 | 0 | 120 | 0 | 1300 | 0.6349206
Corn cob | 45.88 | 39.4 | 11.32 | 87.76 | 1.05 | 11.19 | 43.81 | 48.19 | 6.54 | 4 | 5 | 1 | 1 | 4 | 120 | 5 | 500 | 1 | 0 | 120 | 0 | 1450 | 0.6671114
Corn cobs | 45.88 | 39.4 | 11.32 | 87.76 | 1.05 | 11.19 | 43.81 | 48.19 | 6.54 | 1 | 5 | 1 | 1 | 4 | 120 | 5 | 500 | 1 | 5 | 120 | 1.373684 | 1150 | 0.6165228
Corn cobs | 45.88 | 39.4 | 11.32 | 87.76 | 1.05 | 11.19 | 43.81 | 48.19 | 6.54 | 1 | 5 | 1 | 1 | 4 | 120 | 5 | 500 | 1 | 5 | 120 | 4.286059 | 1300 | 0.6349206
Corn cobs | 45.88 | 39.4 | 11.32 | 87.76 | 1.05 | 11.19 | 43.81 | 48.19 | 6.54 | 1 | 5 | 1 | 1 | 4 | 120 | 5 | 500 | 1 | 5 | 120 | 1.373685 | 1450 | 0.6671114
Corn silk | 42.36 | 10.26 | 27.19 | 72.2 | 5.4 | 22.4 | 45.86 | 46.43 | 5.940967 | 4 | 3 | 0 | 1 | 4 | 60 | 5 | 1300 | 0 | 5 | 0 | 0 | 0 | 0.5617978
Corn silk | 42.36 | 10.26 | 27.19 | 72.2 | 5.4 | 22.4 | 45.86 | 46.43 | 5.935414 | 4 | 1 | 0 | 1 | 4 | 60 | 5 | 1300 | 0 | 5 | 0 | 0 | 0 | 0.5681818
Corn Stalks | 31.31 | 40.13 | 4.74 | 77.48 | 7.92 | 6.14 | 44.17 | 49.07 | 5.65 | 4 | 5 | 0 | 1 | 4 | 120 | 4.160466 | 1200 | 0 | 5 | 0 | 0 | 0 | 0.5910165
Corn Stalks | 31.31 | 40.13 | 4.74 | 77.48 | 7.92 | 6.14 | 44.17 | 49.07 | 5.65 | 4 | 5 | 0 | 1 | 4 | 120 | 4.160466 | 1200 | 0 | 5 | 0 | 0 | 0 | 0.6393862
Corn straw pith | 57.6 | 21.3 | 6.1 | 80.57 | 5.49 | 13.89 | 44.69 | 49.1 | 5.93 | 4 | 5 | 0 | 1 | 4 | 120 | 3.661895 | 1200 | 0 | 5 | 0 | 0 | 0 | 0.87
Corn straw pith | 57.6 | 21.3 | 6.1 | 80.57 | 5.49 | 13.89 | 44.69 | 49.1 | 5.93 | 4 | 5 | 0 | 1 | 4 | 120 | 4.999337 | 1400 | 0 | 5 | 0 | 0 | 0 | 0.94
Corn straw pith | 57.6 | 21.3 | 6.1 | 80.57 | 5.49 | 13.89 | 44.69 | 49.1 | 5.93 | 4 | 5 | 0 | 1 | 4 | 120 | 4.160228 | 1600 | 0 | 5 | 0 | 0 | 0 | 0.96
Corncob | 45.88 | 39.4 | 11.32 | 87.76 | 1.05 | 11.19 | 43.81 | 48.19 | 6.54 | 4 | 1 | 1 | 1 | 4 | 120 | 3 | 500 | 1 | 5 | 120 | 5 | 1000 | 0.4739336
Corncob | 45.88 | 39.4 | 11.32 | 87.76 | 1.05 | 11.19 | 43.81 | 48.19 | 6.54 | 4 | 1 | 1 | 1 | 4 | 120 | 3 | 500 | 1 | 5 | 120 | 5 | 1200 | 0.5025126
Corncob | 45.88 | 39.4 | 11.32 | 87.76 | 1.05 | 11.19 | 43.81 | 48.19 | 6.54 | 4 | 1 | 1 | 1 | 4 | 120 | 3 | 500 | 1 | 5 | 120 | 5 | 1400 | 0.5649718
Corncob | 45.88 | 39.4 | 11.32 | 87.76 | 1.05 | 11.19 | 43.81 | 48.19 | 6.54 | 4 | 1 | 1 | 1 | 4 | 120 | 3 | 500 | 1 | 5 | 120 | 5 | 1600 | 0.5714286
Corncob | 45.88 | 39.4 | 11.32 | 87.76 | 1.05 | 11.19 | 43.81 | 48.19 | 6.54 | 1 | 5 | 0 | 1 | 4 | 120 | 4 | 1300 | 0 | 5 | 0 | 0 | 0 | 0.5347594
Corncob | 45.88 | 39.4 | 11.32 | 87.76 | 1.05 | 11.19 | 43.81 | 48.19 | 6.54 | 1 | 5 | 1 | 1 | 4 | 120 | 4 | 400 | 1 | 5 | 120 | 5 | 1300 | 0.5747126
Corncob | 45.88 | 39.4 | 11.32 | 87.76 | 1.05 | 11.19 | 43.81 | 48.19 | 6.54 | 1 | 5 | 1 | 1 | 4 | 120 | 4 | 500 | 1 | 5 | 120 | 5 | 1300 | 0.6060606
Corncob | 45.88 | 39.4 | 11.32 | 87.76 | 1.05 | 11.19 | 43.81 | 48.19 | 6.54 | 1 | 5 | 1 | 1 | 4 | 120 | 4 | 600 | 1 | 5 | 120 | 5 | 1300 | 0.5882353
Corncob | 45.88 | 39.4 | 11.32 | 87.76 | 1.05 | 11.19 | 43.81 | 48.19 | 6.54 | 4 | 1 | 1 | 1 | 4 | 120 | 5 | 500 | 1 | 5 | 120 | 5 | 1000 | 0.4166667
Corncob | 45.88 | 39.4 | 11.32 | 87.76 | 1.05 | 11.19 | 43.81 | 48.19 | 6.54 | 4 | 1 | 1 | 1 | 4 | 120 | 5 | 500 | 1 | 5 | 120 | 5 | 1200 | 0.4975124
Corncob | 45.88 | 39.4 | 11.32 | 87.76 | 1.05 | 11.19 | 43.81 | 48.19 | 6.54 | 4 | 1 | 1 | 1 | 4 | 120 | 5 | 500 | 1 | 5 | 120 | 5 | 1400 | 0.617284
Corncob | 45.88 | 39.4 | 11.32 | 87.76 | 1.05 | 11.19 | 43.81 | 48.19 | 6.54 | 4 | 1 | 1 | 1 | 4 | 120 | 5 | 500 | 1 | 5 | 120 | 5 | 1600 | 0.6578947
Cucumber stem | 16.13 | 4.33 | 4.51 | 74.78282 | 6.353051 | 15.83786 | 47.36646 | 41.69902 | 5.88765 | 4 | 2 | 1 | 1 | 4 | 420 | 5 | 600 | 1 | 5 | 120 | 5 | 800 | 0.5347594
Cucumber stem | 16.13 | 4.33 | 4.51 | 74.78282 | 6.353051 | 15.83786 | 47.36646 | 41.69902 | 5.88765 | 4 | 2 | 1 | 1 | 4 | 420 | 5 | 600 | 1 | 5 | 120 | 5 | 900 | 0.5494505
Cucumber stem | 16.13 | 4.33 | 4.51 | 74.78282 | 6.353051 | 15.83786 | 47.36646 | 41.69902 | 5.88765 | 4 | 2 | 1 | 1 | 4 | 420 | 5 | 600 | 1 | 5 | 120 | 5 | 1000 | 0.591716
Cucumber stem | 16.13 | 4.33 | 4.51 | 74.78282 | 6.353051 | 15.83786 | 47.36646 | 41.69902 | 5.88765 | 4 | 2 | 1 | 1 | 4 | 420 | 5 | 600 | 1 | 5 | 120 | 5 | 1100 | 0.6060606
Cucumber stem | 16.13 | 4.33 | 4.51 | 74.78282 | 6.353051 | 15.83786 | 47.36646 | 41.69902 | 5.88765 | 4 | 1 | 1 | 0 | 4 | 360 | 5 | 150 | 1 | 5 | 120 | 5 | 1000 | 0.952381
Date palm pulp | 24.9 | 27.8 | 22.6 | 24.33 | 3.02 | 9.77 | 94.1 | 1.51 | 0.25 | 6 | 5 | 0 | 1 | 4 | 60 | 5 | 800 | 0 | 5 | 0 | 0 | 0 | 0.4132231
Date palm pulp | 24.9 | 27.8 | 22.6 | 24.33 | 3.02 | 9.77 | 94.1 | 1.51 | 0.25 | 6 | 5 | 0 | 1 | 4 | 60 | 5 | 1000 | 0 | 5 | 0 | 0 | 0 | 0.5291005
Date palm pulp | 24.9 | 27.8 | 22.6 | 24.33 | 3.02 | 9.77 | 94.1 | 1.51 | 0.25 | 6 | 5 | 0 | 1 | 4 | 60 | 5 | 1200 | 0 | 5 | 0 | 0 | 0 | 0.5586592
Date palm pulp | 24.9 | 27.8 | 22.6 | 24.33 | 3.02 | 9.77 | 94.1 | 1.51 | 0.25 | 6 | 5 | 0 | 1 | 4 | 60 | 5 | 1300 | 0 | 5 | 0 | 0 | 0 | 0.5847953
Date palm pulp | 24.9 | 27.8 | 22.6 | 24.33 | 3.02 | 9.77 | 94.1 | 1.51 | 0.25 | 6 | 5 | 0 | 1 | 4 | 60 | 5 | 1400 | 0 | 5 | 0 | 0 | 0 | 0.6329114
Date palm seed | 23.9 | 26.8 | 21.6 | 75.1 | 9.8 | 8.1 | 44.1 | 48.3 | 6.1 | 6 | 5 | 0 | 1 | 4 | 60 | 5 | 800 | 0 | 5 | 0 | 0 | 0 | 0.4347826
Date palm seed | 23.9 | 26.8 | 21.6 | 75.1 | 9.8 | 8.1 | 44.1 | 48.3 | 6.1 | 6 | 5 | 0 | 1 | 4 | 60 | 5 | 1000 | 0 | 5 | 0 | 0 | 0 | 0.4651163
Date palm seed | 23.9 | 26.8 | 21.6 | 75.1 | 9.8 | 8.1 | 44.1 | 48.3 | 6.1 | 6 | 5 | 0 | 1 | 4 | 60 | 5 | 1200 | 0 | 5 | 0 | 0 | 0 | 0.4950495
Date palm seed | 23.9 | 26.8 | 21.6 | 75.1 | 9.8 | 8.1 | 44.1 | 48.3 | 6.1 | 6 | 5 | 0 | 1 | 4 | 60 | 5 | 1300 | 0 | 5 | 0 | 0 | 0 | 0.5780347
Date palm seed | 23.9 | 26.8 | 21.6 | 75.1 | 9.8 | 8.1 | 44.1 | 48.3 | 6.1 | 6 | 5 | 0 | 1 | 4 | 60 | 5 | 1400 | 0 | 5 | 0 | 0 | 0 | 0.591716
Eucalyptus | 57.3 | 16.8 | 25.9 | 74.62 | 5.55 | 19.83 | 42.55 | 46.76 | 6.01 | 4 | 5 | 0 | 1 | 4 | 158.0672 | 4.312944 | 1000 | 0 | 5 | 0 | 0 | 0 | 1.32
Eucalyptus | 57.3 | 16.8 | 25.9 | 74.62 | 5.55 | 19.83 | 42.55 | 46.76 | 6.01 | 4 | 5 | 0 | 1 | 4 | 143.1586 | 4.83596 | 1200 | 0 | 5 | 0 | 0 | 0 | 1.08
Eucalyptus | 57.3 | 16.8 | 25.9 | 74.62 | 5.55 | 19.83 | 42.55 | 46.76 | 6.01 | 4 | 5 | 0 | 1 | 4 | 190.2743 | 4.224855 | 1400 | 0 | 5 | 0 | 0 | 0 | 1.02
Eucalyptus | 57.3 | 16.8 | 25.9 | 74.62 | 5.55 | 19.83 | 42.55 | 46.76 | 6.01 | 4 | 5 | 0 | 1 | 4 | 150.3522 | 4.504037 | 1600 | 0 | 5 | 0 | 0 | 0 | 1
Eucalyptus wood | 57.3 | 16.8 | 25.9 | 74.62 | 5.55 | 19.83 | 42.55 | 46.76 | 6.01 | 1 | 5 | 0 | 1 | 4 | 120 | 5 | 700 | 0 | 5 | 0 | 0 | 0 | 0.4761905
Eucalyptus wood | 57.3 | 16.8 | 25.9 | 74.62 | 5.55 | 19.83 | 42.55 | 46.76 | 6.01 | 1 | 5 | 0 | 1 | 4 | 120 | 5 | 900 | 0 | 5 | 0 | 0 | 0 | 0.4975124
Eucalyptus wood | 57.3 | 16.8 | 25.9 | 74.62 | 5.55 | 19.83 | 42.55 | 46.76 | 6.01 | 1 | 5 | 0 | 1 | 4 | 120 | 5 | 1100 | 0 | 5 | 0 | 0 | 0 | 0.5649718
Eucalyptus wood | 57.3 | 16.8 | 25.9 | 74.62 | 5.55 | 19.83 | 42.55 | 46.76 | 6.01 | 1 | 5 | 0 | 1 | 4 | 120 | 5 | 1400 | 0 | 5 | 0 | 0 | 0 | 0.6493506
Fir wood | 45.81 | 26.78 | 28.24 | 85.5 | 0.3 | 10.5 | 47.2 | 44.8 | 6.1 | 4 | 5 | 0 | 1 | 4 | 480 | 10 | 1100 | 0 | 5 | 0 | 0 | 0 | 0.62
Fir wood | 45.81 | 26.78 | 28.24 | 85.5 | 0.3 | 10.5 | 47.2 | 44.8 | 6.1 | 4 | 5 | 0 | 1 | 4 | 480 | 10 | 1300 | 0 | 5 | 0 | 0 | 0 | 0.66
Fir wood | 45.81 | 26.78 | 28.24 | 85.5 | 0.3 | 10.5 | 47.2 | 44.8 | 6.1 | 4 | 5 | 0 | 1 | 4 | 480 | 10 | 1500 | 0 | 5 | 0 | 0 | 0 | 0.67
Fir wood | 45.81 | 26.78 | 28.24 | 85.5 | 0.3 | 10.5 | 47.2 | 44.8 | 6.1 | 1 | 5 | 1 | 1 | 4 | 60 | 10 | 800 | 0 | 5 | 300 | 6.25 | 812.5 | 0.55
Fir wood | 45.81 | 26.78 | 28.24 | 85.5 | 0.3 | 10.5 | 47.2 | 44.8 | 6.1 | 1 | 5 | 1 | 1 | 4 | 60 | 10 | 800 | 1 | 5 | 480 | 10 | 1100 | 0.62
Fir wood | 45.81 | 26.78 | 28.24 | 85.5 | 0.3 | 10.5 | 47.2 | 44.8 | 6.1 | 1 | 5 | 1 | 1 | 4 | 60 | 10 | 800 | 1 | 5 | 480 | 10 | 1300 | 0.66
Fir wood | 45.81 | 26.78 | 28.24 | 85.5 | 0.3 | 10.5 | 47.2 | 44.8 | 6.1 | 1 | 5 | 1 | 1 | 4 | 60 | 10 | 800 | 1 | 5 | 480 | 10 | 1500 | 0.67
Fir wood | 45.81 | 26.78 | 28.24 | 85.5 | 0.3 | 10.5 | 47.2 | 44.8 | 6.1 | 1 | 5 | 1 | 1 | 4 | 60 | 10 | 800 | 1 | 5 | 480 | 10 | 1300 | 0.63
Ginkgo leave | 44.96148 | 14.51566 | 35.21846 | 68.6 | 7.8 | 23.5 | 45.8 | 46.3 | 5.9 | 4 | 1 | 0 | 1 | 4 | 120 | 5 | 600 | 0 | 5 | 0 | 0 | 0 | 0.38
Ginkgo leave | 44.96148 | 14.51566 | 35.21846 | 68.6 | 7.8 | 23.5 | 45.8 | 46.3 | 5.9 | 4 | 1 | 0 | 1 | 4 | 120 | 5 | 800 | 0 | 5 | 0 | 0 | 0 | 0.4
Ginkgo leave | 44.96148 | 14.51566 | 35.21846 | 68.6 | 7.8 | 23.5 | 45.8 | 46.3 | 5.9 | 4 | 1 | 0 | 1 | 4 | 120 | 5 | 1000 | 0 | 5 | 0 | 0 | 0 | 0.45
Ginkgo leave | 44.96148 | 14.51566 | 35.21846 | 68.6 | 7.8 | 23.5 | 45.8 | 46.3 | 5.9 | 4 | 1 | 0 | 1 | 4 | 120 | 5 | 1200 | 0 | 5 | 0 | 0 | 0 | 0.48
Ginkgo leave | 44.96148 | 14.51566 | 35.21846 | 68.6 | 7.8 | 23.5 | 45.8 | 46.3 | 5.9 | 4 | 1 | 0 | 1 | 4 | 120 | 5 | 1300 | 0 | 5 | 0 | 0 | 0 | 0.59
Ginkgo leave | 44.96148 | 14.51566 | 35.21846 | 68.6 | 7.8 | 23.5 | 45.8 | 46.3 | 5.9 | 4 | 1 | 0 | 1 | 4 | 120 | 5 | 1400 | 0 | 5 | 0 | 0 | 0 | 0.64
Ginkgo leave | 44.96148 | 14.51566 | 35.21846 | 68.6 | 7.8 | 23.5 | 45.8 | 46.3 | 5.9 | 4 | 1 | 0 | 1 | 4 | 120 | 5 | 1500 | 0 | 5 | 0 | 0 | 0 | 0.65
Ginkgo leave | 44.96148 | 14.51566 | 35.21846 | 68.6 | 7.8 | 23.5 | 45.8 | 46.3 | 5.9 | 4 | 1 | 0 | 1 | 4 | 120 | 5 | 1700 | 0 | 5 | 0 | 0 | 0 | 0.76
Ginkgo leave | 44.96148 | 14.51566 | 35.21846 | 68.6 | 7.8 | 23.5 | 45.8 | 46.3 | 5.9 | 4 | 1 | 0 | 1 | 4 | 120 | 5 | 2000 | 0 | 5 | 0 | 0 | 0 | 1.87
Ginkgo leave | 44.96148 | 14.51566 | 35.21846 | 68.6 | 7.8 | 23.5 | 45.8 | 46.3 | 5.9 | 4 | 1 | 0 | 1 | 4 | 120 | 5 | 2500 | 0 | 5 | 0 | 0 | 0 | 9.19
Gourd shell | 63.4 | 15.3 | 14.7 | 79.72003 | 3.371155 | 13.36108 | 46.34354 | 46.00328 | 6.042869 | 4 | 1 | 1 | 1 | 4 | 1 | 10 | 1000 | 1 | 5 | 180 | 5 | 1200 | 0.5263158
Gourd shell | 63.4 | 15.3 | 14.7 | 79.72003 | 3.371155 | 13.36108 | 46.36532 | 45.97268 | 6.044398 | 4 | 1 | 1 | 1 | 4 | 1 | 10 | 1000 | 1 | 5 | 180 | 5 | 1400 | 0.5555556
Gourd shell | 63.4 | 15.3 | 14.7 | 79.72003 | 3.371155 | 13.36108 | 46.36532 | 45.97268 | 6.044398 | 4 | 1 | 1 | 1 | 4 | 1 | 10 | 1000 | 1 | 5 | 180 | 5 | 1600 | 0.5747126
Grape waste | 25.3 | 13.95 | 47.3 | 64.3 | 4.1 | 23.3 | 48.6 | 33.2 | 7 | 4 | 5 | 0 | 1 | 4 | 60 | 5 | 1300 | 0 | 5 | 0 | 0 | 0 | 0.4
Grape waste | 25.3 | 13.95 | 47.3 | 64.3 | 4.1 | 23.3 | 48.6 | 33.2 | 7 | 1 | 5 | 0 | 1 | 4 | 60 | 5 | 1300 | 0 | 5 | 0 | 0 | 0 | 0.4545455
Hemp hurd | 32 | 38.1 | 23.8 | 81.3 | 3 | 15.7 | 46.3 | 44.5 | 5.7 | 4 | 1 | 1 | 1 | 4 | 720 | 5 | 500 | 1 | 1 | 60 | 1 | 700 | 0.3610108
Hemp hurd | 32 | 38.1 | 23.8 | 81.3 | 3 | 15.7 | 46.3 | 44.5 | 5.7 | 4 | 1 | 1 | 1 | 4 | 720 | 5 | 500 | 1 | 1 | 60 | 1 | 700 | 0.2493766
Hemp hurd | 32 | 38.1 | 23.8 | 81.3 | 3 | 15.7 | 46.3 | 44.5 | 5.7 | 4 | 1 | 1 | 1 | 4 | 720 | 5 | 500 | 1 | 1 | 60 | 1 | 700 | 0.2444988
Hemp hurd | 32 | 38.1 | 23.8 | 81.3 | 3 | 15.7 | 46.3 | 44.5 | 5.7 | 4 | 1 | 1 | 1 | 4 | 720 | 5 | 500 | 1 | 1 | 60 | 1 | 800 | 0.2597403
Hemp hurd | 32 | 38.1 | 23.8 | 81.3 | 3 | 15.7 | 46.3 | 44.5 | 5.7 | 4 | 1 | 1 | 1 | 4 | 720 | 5 | 500 | 1 | 1 | 60 | 1 | 800 | 0.2557545
Hemp hurd | 32 | 38.1 | 23.8 | 81.3 | 3 | 15.7 | 46.3 | 44.5 | 5.7 | 4 | 1 | 1 | 1 | 4 | 720 | 5 | 500 | 1 | 1 | 60 | 1 | 800 | 0.1620746
Hemp hurd | 32 | 38.1 | 23.8 | 81.3 | 3 | 15.7 | 46.3 | 44.5 | 5.7 | 4 | 1 | 1 | 1 | 4 | 720 | 5 | 500 | 1 | 5 | 120 | 5 | 800 | 0.2262443
Hemp hurd | 32 | 38.1 | 23.8 | 81.3 | 3 | 15.7 | 46.3 | 44.5 | 5.7 | 4 | 1 | 1 | 0 | 0 | 720 | 5 | 180 | 1 | 5 | 120 | 5 | 800 | 0.2087683
Hemp hurd | 32 | 38.1 | 23.8 | 81.3 | 3 | 15.7 | 46.3 | 44.5 | 5.7 | 4 | 1 | 1 | 0 | 0 | 720 | 5 | 180 | 1 | 5 | 120 | 5 | 800 | 0.2487562
Hemp hurd | 32 | 38.1 | 23.8 | 81.3 | 3 | 15.7 | 46.3 | 44.5 | 5.7 | 4 | 1 | 1 | 1 | 4 | 720 | 5 | 500 | 1 | 5 | 120 | 5 | 1000 | 0.1915709
Hemp hurd | 32 | 38.1 | 23.8 | 81.3 | 3 | 15.7 | 46.3 | 44.5 | 5.7 | 4 | 1 | 1 | 0 | 0 | 720 | 5 | 180 | 1 | 5 | 120 | 5 | 1000 | 0.1785714
Hemp hurd | 32 | 38.1 | 23.8 | 81.3 | 3 | 15.7 | 46.3 | 44.5 | 5.7 | 4 | 1 | 1 | 0 | 0 | 720 | 5 | 180 | 1 | 5 | 120 | 5 | 1000 | 0.1811594
Hemp hurd | 32 | 38.1 | 23.8 | 81.3 | 3 | 15.7 | 46.3 | 44.5 | 5.7 | 4 | 1 | 1 | 1 | 4 | 720 | 5 | 500 | 1 | 5 | 120 | 5 | 1200 | 0.280112
Hemp hurd | 32 | 38.1 | 23.8 | 81.3 | 3 | 15.7 | 46.3 | 44.5 | 5.7 | 4 | 1 | 1 | 0 | 0 | 720 | 5 | 180 | 1 | 5 | 120 | 5 | 1200 | 0.2617801
Hemp hurd | 32 | 38.1 | 23.8 | 81.3 | 3 | 15.7 | 46.3 | 44.5 | 5.7 | 4 | 1 | 1 | 0 | 0 | 720 | 5 | 180 | 1 | 5 | 120 | 5 | 1200 | 0.2444988
Jack fruit seed | 17.97 | 9.06 | 1.91 | 70.3 | 1.66 | 10.84 | 45.04 | 45.27 | 6.13 | 4 | 3 | 0 | 1 | 4 | 60 | 5 | 1000 | 0 | 5 | 0 | 0 | 0 | 0.978
Jack fruit seed | 17.97 | 9.06 | 1.91 | 70.3 | 1.66 | 10.84 | 45.04 | 45.27 | 6.13 | 4 | 3 | 0 | 1 | 4 | 60 | 5 | 1100 | 0 | 5 | 0 | 0 | 0 | 0.989
Jack fruit seed | 17.97 | 9.06 | 1.91 | 70.3 | 1.66 | 10.84 | 45.04 | 45.27 | 6.13 | 4 | 3 | 0 | 1 | 4 | 60 | 5 | 1200 | 0 | 5 | 0 | 0 | 0 | 0.993
Jack fruit seed | 17.97 | 9.06 | 1.91 | 70.3 | 1.66 | 10.84 | 45.04 | 45.27 | 6.13 | 4 | 3 | 0 | 1 | 4 | 60 | 5 | 1300 | 0 | 5 | 0 | 0 | 0 | 0.995
Jackfruit rag | 17.71 | 7.32 | 4.03 | 68.79 | 4.17 | 16.58 | 43.89 | 44.04 | 5.43 | 6 | 1 | 0 | 1 | 4 | 120 | 10 | 700 | 0 | 5 | 0 | 0 | 0 | 1.02
Jackfruit rag | 17.71 | 7.32 | 4.03 | 68.79 | 4.17 | 16.58 | 43.89 | 44.04 | 5.43 | 6 | 1 | 0 | 1 | 4 | 120 | 10 | 800 | 0 | 5 | 0 | 0 | 0 | 1.08
Jackfruit rag | 17.71 | 7.32 | 4.03 | 68.79 | 4.17 | 16.58 | 43.89 | 44.04 | 5.43 | 6 | 1 | 0 | 1 | 4 | 120 | 10 | 900 | 0 | 5 | 0 | 0 | 0 | 1
Kapok fiber | 53.4 | 29.63 | 20.73 | 83.39074 | 2.643349 | 13.35315 | 46.98368 | 43.09199 | 6.119498 | 4 | 5 | 0 | 1 | 4 | 240 | 5 | 1200 | 0 | 5 | 0 | 0 | 0 | 0.6134969
Kapok fiber | 53.4 | 29.63 | 20.73 | 83.39074 | 2.643349 | 13.35315 | 46.98368 | 43.09199 | 6.119498 | 4 | 5 | 0 | 1 | 4 | 240 | 5 | 1400 | 0 | 5 | 0 | 0 | 0 | 0.5847953
Kapok fiber | 53.4 | 29.63 | 20.73 | 83.39074 | 2.643349 | 13.35315 | 46.98368 | 43.09199 | 6.119498 | 4 | 5 | 0 | 1 | 4 | 240 | 5 | 1200 | 0 | 5 | 0 | 0 | 0 | 1.03
Kapok fiber | 53.4 | 29.63 | 20.73 | 83.39074 | 2.643349 | 13.35315 | 46.98368 | 43.09199 | 6.119498 | 4 | 5 | 0 | 1 | 4 | 240 | 5 | 1400 | 0 | 5 | 0 | 0 | 0 | 1.08
Kapok fiber | 53.4 | 29.63 | 20.73 | 83.39074 | 2.643349 | 13.35315 | 46.98368 | 43.09199 | 6.119498 | 4 | 5 | 0 | 1 | 4 | 240 | 5 | 1600 | 0 | 5 | 0 | 0 | 0 | 1.1
Lignin | 0 | 0 | 100 | 74.41355 | 7.939571 | 16.04859 | 46.95525 | 44.85348 | 5.819995 | 1 | 5 | 0 | 1 | 4 | 120 | 5 | 1000 | 0 | 5 | 0 | 0 | 0 | 0.5235602
Lignin | 0 | 0 | 100 | 74.41355 | 7.939571 | 16.04859 | 46.95525 | 44.85348 | 5.819995 | 1 | 5 | 0 | 1 | 4 | 120 | 5 | 1200 | 0 | 5 | 0 | 0 | 0 | 0.5847953
Lignin | 0 | 0 | 100 | 74.41355 | 7.939571 | 16.04859 | 46.95525 | 44.85348 | 5.819995 | 1 | 5 | 0 | 1 | 4 | 120 | 5 | 1400 | 0 | 5 | 0 | 0 | 0 | 0.6329114
Lignin | 0 | 0 | 100 | 74.41355 | 7.939571 | 16.04859 | 46.95525 | 44.85348 | 5.819995 | 1 | 5 | 0 | 1 | 4 | 120 | 5 | 1600 | 0 | 5 | 0 | 0 | 0 | 0.6711409
Lignin | 0 | 0 | 100 | 74.41355 | 7.939571 | 16.04859 | 46.95525 | 44.85348 | 5.819995 | 1 | 5 | 0 | 1 | 4 | 120 | 5 | 1800 | 0 | 5 | 0 | 0 | 0 | 0.7092199
Lignin | 0 | 0 | 100 | 74.41355 | 7.939571 | 16.04859 | 46.95525 | 44.85348 | 5.819995 | 1 | 5 | 1 | 1 | 4 | 60 | 10 | 800 | 1 | 5 | 480 | 10 | 1300 | 0.62
Lotus seedpod | 32 | 22 | 18 | 74.08434 | 5.413954 | 20.32268 | 44.27681 | 42.42667 | 4.608769 | 4 | 1 | 0 | 1 | 4 | 120 | 3.01 | 1000 | 0 | 5 | 0 | 0 | 0 | 0.4081633
Lotus seedpod | 32 | 22 | 18 | 74.08434 | 5.413954 | 20.32268 | 44.27681 | 42.42667 | 4.608769 | 4 | 1 | 0 | 1 | 4 | 120 | 4.59 | 1200 | 0 | 5 | 0 | 0 | 0 | 0.4926108
Lotus seedpod | 32 | 22 | 18 | 74.08434 | 5.413954 | 20.32268 | 44.27681 | 42.42667 | 4.608769 | 4 | 1 | 0 | 1 | 4 | 120 | 5 | 1400 | 0 | 5 | 0 | 0 | 0 | 0.5586592
Macadamia nutshell | 29.5 | 30 | 40.1 | 76.25 | 0.36 | 23.4 | 49.7 | 35.2 | 6.2 | 4 | 5 | 0 | 1 | 4 | 60 | 4.605976 | 700 | 0 | 5 | 0 | 0 | 0 | 0.4291845
Macadamia nutshell | 29.5 | 30 | 40.1 | 76.25 | 0.36 | 23.4 | 49.7 | 35.2 | 6.2 | 4 | 5 | 0 | 1 | 4 | 60 | 3.822644 | 900 | 0 | 5 | 0 | 0 | 0 | 0.3472222
Macadamia nutshell | 29.5 | 30 | 40.1 | 76.25 | 0.36 | 23.4 | 49.7 | 35.2 | 6.2 | 4 | 5 | 0 | 1 | 4 | 60 | 3.905895 | 1100 | 0 | 5 | 0 | 0 | 0 | 0.3472222
Mangosteen shell | 26.22 | 15.39 | 48.52 | 62.28 | 1.85 | 32.29 | 48.81 | 42.7 | 5.73 | 4 | 5 | 0 | 1 | 4 | 120 | 3 | 800 | 0 | 5 | 0 | 0 | 0 | 0.492
Mangosteen shell | 26.22 | 15.39 | 48.52 | 62.28 | 1.85 | 32.29 | 48.81 | 42.7 | 5.73 | 4 | 5 | 0 | 1 | 4 | 120 | 3 | 900 | 0 | 5 | 0 | 0 | 0 | 0.507
Mangosteen shell | 26.22 | 15.39 | 48.52 | 62.28 | 1.85 | 32.29 | 48.81 | 42.7 | 5.73 | 4 | 5 | 0 | 1 | 4 | 120 | 3 | 1000 | 0 | 5 | 0 | 0 | 0 | 0.534
Mangosteen shell | 26.22 | 15.39 | 48.52 | 62.28 | 1.85 | 32.29 | 48.81 | 42.7 | 5.73 | 4 | 5 | 0 | 1 | 4 | 120 | 3 | 1100 | 0 | 5 | 0 | 0 | 0 | 0.569
Mangosteen shell | 26.22 | 15.39 | 48.52 | 62.28 | 1.85 | 32.29 | 48.81 | 42.7 | 5.73 | 4 | 5 | 0 | 1 | 4 | 120 | 3 | 1200 | 0 | 5 | 0 | 0 | 0 | 0.584
Mangosteen shell | 26.22 | 15.39 | 48.52 | 62.28 | 1.85 | 32.29 | 48.81 | 42.7 | 5.73 | 4 | 5 | 0 | 1 | 4 | 120 | 3 | 1300 | 0 | 5 | 0 | 0 | 0 | 0.598
Mangosteen shell | 26.22 | 15.39 | 48.52 | 62.28 | 1.85 | 32.29 | 48.81 | 42.7 | 5.73 | 4 | 5 | 0 | 1 | 4 | 120 | 3 | 1400 | 0 | 5 | 0 | 0 | 0 | 0.624
Mangosteen shell | 26.22 | 15.39 | 48.52 | 62.28 | 1.85 | 32.29 | 48.81 | 42.7 | 5.73 | 4 | 5 | 0 | 1 | 4 | 120 | 3 | 1500 | 0 | 5 | 0 | 0 | 0 | 0.666
Mangosteen shell | 26.22 | 15.39 | 48.52 | 62.28 | 1.85 | 32.29 | 48.81 | 42.7 | 5.73 | 4 | 5 | 0 | 1 | 4 | 120 | 3 | 1600 | 0 | 5 | 0 | 0 | 0 | 0.668
Maple tree | 44.6 | 33.1 | 22 | 65.3 | 23.93 | 10.77 | 40.77728 | 42.72782 | 5.484321 | 1 | 5 | 0 | 1 | 4 | 84.63809 | 4.610262 | 1400 | 0 | 5 | 0 | 0 | 0 | 0.58
Miscanthus | 36.96 | 22.12 | 23.3 | 83.1 | 1.48 | 5.92 | 45.51 | 37.8 | 5.29 | 4 | 5 | 0 | 1 | 4 | 60 | 3.3 | 1000 | 0 | 5 | 0 | 0 | 0 | 0.2754821
Miscanthus | 36.96 | 22.12 | 23.3 | 83.1 | 1.48 | 5.92 | 45.51 | 37.8 | 5.29 | 4 | 5 | 0 | 1 | 4 | 60 | 3.3 | 1200 | 0 | 5 | 0 | 0 | 0 | 0.4032258
Miscanthus | 36.96 | 22.12 | 23.3 | 83.1 | 1.48 | 5.92 | 45.51 | 37.8 | 5.29 | 4 | 5 | 0 | 1 | 4 | 60 | 3.3 | 1400 | 0 | 5 | 0 | 0 | 0 | 0.4587156
Oatmeal | 40.1 | 25.1 | 26.1 | 76.1 | 6.1 | 16.1 | 48.17 | 45.55 | 6.23 | 4 | 7 | 1 | 0 | 4 | 720 | 4.82703 | 200 | 1 | 5 | 83.98853 | 2.599236 | 300 | 0.41
Oatmeal | 40.1 | 25.1 | 26.1 | 76.1 | 6.1 | 16.1 | 48.17 | 45.55 | 6.23 | 4 | 7 | 1 | 0 | 4 | 720 | 4.82703 | 200 | 1 | 5 | 98.55357 | 3.570238 | 500 | 0.67
Oatmeal | 40.1 | 25.1 | 26.1 | 76.1 | 6.1 | 16.1 | 48.17 | 45.55 | 6.23 | 4 | 7 | 1 | 0 | 4 | 720 | 4.82703 | 200 | 1 | 5 | 108.7835 | 4.252231 | 700 | 0.84
Oatmeal | 40.1 | 25.1 | 26.1 | 76.1 | 6.1 | 16.1 | 48.17 | 45.55 | 6.23 | 4 | 7 | 1 | 0 | 4 | 720 | 4.82703 | 200 | 1 | 5 | 120 | 5 | 900 | 0.91
Olive Shells | 53.5 | 22.3 | 22.5 | 89.3 | 0.6 | 10 | 49.5 | 40.7 | 6.4 | 4 | 5 | 0 | 1 | 4 | 120 | 5 | 1200 | 0 | 5 | 0 | 0 | 0 | 0.3816794
Olive Shells | 53.5 | 22.3 | 22.5 | 89.3 | 0.6 | 10 | 49.5 | 40.7 | 6.4 | 4 | 5 | 0 | 1 | 4 | 120 | 5 | 1300 | 0 | 5 | 0 | 0 | 0 | 0.5586592
Olive Shells | 53.5 | 22.3 | 22.5 | 89.3 | 0.6 | 10 | 49.5 | 40.7 | 6.4 | 4 | 5 | 0 | 1 | 4 | 120 | 5 | 1400 | 0 | 5 | 0 | 0 | 0 | 0.5780347
Olive Shells | 53.5 | 22.3 | 22.5 | 89.3 | 0.6 | 10 | 49.5 | 40.7 | 6.4 | 4 | 5 | 1 | 1 | 4 | 120 | 5 | 300 | 1 | 5 | 120 | 5 | 1300 | 0.4761905
Olive Shells | 53.5 | 22.3 | 22.5 | 89.3 | 0.6 | 10 | 49.5 | 40.7 | 6.4 | 4 | 5 | 1 | 1 | 4 | 120 | 5 | 300 | 1 | 5 | 120 | 5 | 1300 | 0.5681818
Olive Shells | 53.5 | 22.3 | 22.5 | 89.3 | 0.6 | 10 | 49.5 | 40.7 | 6.4 | 4 | 5 | 1 | 1 | 4 | 120 | 5 | 300 | 1 | 5 | 120 | 5 | 1300 | 0.4950495
Olive stone | 53.5 | 22.3 | 22.5 | 89.3 | 0.6 | 10 | 49.5 | 40.7 | 6.4 | 4 | 5 | 0 | 1 | 4 | 137.4896 | 3.860695 | 800 | 0 | 5 | 0 | 0 | 0 | 0.2754821
Olive stone | 53.5 | 22.3 | 22.5 | 89.3 | 0.6 | 10 | 49.5 | 40.7 | 6.4 | 4 | 5 | 0 | 1 | 4 | 120 | 3.752791 | 1000 | 0 | 5 | 0 | 0 | 0 | 0.2659574
Olive stone | 53.5 | 22.3 | 22.5 | 89.3 | 0.6 | 10 | 49.5 | 40.7 | 6.4 | 4 | 5 | 0 | 1 | 4 | 120.2145 | 4.996166 | 1200 | 0 | 5 | 0 | 0 | 0 | 0.2793296
Olive stone | 53.5 | 22.3 | 22.5 | 89.3 | 0.6 | 10 | 49.5 | 40.7 | 6.4 | 4 | 5 | 0 | 1 | 4 | 120.4281 | 4.996968 | 1400 | 0 | 5 | 0 | 0 | 0 | 0.4048583
Olive stone | 53.5 | 22.3 | 22.5 | 89.3 | 0.6 | 10 | 49.5 | 40.7 | 6.4 | 4 | 5 | 0 | 1 | 4 | 168.6258 | 4.558855 | 1600 | 0 | 5 | 0 | 0 | 0 | 0.4016064
Olive stone | 53.5 | 22.3 | 22.5 | 89.3 | 0.6 | 10 | 49.5 | 40.7 | 6.4 | 4 | 5 | 0 | 1 | 4 | 120 | 5 | 2000 | 0 | 5 | 0 | 0 | 0 | 0.5076142
Orange peel | 25 | 17 | 23.20378 | 79.02 | 3.43 | 17.54 | 46.04 | 36.89 | 5.54 | 6 | 1 | 0 | 1 | 4 | 60 | 3 | 700 | 0 | 5 | 0 | 0 | 0 | 0.39
Palm Leaves | 40.21 | 12.8 | 32.2 | 77.5 | 12.1 | 6.1 | 50.4 | 41.8 | 6.3 | 1 | 5 | 0 | 1 | 4 | 163.015 | 4.28622 | 800 | 0 | 5 | 0 | 0 | 0 | 0.3174603
Palm Leaves | 40.21 | 12.8 | 32.2 | 77.5 | 12.1 | 6.1 | 50.4 | 41.8 | 6.3 | 1 | 5 | 0 | 1 | 4 | 134.0722 | 4.578133 | 900 | 0 | 5 | 0 | 0 | 0 | 0.3571429
Palm Leaves | 40.21 | 12.8 | 32.2 | 77.5 | 12.1 | 6.1 | 50.4 | 41.8 | 6.3 | 1 | 5 | 0 | 1 | 4 | 160.0994 | 3.930679 | 1000 | 0 | 5 | 0 | 0 | 0 | 0.4032258
Palm Leaves | 40.21 | 12.8 | 32.2 | 77.5 | 12.1 | 6.1 | 50.4 | 41.8 | 6.3 | 1 | 5 | 0 | 1 | 4 | 209.0754 | 5.639586 | 1100 | 0 | 5 | 0 | 0 | 0 | 0.4464286
Palm Leaves | 40.21 | 12.8 | 32.2 | 77.5 | 12.1 | 6.1 | 50.4 | 41.8 | 6.3 | 1 | 5 | 0 | 1 | 4 | 163.0142 | 4.286218 | 800 | 0 | 5 | 0 | 0 | 0 | 0.2967359
Palm Leaves | 40.21 | 12.8 | 32.2 | 77.5 | 12.1 | 6.1 | 50.4 | 41.8 | 6.3 | 1 | 5 | 0 | 1 | 4 | 134.0728 | 4.57815 | 900 | 0 | 5 | 0 | 0 | 0 | 0.304878
Palm Leaves | 40.21 | 12.8 | 32.2 | 77.5 | 12.1 | 6.1 | 50.4 | 41.8 | 6.3 | 1 | 5 | 0 | 1 | 4 | 160.0947 | 3.930643 | 1000 | 0 | 5 | 0 | 0 | 0 | 0.3134796
Palm Leaves | 40.21 | 12.8 | 32.2 | 77.5 | 12.1 | 6.1 | 50.4 | 41.8 | 6.3 | 1 | 5 | 0 | 1 | 4 | 209.0759 | 5.639613 | 1100 | 0 | 5 | 0 | 0 | 0 | 0.3246753
Paulownia wood | 44.25 | 24.8 | 22.61 | 71.8 | 1.06 | 20.6 | 44.73 | 48.28 | 6.1 | 1 | 5 | 1 | 1 | 4 | 120 | 5 | 600 | 1 | 5 | 120 | 5 | 1000 | 0.837
Paulownia wood | 44.25 | 24.8 | 22.61 | 71.8 | 1.06 | 20.6 | 44.73 | 48.28 | 6.1 | 1 | 5 | 1 | 1 | 4 | 120 | 5 | 600 | 1 | 5 | 120 | 5 | 1100 | 0.899
Paulownia wood | 44.25 | 24.8 | 22.61 | 71.8 | 1.06 | 20.6 | 44.73 | 48.28 | 6.1 | 1 | 5 | 1 | 1 | 4 | 120 | 5 | 600 | 1 | 5 | 120 | 5 | 1200 | 0.95
Paulownia wood | 44.25 | 24.8 | 22.61 | 71.8 | 1.06 | 20.6 | 44.73 | 48.28 | 6.1 | 1 | 5 | 1 | 1 | 4 | 120 | 5 | 600 | 1 | 5 | 120 | 5 | 1300 | 0.952
Paulownia wood | 44.25 | 24.8 | 22.61 | 71.8 | 1.06 | 20.6 | 44.73 | 48.28 | 6.1 | 1 | 5 | 1 | 1 | 4 | 120 | 5 | 600 | 1 | 5 | 120 | 5 | 1400 | 0.975
Peanut shell | 45.01 | 26.812 | 33.6 | 75.57 | 4.759 | 19.665 | 52.96 | 40.2 | 6.24 | 6 | 2 | 0 | 1 | 4 | 120 | 3 | 600 | 0 | 5 | 0 | 0 | 0 | 0.39
Peanut shell | 45.01 | 26.812 | 33.6 | 75.57 | 4.759 | 19.665 | 52.96 | 40.2 | 6.24 | 4 | 1 | 1 | 1 | 4 | 120 | 3 | 400 | 1 | 5 | 120 | 5 | 1000 | 0.91
Peanut skin | 30 | 20 | 32 | 91.12346 | 3.37626 | 6.546677 | 47.93218 | 37.6323 | 6.631856 | 4 | 1 | 1 | 0 | 0 | 1440 | 7.887051 | 180 | 1 | 3 | 136.5515 | 5 | 800 | 0.64
Peanut skin | 30 | 20 | 32 | 91.12346 | 3.37626 | 6.546677 | 47.93218 | 37.6323 | 6.631856 | 4 | 1 | 1 | 0 | 0 | 1440 | 7.887051 | 180 | 1 | 3 | 136.5515 | 5 | 800 | 0.62
Peanut skin | 30 | 20 | 32 | 80.92712 | 1.771156 | 12.00302 | 47.31569 | 40.65926 | 5.606519 | 6 | 7 | 1 | 0 | 0 | 120 | 4.702292 | 180 | 1 | 1 | 87.46504 | 5 | 700 | 1.05
Peanut skin | 30 | 20 | 32 | 80.92712 | 1.771156 | 12.00302 | 47.3157 | 40.65926 | 5.606519 | 6 | 7 | 1 | 0 | 0 | 120 | 4.702292 | 180 | 1 | 1 | 87.46504 | 5 | 700 | 1.09
Peanut skin | 30 | 20 | 32 | 80.92712 | 1.771156 | 12.00303 | 47.3157 | 40.65926 | 5.606393 | 6 | 7 | 1 | 0 | 0 | 120 | 4.702291 | 180 | 1 | 1 | 87.46503 | 5 | 700 | 1.13
Peat moss | 55 | 65 | 3 | 69.2 | 5.16 | 25.3 | 53.6 | 32.9 | 5.7 | 4 | 2 | 0 | 1 | 4 | 60 | 5 | 600 | 0 | 5 | 0 | 0 | 0 | 0.51
Peat moss | 55 | 65 | 3 | 69.2 | 5.16 | 25.3 | 53.6 | 32.9 | 5.7 | 4 | 2 | 0 | 1 | 4 | 60 | 5 | 900 | 0 | 5 | 0 | 0 | 0 | 0.76
Peat moss | 55 | 65 | 3 | 69.2 | 5.16 | 25.3 | 53.6 | 32.9 | 5.7 | 4 | 2 | 0 | 1 | 4 | 60 | 5 | 1100 | 0 | 5 | 0 | 0 | 0 | 0.87
Peat moss | 55 | 65 | 3 | 69.2 | 5.16 | 25.3 | 53.6 | 32.9 | 5.7 | 4 | 2 | 0 | 1 | 4 | 60 | 5 | 1400 | 0 | 5 | 0 | 0 | 0 | 0.89
Peat moss | 55 | 65 | 3 | 69.2 | 5.16 | 25.3 | 53.6 | 32.9 | 5.7 | 4 | 2 | 1 | 1 | 4 | 60 | 5 | 600 | 1 | 6 | 3 | 5 | 300 | 0.47
Peat moss | 55 | 65 | 3 | 69.2 | 5.16 | 25.3 | 53.6 | 32.9 | 5.7 | 4 | 2 | 1 | 1 | 4 | 60 | 5 | 900 | 1 | 6 | 3 | 5 | 300 | 0.71
Peat moss | 55 | 65 | 3 | 69.2 | 5.16 | 25.3 | 53.6 | 32.9 | 5.7 | 4 | 2 | 1 | 1 | 4 | 60 | 5 | 1100 | 1 | 6 | 3 | 5 | 300 | 0.86
Peat moss | 55 | 65 | 3 | 69.2 | 5.16 | 25.3 | 53.6 | 32.9 | 5.7 | 4 | 2 | 1 | 1 | 4 | 60 | 5 | 1400 | 1 | 6 | 3 | 5 | 300 | 0.91
Pine | 32.09 | 14.22 | 31.15 | 83.3 | 1.3 | 15.4 | 52.2 | 41.7 | 6 | 4 | 5 | 0 | 1 | 4 | 60 | 3.3 | 1000 | 0 | 5 | 0 | 0 | 0 | 0.4385965
Pine | 32.09 | 14.22 | 31.15 | 83.3 | 1.3 | 15.4 | 52.2 | 41.7 | 6 | 4 | 5 | 0 | 1 | 4 | 60 | 3.3 | 1000 | 0 | 5 | 0 | 0 | 0 | 0.4385965
Pine | 32.09 | 14.22 | 31.15 | 83.3 | 1.3 | 15.4 | 52.2 | 41.7 | 6 | 4 | 5 | 0 | 1 | 4 | 60 | 3.3 | 1200 | 0 | 5 | 0 | 0 | 0 | 0.4484305
Pine | 32.09 | 14.22 | 31.15 | 83.3 | 1.3 | 15.4 | 52.2 | 41.7 | 6 | 4 | 5 | 0 | 1 | 4 | 60 | 3.3 | 1200 | 0 | 5 | 0 | 0 | 0 | 0.4484305
Pine | 32.09 | 14.22 | 31.15 | 83.3 | 1.3 | 15.4 | 52.2 | 41.7 | 6 | 4 | 5 | 0 | 1 | 4 | 60 | 3.3 | 1400 | 0 | 5 | 0 | 0 | 0 | 0.4901961
Pine | 32.09 | 14.22 | 31.15 | 83.3 | 1.3 | 15.4 | 52.2 | 41.7 | 6 | 4 | 5 | 0 | 1 | 4 | 60 | 3.3 | 1400 | 0 | 5 | 0 | 0 | 0 | 0.4901961
Pinecone | 32.91 | 22.92 | 30 | 80.35 | 1.41 | 10.27 | 48.62 | 38.45 | 5.31 | 6 | 7 | 1 | 1 | 4 | 120 | 2.658829 | 500 | 1 | 0 | 120 | 5 | 500 | 0.37
Pinecone | 32.91 | 22.92 | 30 | 80.35 | 1.41 | 10.27 | 48.62 | 38.45 | 5.31 | 6 | 7 | 1 | 1 | 4 | 120 | 2.362809 | 500 | 1 | 0 | 120 | 5 | 800 | 0.33
Pinecone | 32.91 | 22.92 | 30 | 80.35 | 1.41 | 10.27 | 48.62 | 38.45 | 5.31 | 6 | 7 | 1 | 1 | 4 | 120 | 2.674758 | 500 | 1 | 0 | 120 | 5 | 850 | 0.33
Pinecone | 32.91 | 22.92 | 30 | 80.35 | 1.41 | 10.27 | 48.62 | 38.45 | 5.31 | 6 | 7 | 1 | 1 | 4 | 120 | 3.824598 | 500 | 1 | 0 | 120 | 5 | 900 | 0.34
Pinecone | 32.91 | 22.92 | 30 | 80.35 | 1.41 | 10.27 | 48.62 | 38.45 | 5.31 | 6 | 7 | 1 | 1 | 4 | 120 | 3.892504 | 500 | 1 | 0 | 120 | 5 | 1000 | 0.37
Pinecone | 32.91 | 22.92 | 30 | 80.35 | 1.41 | 10.27 | 48.62 | 38.45 | 5.31 | 6 | 7 | 1 | 1 | 4 | 120 | 4.408892 | 500 | 1 | 0 | 120 | 5 | 1200 | 0.46
Pinecone | 32.91 | 22.92 | 30 | 80.35 | 1.41 | 10.27 | 48.62 | 38.45 | 5.31 | 6 | 7 | 1 | 1 | 4 | 120 | 4.408892 | 500 | 1 | 0 | 120 | 5 | 1400 | 0.53
Pinecone | 32.91 | 22.92 | 30 | 80.35 | 1.41 | 10.27 | 48.62 | 38.45 | 5.31 | 6 | 7 | 1 | 1 | 4 | 120 | 4.222407 | 500 | 1 | 0 | 120 | 5 | 1600 | 0.6
Pistachio shell | 74.56 | 10.33 | 27.02 | 89.31 | 0.33 | 5.46 | 44.58 | 43.75 | 5.68 | 4 | 5 | 0 | 1 | 4 | 120 | 5 | 700 | 0 | 5 | 0 | 0 | 0 | 0.81
Pistachio shell | 74.56 | 10.33 | 27.02 | 89.31 | 0.33 | 5.46 | 44.58 | 43.75 | 5.68 | 4 | 5 | 0 | 1 | 4 | 120 | 5 | 1000 | 0 | 5 | 0 | 0 | 0 | 0.98
Pistachio shell | 74.56 | 10.33 | 27.02 | 89.31 | 0.33 | 5.46 | 44.58 | 43.75 | 5.68 | 4 | 5 | 0 | 1 | 4 | 120 | 5 | 1300 | 0 | 5 | 0 | 0 | 0 | 1.05
Pistachio shell | 74.56 | 10.33 | 27.02 | 89.31 | 0.33 | 5.46 | 44.58 | 43.75 | 5.68 | 4 | 5 | 0 | 1 | 4 | 120 | 5 | 1500 | 0 | 5 | 0 | 0 | 0 | 1.11
Pistachio shells | 74.56 | 10.33 | 27.02 | 89.31 | 0.33 | 5.46 | 44.58 | 43.75 | 5.68 | 5 | 5 | 1 | 0 | 6 | 360 | 5.676977 | 165 | 1 | 5 | 120 | 5 | 800 | 0.379
Pistachio shells | 74.56 | 10.33 | 27.02 | 89.31 | 0.33 | 5.46 | 44.58 | 43.75 | 5.68 | 5 | 5 | 1 | 0 | 6 | 360 | 4.982609 | 165 | 1 | 5 | 120 | 5 | 900 | 0.388
Pistachio shells | 74.56 | 10.33 | 27.02 | 89.31 | 0.33 | 5.46 | 44.58 | 43.75 | 5.68 | 5 | 5 | 1 | 0 | 6 | 360 | 4.317731 | 165 | 1 | 5 | 120 | 5 | 1000 | 0.404
Pistachio shells | 74.56 | 10.33 | 27.02 | 89.31 | 0.33 | 5.46 | 44.58 | 43.75 | 5.68 | 5 | 5 | 1 | 0 | 6 | 360 | 3.932426 | 165 | 1 | 5 | 120 | 4.276242 | 1100 | 0.406
Platanus | 33.79 | 19.91 | 25.89 | 74.1 | 3.61 | 22.29 | 47.8 | 40.33 | 6.62 | 0 | 5 | 1 | 1 | 4 | 60 | 1 | 550 | 1 | 5 | 120 | 10 | 700 | 0.47
Platanus | 33.79 | 19.91 | 25.89 | 74.1 | 3.61 | 22.29 | 47.8 | 40.33 | 6.62 | 4 | 5 | 1 | 1 | 4 | 60 | 1 | 550 | 1 | 5 | 120 | 10 | 700 | 0.37
Platanus bark | 33.79 | 19.91 | 25.89 | 74.1 | 3.61 | 22.29 | 47.8 | 40.33 | 6.62 | 6 | 5 | 0 | 1 | 5 | 81.1529 | 4.560728 | 700 | 0 | 5 | 0 | 0 | 0 | 0.47
Potato peel | 55.25 | 11.71 | 14.24 | 66.54 | 8.6 | 16.55 | 43.85 | 46.83 | 5.8 | 4 | 5 | 0 | 1 | 4 | 60 | 5 | 1300 | 0 | 5 | 0 | 0 | 0 | 0.3333333
Potato peel | 55.25 | 11.71 | 14.24 | 66.54 | 8.6 | 16.55 | 43.85 | 46.83 | 5.8 | 1 | 5 | 0 | 1 | 4 | 60 | 5 | 1300 | 0 | 5 | 0 | 0 | 0 | 0.5
Rambutan peel | 24.28 | 11.62 | 35.34 | 86.65196 | 2.836129 | 9.656284 | 46.8442 | 42.00735 | 6.219042 | 6 | 6 | 1 | 0 | 1 | 800 | 4.971562 | 200 | 1 | 5 | 120 | 5 | 1000 | 0.92
Rambutan peel | 24.28 | 11.62 | 35.34 | 86.65196 | 2.836129 | 9.656284 | 46.8442 | 42.00735 | 6.219042 | 6 | 6 | 1 | 0 | 1 | 1000 | 4.965657 | 200 | 1 | 5 | 120 | 5 | 1000 | 0.85
Rambutan peel | 24.28 | 11.62 | 35.34 | 86.65196 | 2.836129 | 9.656284 | 46.8442 | 42.00735 | 6.219042 | 6 | 6 | 1 | 0 | 1 | 1200 | 4.965427 | 200 | 1 | 5 | 120 | 5 | 1000 | 0.81
Reed straw | 56 | 14.5 | 20.5 | 79.73 | 2 | 14.47 | 45.16 | 48.78 | 5.58 | 6 | 5 | 1 | 0 | 4 | 24 | 10 | 200 | 1 | 5 | 120 | 5 | 900 | 0.54
Reed straw | 56 | 14.5 | 20.5 | 79.73 | 2 | 14.47 | 45.16 | 48.78 | 5.58 | 6 | 5 | 1 | 0 | 4 | 24 | 10 | 200 | 1 | 5 | 120 | 5 | 1100 | 0.61
Reed straw | 56 | 14.5 | 20.5 | 79.73 | 2 | 14.47 | 45.16 | 48.78 | 5.58 | 6 | 5 | 1 | 0 | 4 | 24 | 10 | 200 | 1 | 5 | 120 | 5 | 1300 | 0.66
Reed straw | 56 | 14.5 | 20.5 | 79.73 | 2 | 14.47 | 45.16 | 48.78 | 5.58 | 6 | 5 | 1 | 0 | 4 | 24 | 10 | 200 | 1 | 5 | 120 | 5 | 1500 | 0.72
Reed straw | 56 | 14.5 | 20.5 | 79.73 | 2 | 14.47 | 45.16 | 48.78 | 5.58 | 2 | 5 | 1 | 1 | 4 | 180 | 10 | 400 | 1 | 5 | 120 | 5 | 1400 | 0.3891051
Reed straw | 56 | 14.5 | 20.5 | 79.73 | 2 | 14.47 | 45.16 | 48.78 | 5.58 | 2 | 5 | 1 | 1 | 4 | 180 | 10 | 400 | 1 | 5 | 120 | 5 | 1400 | 0.3584229
Reed straw | 56 | 14.5 | 20.5 | 79.73 | 2 | 14.47 | 45.16 | 48.78 | 5.58 | 2 | 5 | 1 | 1 | 4 | 180 | 10 | 400 | 1 | 5 | 120 | 5 | 1400 | 0.3676471
Reed straw | 56 | 14.5 | 20.5 | 79.73 | 2 | 14.47 | 45.16 | 48.78 | 5.58 | 2 | 5 | 1 | 1 | 4 | 180 | 10 | 400 | 1 | 5 | 120 | 5 | 1400 | 0.3816794
Reed straw | 56 | 14.5 | 20.5 | 79.73 | 2 | 14.47 | 45.16 | 48.78 | 5.58 | 2 | 5 | 1 | 1 | 4 | 180 | 10 | 400 | 1 | 5 | 120 | 5 | 1400 | 0.3891051
Rice husk | 38.3 | 31.6 | 11.8 | 68.2 | 16.1 | 15.7 | 45.2 | 47.6 | 5.8 | 4 | 1 | 0 | 1 | 4 | 150 | 3 | 900 | 0 | 5 | 0 | 0 | 0 | 0.98
Rice husk | 38.3 | 31.6 | 11.8 | 68.2 | 16.1 | 15.7 | 45.2 | 47.6 | 5.8 | 4 | 1 | 0 | 1 | 4 | 150 | 3 | 1300 | 0 | 5 | 0 | 0 | 0 | 1.02
Rice husk | 38.3 | 31.6 | 11.8 | 68.2 | 16.1 | 15.7 | 45.2 | 47.6 | 5.8 | 4 | 1 | 0 | 1 | 4 | 150 | 3 | 1600 | 0 | 5 | 0 | 0 | 0 | 1.18
Rice husk | 38.3 | 31.6 | 11.8 | 68.2 | 16.1 | 15.7 | 45.2 | 47.6 | 5.8 | 1 | 5 | 0 | 1 | 4 | 150 | 3 | 600 | 0 | 5 | 0 | 0 | 0 | 0.94
Rice husk | 38.3 | 31.6 | 11.8 | 68.2 | 16.1 | 15.7 | 45.2 | 47.6 | 5.8 | 1 | 5 | 1 | 1 | 4 | 150 | 3 | 600 | 1 | 1 | 180 | 0 | 800 | 0.73
Rice husk | 38.3 | 31.6 | 11.8 | 68.2 | 16.1 | 15.7 | 45.2 | 47.6 | 5.8 | 1 | 5 | 1 | 1 | 4 | 150 | 3 | 600 | 1 | 1 | 180 | 0 | 1000 | 0.65
Rice husk | 38.3 | 31.6 | 11.8 | 68.2 | 16.1 | 15.7 | 45.2 | 47.6 | 5.8 | 1 | 5 | 1 | 1 | 4 | 150 | 3 | 600 | 1 | 1 | 180 | 0 | 1200 | 0.56
Rice husk | 38.3 | 31.6 | 11.8 | 68.2 | 16.1 | 15.7 | 45.2 | 47.6 | 5.8 | 1 | 5 | 1 | 1 | 4 | 150 | 3 | 600 | 1 | 1 | 180 | 0 | 1400 | 0.37
Rice husk | 38.3 | 31.6 | 11.8 | 68.2 | 16.1 | 15.7 | 45.2 | 47.6 | 5.8 | 4 | 5 | 1 | 1 | 4 | 240 | 2.5 | 360 | 1 | 5 | 120 | 0 | 1300 | 0.6578947
Rice husk | 38.3 | 31.6 | 11.8 | 68.2 | 16.1 | 15.7 | 45.2 | 47.6 | 5.8 | 1 | 5 | 0 | 1 | 4 | 120 | 5 | 1100 | 0 | 5 | 0 | 0 | 0 | 0.66
Rice husk | 38.3 | 31.6 | 11.8 | 68.2 | 16.1 | 15.7 | 45.2 | 47.6 | 5.8 | 1 | 5 | 0 | 1 | 4 | 120 | 5 | 1300 | 0 | 5 | 0 | 0 | 0 | 0.72
Rice husk | 38.3 | 31.6 | 11.8 | 68.2 | 16.1 | 15.7 | 45.2 | 47.6 | 5.8 | 1 | 5 | 0 | 1 | 4 | 120 | 5 | 1500 | 0 | 5 | 0 | 0 | 0 | 0.75
Shaddock peel | 25 | 12 | 18 | 91.12346 | 3.37626 | 6.546677 | 47.93218 | 37.6323 | 6.631856 | 4 | 6 | 1 | 0 | 0 | 1440 | 7.879414 | 180 | 1 | 5 | 99.80419 | 5 | 500 | 0.49
Shaddock peel | 25 | 12 | 18 | 91.12346 | 3.37626 | 6.546677 | 47.93218 | 37.6323 | 6.631856 | 4 | 6 | 1 | 0 | 0 | 1440 | 7.913993 | 180 | 1 | 5 | 118.3392 | 5 | 600 | 0.57
Shaddock peel | 25 | 12 | 18 | 91.12346 | 3.37626 | 6.546677 | 47.93218 | 37.6323 | 6.631856 | 4 | 6 | 1 | 0 | 0 | 1440 | 7.924239 | 180 | 1 | 5 | 134.9097 | 5 | 700 | 0.76
Shaddock peel | 25 | 12 | 18 | 91.12346 | 3.37626 | 6.546677 | 47.93218 | 37.6323 | 6.631856 | 4 | 5 | 1 | 0 | 0 | 1440 | 7.913973 | 180 | 1 | 8 | 118.3386 | 5 | 600 | 0.72
Shaddock peel | 25 | 12 | 18 | 91.12346 | 3.37626 | 6.546677 | 47.93218 | 37.6323 | 6.631856 | 4 | 5 | 1 | 0 | 0 | 1440 | 7.924215 | 180 | 1 | 8 | 134.9095 | 5 | 700 | 0.53
Snake fruit peal | 33.22183 | 21.8534 | 28.54361 | 63.5 | 5.2 | 25.5 | 55.73 | 23.28 | 5.774202 | 6 | 1 | 1 | 1 | 4 | 60 | 2.264228 | 500 | 1 | 3 | 60 | 5 | 800 | 1.05
Snake fruit peal | 33.22133 | 21.85511 | 28.54594 | 63.5 | 5.2 | 25.5 | 55.73 | 23.28 | 5.773459 | 6 | 1 | 1 | 1 | 4 | 60 | 2.264232 | 500 | 1 | 3 | 60 | 5 | 800 | 1.23
Snake fruit peal | 33.22133 | 21.85511 | 28.54594 | 63.5 | 5.2 | 25.5 | 55.73 | 23.28 | 5.773459 | 6 | 1 | 1 | 1 | 4 | 60 | 2.264219 | 500 | 1 | 8 | 60 | 5 | 800 | 1.39
Sorghum stalk | 36.42 | 30.1 | 19.85 | 71.71 | 3.94 | 17.95 | 44.03 | 5.68 | 49.93 | 4 | 1 | 0 | 1 | 4 | 120 | 2 | 1100 | 0 | 5 | 0 | 0 | 0 | 0.36
Sorghum stalk | 36.42 | 30.1 | 19.85 | 71.71 | 3.94 | 17.95 | 44.03 | 5.68 | 49.93 | 4 | 1 | 0 | 1 | 4 | 120 | 2 | 1300 | 0 | 5 | 0 | 0 | 0 | 0.52
Sorghum stalk | 36.42 | 30.1 | 19.85 | 71.71 | 3.94 | 17.95 | 44.03 | 5.68 | 49.93 | 4 | 1 | 0 | 1 | 4 | 120 | 2 | 1500 | 0 | 5 | 0 | 0 | 0 | 0.6
Soybean root | 40.62 | 33.78 | 7.75 | 74.1 | 4 | 14.6 | 45.8 | 43.7 | 6.9 | 6 | 1 | 0 | 1 | 4 | 120 | 3.451681 | 600 | 0 | 5 | 0 | 0 | 0 | 1.02
Soybean root | 40.62 | 33.78 | 7.75 | 74.1 | 4 | 14.6 | 45.8 | 43.7 | 6.9 | 6 | 1 | 0 | 1 | 4 | 120 | 5.637469 | 700 | 0 | 5 | 0 | 0 | 0 | 0.99
Soybean root | 40.62 | 33.78 | 7.75 | 74.1 | 4 | 14.6 | 45.8 | 43.7 | 6.9 | 6 | 1 | 0 | 1 | 4 | 120 | 3.596713 | 800 | 0 | 5 | 0 | 0 | 0 | 0.8
Spartina alterniflora | 35.9 | 342 | 15.9 | 68.86444 | 11.01732 | 22.66262 | 45.93657 | 44.19855 | 5.376963 | 6 | 2 | 0 | 1 | 4 | 180 | 4.2794 | 1000 | 0 | 5 | 0 | 0 | 0 | 0.295858
Spartina alterniflora | 35.9 | 342 | 15.9 | 68.86444 | 11.01732 | 22.66262 | 45.93657 | 44.19855 | 5.376963 | 6 | 2 | 0 | 1 | 4 | 180 | 4.76 | 1200 | 0 | 5 | 0 | 0 | 0 | 0.3831418
Spartina alterniflora | 35.9 | 342 | 15.9 | 68.86444 | 11.01732 | 22.66262 | 45.93657 | 44.19855 | 5.376963 | 6 | 2 | 0 | 1 | 4 | 180 | 5 | 1400 | 0 | 5 | 0 | 0 | 0 | 0.4672897
Spartina alterniflora | 35.9 | 342 | 15.9 | 68.86444 | 11.01732 | 22.66262 | 45.93657 | 44.19855 | 5.376963 | 6 | 2 | 0 | 1 | 4 | 180 | 7.76 | 1600 | 0 | 5 | 0 | 0 | 0 | 0.5952381
Spartina alterniflora | 35.9 | 342 | 15.9 | 68.86444 | 11.01732 | 22.66262 | 45.93657 | 44.19855 | 5.376963 | 4 | 2 | 1 | 1 | 4 | 120 | 5 | 600 | 1 | 5 | 120 | 5 | 1200 | 1.005
Sugar cane basggase | 36.5 | 26 | 18.5 | 83.5 | 4.2 | 12.5 | 43.1 | 51.4 | 5.51 | 4 | 5 | 1 | 1 | 4 | 240 | 2.5 | 360 | 1 | 5 | 120 | 3.042756 | 1300 | 0.7518797
Sugarcane | 42.4 | 25.2 | 19.7 | 84.79 | 2.91 | 11.82 | 49.2 | 43 | 4.69 | 6 | 7 | 0 | 1 | 4 | 120 | 3 | 800 | 0 | 5 | 0 | 0 | 0 | 0.88
Sugarcane | 42.4 | 25.2 | 19.7 | 84.79 | 2.91 | 11.82 | 49.2 | 43 | 4.69 | 6 | 7 | 0 | 1 | 4 | 120 | 3 | 900 | 0 | 5 | 0 | 0 | 0 | 0.89
Sugarcane | 42.4 | 25.2 | 19.7 | 84.79 | 2.91 | 11.82 | 49.2 | 43 | 4.69 | 6 | 7 | 0 | 1 | 4 | 120 | 3 | 1000 | 0 | 5 | 0 | 0 | 0 | 0.92
Sugarcane | 42.4 | 25.2 | 19.7 | 84.79 | 2.91 | 11.82 | 49.2 | 43 | 4.69 | 6 | 7 | 0 | 1 | 4 | 120 | 3 | 1100 | 0 | 5 | 0 | 0 | 0 | 0.96
Sugarcane | 42.4 | 25.2 | 19.7 | 84.79 | 2.91 | 11.82 | 49.2 | 43 | 4.69 | 6 | 7 | 0 | 1 | 4 | 120 | 3 | 1200 | 0 | 5 | 0 | 0 | 0 | 0.99
Sugarcane | 42.4 | 25.2 | 19.7 | 84.79 | 2.91 | 11.82 | 49.2 | 43 | 4.69 | 6 | 7 | 0 | 1 | 4 | 120 | 3 | 1300 | 0 | 5 | 0 | 0 | 0 | 1.01
Sugarcane | 42.4 | 25.2 | 19.7 | 84.79 | 2.91 | 11.82 | 49.2 | 43 | 4.69 | 6 | 7 | 1 | 1 | 4 | 120 | 3 | 1200 | 1 | 2 | 1 | 0 | 0 | 1.04
Sugarcane bagasse | 36.5 | 26 | 18.5 | 83.5 | 4.2 | 12.5 | 43.1 | 51.4 | 5.51 | 6 | 5 | 0 | 1 | 4 | 360 | 5 | 750 | 0 | 5 | 0 | 0 | 0 | 1.33
Sugarcane bagasse | 36.5 | 26 | 18.5 | 83.5 | 4.2 | 12.5 | 43.1 | 51.4 | 5.51 | 6 | 5 | 0 | 1 | 4 | 360 | 5 | 850 | 0 | 5 | 0 | 0 | 0 | 1.15
Sugarcane bagasse | 36.5 | 26 | 18.5 | 83.5 | 4.2 | 12.5 | 43.1 | 51.4 | 5.51 | 6 | 5 | 0 | 1 | 4 | 360 | 5 | 950 | 0 | 5 | 0 | 0 | 0 | 0.86
Sugarcane bagasse | 36.5 | 26 | 18.5 | 83.5 | 4.2 | 12.5 | 43.1 | 51.4 | 5.51 | 6 | 5 | 0 | 1 | 4 | 360 | 5 | 1050 | 0 | 5 | 0 | 0 | 0 | 0.75
Sugarcane bagasse | 36.5 | 26 | 18.5 | 83.5 | 4.2 | 12.5 | 43.1 | 51.4 | 5.51 | 4 | 1 | 1 | 1 | 4 | 120 | 3 | 400 | 1 | 5 | 120 | 5 | 1000 | 0.81
Sugarcane bagasse | 36.5 | 26 | 18.5 | 83.5 | 4.2 | 12.5 | 43.1 | 51.4 | 5.51 | 4 | 5 | 0 | 1 | 4 | 480 | 5 | 750 | 0 | 5 | 0 | 0 | 0 | 1.33
Sugarcane bagasse | 36.5 | 26 | 18.5 | 83.5 | 4.2 | 12.5 | 43.1 | 51.4 | 5.51 | 4 | 5 | 0 | 1 | 4 | 480 | 5 | 1050 | 0 | 5 | 0 | 0 | 0 | 0.75
Switchgrass | 34.44 | 28.84 | 8.84 | 79.76 | 2.02 | 18.22 | 48.02 | 44.19 | 6.71 | 4 | 5 | 1 | 0 | 4 | 120 | 8.810706 | 160 | 1 | 5 | 120 | 0 | 1600 | 0.625
Switchgrass | 34.44 | 28.84 | 8.84 | 79.76 | 2.02 | 18.22 | 48.02 | 44.19 | 6.71 | 4 | 5 | 1 | 0 | 4 | 120 | 8.800967 | 190 | 1 | 5 | 120 | 0 | 1600 | 0.5847953
Switchgrass | 34.44 | 28.84 | 8.84 | 79.76 | 2.02 | 18.22 | 48.02 | 44.19 | 6.71 | 4 | 5 | 1 | 0 | 4 | 120 | 8.789433 | 220 | 1 | 5 | 120 | 0 | 1600 | 0.5780347
Switchgrass | 34.44 | 28.84 | 8.84 | 79.76 | 2.02 | 18.22 | 48.02 | 44.19 | 6.71 | 4 | 5 | 0 | 1 | 4 | 120 | 4.029567 | 1600 | 0 | 5 | 0 | 0 | 0 | 0.6802721
Tamarind fruits | 20 | 14 | 12 | 68 | 1.79 | 26.08 | 46.62 | 42.88 | 5.67 | 6 | 5 | 0 | 1 | 4 | 115.1533 | 5 | 800 | 0 | 5 | 0 | 0 | 0 | 0.61
Tamarind fruits | 20 | 14 | 12 | 68 | 1.79 | 26.08 | 46.62 | 42.88 | 5.67 | 6 | 5 | 0 | 1 | 4 | 120 | 5 | 1000 | 0 | 5 | 0 | 0 | 0 | 0.69
Tamarind fruits | 20 | 14 | 12 | 68 | 1.79 | 26.08 | 46.62 | 42.88 | 5.67 | 6 | 5 | 0 | 1 | 4 | 145.1116 | 5 | 1100 | 0 | 5 | 0 | 0 | 0 | 0.75
Tamarind fruits | 20 | 14 | 12 | 68 | 1.79 | 26.08 | 46.62 | 42.88 | 5.67 | 6 | 5 | 0 | 1 | 4 | 113.5961 | 5 | 1200 | 0 | 5 | 0 | 0 | 0 | 0.78
Tamarind fruits | 20 | 14 | 12 | 68 | 1.79 | 26.08 | 46.62 | 42.88 | 5.67 | 6 | 5 | 0 | 1 | 4 | 113.5356 | 5 | 1300 | 0 | 5 | 0 | 0 | 0 | 0.82
Tamarind fruits | 20 | 14 | 12 | 68 | 1.79 | 26.08 | 46.62 | 42.88 | 5.67 | 6 | 1 | 0 | 1 | 4 | 114.1157 | 5 | 1200 | 0 | 5 | 0 | 0 | 0 | 0.75
Typha | 34.5 | 28 | 8 | 80.05 | 3.81 | 2.18 | 52.89 | 40.04 | 5.84 | 6 | 1 | 0 | 1 | 0 | 130.3365 | 3.031936 | 500 | 0 | 5 | 0 | 0 | 0 | 0.43
Vine Shoots | 31.9 | 23.2 | 38.5 | 71.4 | 3.7 | 14.6 | 41.8 | 51.6 | 5.87 | 4 | 1 | 1 | 0 | 4 | 720 | 5 | 180 | 1 | 5 | 120 | 5 | 800 | 0.1241773
Vine Shoots | 31.9 | 23.2 | 38.5 | 71.4 | 3.7 | 14.6 | 41.8 | 51.6 | 5.87 | 4 | 1 | 1 | 0 | 4 | 720 | 5 | 180 | 1 | 5 | 120 | 5 | 1000 | 0.1757778
Vine Shoots | 31.9 | 23.2 | 38.5 | 71.4 | 3.7 | 14.6 | 41.8 | 51.6 | 5.87 | 4 | 1 | 1 | 0 | 4 | 720 | 5 | 180 | 1 | 5 | 120 | 5 | 1200 | 0.2298851
Walnut shell | 42.36 | 10.26 | 27.19 | 71.52 | 1.65 | 19.33 | 46.65 | 47.54 | 5.8 | 6 | 7 | 0 | 1 | 4 | 360 | 5 | 1000 | 0 | 5 | 0 | 0 | 0 | 0.42
Walnut shell | 42.36 | 10.26 | 27.19 | 71.52 | 1.65 | 19.33 | 46.65 | 47.54 | 5.8 | 5 | 5 | 0 | 1 | 4 | 120 | 5 | 1300 | 0 | 5 | 0 | 0 | 0 | 0.6329114
Walnut shell | 42.36 | 10.26 | 27.19 | 71.52 | 1.65 | 19.33 | 46.65 | 47.54 | 5.8 | 4 | 2 | 0 | 1 | 4 | 300 | 5 | 600 | 0 | 5 | 0 | 0 | 0 | 0.9
Walnut shell | 42.36 | 10.26 | 27.19 | 71.52 | 1.65 | 19.33 | 46.65 | 47.54 | 5.8 | 4 | 2 | 0 | 1 | 4 | 300 | 5 | 800 | 0 | 5 | 0 | 0 | 0 | 1.07
Walnut shell | 42.36 | 10.26 | 27.19 | 71.52 | 1.65 | 19.33 | 46.65 | 47.54 | 5.8 | 4 | 2 | 0 | 1 | 4 | 300 | 5 | 1000 | 0 | 5 | 0 | 0 | 0 | 1.23
Walnut shell | 42.36 | 10.26 | 27.19 | 71.52 | 1.65 | 19.33 | 46.65 | 47.54 | 5.8 | 4 | 2 | 0 | 1 | 4 | 300 | 5 | 1200 | 0 | 5 | 0 | 0 | 0 | 1.17
Walnut shell | 42.36 | 10.26 | 27.19 | 71.52 | 1.65 | 19.33 | 46.65 | 47.54 | 5.8 | 4 | 3 | 0 | 1 | 4 | 300 | 5 | 1300 | 0 | 5 | 0 | 0 | 0 | 0.5376344
Walnut shells | 42.36 | 10.26 | 27.19 | 71.52 | 1.65 | 19.33 | 46.65 | 47.54 | 5.8 | 1 | 5 | 0 | 1 | 4 | 120 | 5 | 1400 | 0 | 5 | 0 | 0 | 0 | 0.6060606
Walnut shells | 42.36 | 10.26 | 27.19 | 71.52 | 1.65 | 19.33 | 46.65 | 47.54 | 5.8 | 4 | 1 | 0 | 1 | 4 | 60 | 5 | 1300 | 0 | 5 | 0 | 0 | 0 | 0.5494505
Waste bagasse | 36.5 | 26 | 18.5 | 83.5 | 4.2 | 12.5 | 43.1 | 51.4 | 5.51 | 6 | 6 | 0 | 1 | 4 | 120 | 5 | 900 | 0 | 5 | 0 | 0 | 0 | 0.5813953
Waste bagasse | 36.5 | 26 | 18.5 | 83.5 | 4.2 | 12.5 | 43.1 | 51.4 | 5.51 | 6 | 6 | 0 | 1 | 4 | 120 | 5 | 1000 | 0 | 5 | 0 | 0 | 0 | 0.7246377
Waste bagasse | 36.5 | 26 | 18.5 | 83.5 | 4.2 | 12.5 | 43.1 | 51.4 | 5.51 | 6 | 6 | 0 | 1 | 4 | 120 | 5 | 1100 | 0 | 5 | 0 | 0 | 0 | 0.729927
Water caltrop | 34.55 | 12.78 | 22 | 71 | 6.32 | 13.58 | 40.05 | 45.49 | 6.13 | 5 | 1 | 0 | 1 | 4 | 180 | 5 | 900 | 0 | 5 | 0 | 0 | 0 | 0.12
Water caltrop | 34.55 | 12.78 | 22 | 71 | 6.32 | 13.58 | 40.05 | 45.49 | 6.13 | 5 | 1 | 0 | 1 | 4 | 180 | 5 | 1100 | 0 | 5 | 0 | 0 | 0 | 0.29
Water caltrop | 34.55 | 12.78 | 22 | 71 | 6.32 | 13.58 | 40.05 | 45.49 | 6.13 | 5 | 1 | 0 | 1 | 4 | 180 | 5 | 1300 | 0 | 5 | 0 | 0 | 0 | 0.43
Water caltrop | 34.55 | 12.78 | 22 | 71 | 6.32 | 13.58 | 40.05 | 45.49 | 6.13 | 5 | 1 | 0 | 1 | 4 | 180 | 5 | 1500 | 0 | 5 | 0 | 0 | 0 | 0.61
Wheat straw | 57.09 | 16.81 | 19.1 | 68.23 | 17.04 | 14.72 | 37.2 | 37.3 | 5.57 | 4 | 5 | 0 | 1 | 4 | 60 | 3.3 | 1000 | 0 | 5 | 0 | 0 | 0 | 0.4672897
Wheat straw | 57.09 | 16.81 | 19.1 | 68.23 | 17.04 | 14.72 | 37.2 | 37.3 | 5.57 | 4 | 5 | 0 | 1 | 4 | 60 | 3.3 | 1200 | 0 | 5 | 0 | 0 | 0 | 0.3968254
Wheat straw | 57.09 | 16.81 | 19.1 | 68.23 | 17.04 | 14.72 | 37.2 | 37.3 | 5.57 | 4 | 5 | 0 | 1 | 4 | 60 | 3.3 | 1400 | 0 | 5 | 0 | 0 | 0 | 0.5555556
Wheat straw | 57.09 | 16.81 | 19.1 | 68.23 | 17.04 | 14.72 | 37.2 | 37.3 | 5.57 | 5 | 1 | 0 | 1 | 0 | 120 | 2 | 900 | 0 | 5 | 0 | 0 | 0 | 0.91
Wheat straw | 57.09 | 16.81 | 19.1 | 68.23 | 17.04 | 14.72 | 37.2 | 37.3 | 5.57 | 5 | 1 | 0 | 1 | 0 | 120 | 2 | 1200 | 0 | 5 | 0 | 0 | 0 | 0.98
Wheat straw | 57.09 | 16.81 | 19.1 | 68.23 | 17.04 | 14.72 | 37.2 | 37.3 | 5.57 | 1 | 5 | 0 | 1 | 4 | 120 | 5 | 1400 | 0 | 5 | 0 | 0 | 0 | 0.5882353

## Model_01_Surface_Area_Imputated
Biomass | Cellulose% | Hemi-cellulose% | Lignin% | Volatile Matter% | Ash% | Fixed Carbon% | Carbon% | Oxygen% | Hydrogen% | Prewash | Postwash | Type | Method_01 | Activator_01 | Time_01 | Heating rate_01 | Temperature_01 | Method_02 | Activator_02 | Time_02 | Heating rate_02 | Temperature_02 | SSA
Alkali Lignin | 0 | 0 | 100 | 69.85792 | 4.947817 | 16.07667 | 44.58794 | 45.65983 | 5.926934 | 4 | 5 | 0 | 1 | 4 | 180 | 2 | 1300 | 0 | 5 | 0 | 0 | 0 | 2.51
Alkali Lignin | 0 | 0 | 100 | 69.85843 | 4.945744 | 16.07904 | 44.58815 | 45.65859 | 5.927039 | 4 | 5 | 0 | 1 | 4 | 180 | 2 | 1300 | 0 | 5 | 0 | 0 | 0 | 1.72
Almond shell | 38.47 | 28.82 | 29.54 | 75.73 | 12.48 | 11.14 | 42.92 | 50.56 | 5.8 | 1 | 5 | 1 | 1 | 4 | 120 | 5 | 600 | 1 | 5 | 180 | 5 | 1300 | 62.29
Almond shell | 38.47 | 28.82 | 29.54 | 75.73 | 12.48 | 11.14 | 42.92 | 50.56 | 5.8 | 1 | 5 | 1 | 1 | 4 | 120 | 5 | 600 | 1 | 5 | 180 | 5 | 1300 | 48.17
Almond shell | 38.47 | 28.82 | 29.54 | 75.73 | 12.48 | 11.14 | 42.92 | 50.56 | 5.8 | 1 | 5 | 0 | 1 | 4 | 360 | 13 | 1000 | 0 | 5 | 0 | 0 | 0 | 21
Almond shell | 38.47 | 28.82 | 29.54 | 75.73 | 12.48 | 11.14 | 42.92 | 50.56 | 5.8 | 1 | 5 | 1 | 1 | 4 | 120 | 5 | 600 | 1 | 5 | 180 | 5 | 1300 | 1.66
Almond shell | 38.47 | 28.82 | 29.54 | 75.73 | 12.48 | 11.14 | 42.92 | 50.56 | 5.8 | 1 | 5 | 1 | 1 | 4 | 120 | 5 | 600 | 1 | 5 | 180 | 5 | 1300 | 0.54
Apple pomace | 47.49 | 27.77 | 24.72 | 91.32 | 3.4 | 6.41 | 47.98 | 37.44 | 6.65 | 4 | 6 | 1 | 0 | 1 | 1800 | 5 | 180 | 1 | 5 | 0 | 0 | 600 | 117.4
Apple pomace | 47.49 | 27.77 | 24.72 | 91.32 | 3.4 | 6.41 | 47.98 | 37.44 | 6.65 | 4 | 6 | 1 | 0 | 1 | 1800 | 5 | 180 | 1 | 5 | 0 | 0 | 500 | 81.7
Apple pomace | 47.49 | 27.77 | 24.72 | 91.32 | 3.4 | 6.41 | 47.98 | 37.44 | 6.65 | 4 | 5 | 0 | 1 | 4 | 1800 | 5 | 1100 | 0 | 5 | 0 | 0 | 0 | 1.5
Apricot shells | 33.3 | 27.8 | 52 | 73.84 | 0.94 | 15.51 | 46.88 | 45.45 | 6.38 | 6 | 5 | 1 | 1 | 4 | 175.8319 | 5 | 1100 | 1 | 7 | 120 | 0 | 800 | 56.7
Apricot shells | 33.3 | 27.8 | 52 | 73.84 | 0.94 | 15.51 | 46.88 | 45.45 | 6.38 | 6 | 5 | 0 | 1 | 4 | 189.9418 | 5.452467 | 1100 | 0 | 5 | 0 | 0 | 0 | 46.1
Apricot shells | 33.3 | 27.8 | 52 | 73.84 | 0.94 | 15.51 | 46.88 | 45.45 | 6.38 | 6 | 5 | 1 | 1 | 4 | 131.981 | 5.972689 | 900 | 1 | 7 | 120 | 0 | 800 | 27.9
Apricot shells | 33.3 | 27.8 | 52 | 73.84 | 0.94 | 15.51 | 46.88 | 45.45 | 6.38 | 6 | 5 | 1 | 1 | 4 | 151.7542 | 5.39285 | 1300 | 1 | 7 | 120 | 0 | 800 | 13.4
Apricot shells | 33.3 | 27.8 | 52 | 73.84 | 0.94 | 15.51 | 46.88 | 45.45 | 6.38 | 6 | 5 | 0 | 1 | 4 | 108.9336 | 6.900414 | 1300 | 0 | 5 | 0 | 0 | 0 | 12.5
Apricot shells | 33.3 | 27.8 | 52 | 73.84 | 0.94 | 15.51 | 46.88 | 45.45 | 6.38 | 6 | 5 | 1 | 1 | 4 | 98.22395 | 5.402059 | 1500 | 1 | 7 | 120 | 0 | 800 | 12.4
Apricot shells | 33.3 | 27.8 | 52 | 73.84 | 0.94 | 15.51 | 46.88 | 45.45 | 6.38 | 6 | 5 | 0 | 1 | 4 | 176.3387 | 5.148794 | 1500 | 0 | 5 | 0 | 0 | 0 | 11.3
Apricot shells | 33.3 | 27.8 | 52 | 73.84 | 0.94 | 15.51 | 46.88 | 45.45 | 6.38 | 6 | 5 | 0 | 1 | 4 | 115.2335 | 3.721494 | 900 | 0 | 5 | 0 | 0 | 0 | 2.7
Argan shell | 31.07 | 27.76 | 37.53 | 61 | 28 | 1.5 | 51.33 | 42.345 | 6.32 | 1 | 5 | 0 | 1 | 4 | 60 | 5 | 800 | 0 | 5 | 0 | 0 | 0 | 380
Argan shell | 31.07 | 27.76 | 37.53 | 61 | 28 | 1.5 | 51.33 | 42.345 | 6.32 | 1 | 5 | 0 | 1 | 4 | 60 | 5 | 1000 | 0 | 5 | 0 | 0 | 0 | 270
Argan shell | 31.07 | 27.76 | 37.53 | 61 | 28 | 1.5 | 51.33 | 42.345 | 6.32 | 5 | 5 | 0 | 1 | 4 | 60 | 5 | 800 | 0 | 5 | 0 | 0 | 0 | 99
Argan shell | 31.07 | 27.76 | 37.53 | 61 | 28 | 1.5 | 51.33 | 42.345 | 6.32 | 1 | 5 | 0 | 1 | 4 | 60 | 5 | 1300 | 0 | 5 | 0 | 0 | 0 | 24
Argan shell | 31.07 | 27.76 | 37.53 | 61 | 28 | 1.5 | 51.33 | 42.345 | 6.32 | 1 | 5 | 0 | 1 | 4 | 60 | 5 | 1200 | 0 | 5 | 0 | 0 | 0 | 23
Argan shell | 31.07 | 27.76 | 37.53 | 61 | 28 | 1.5 | 51.33 | 42.345 | 6.32 | 5 | 5 | 0 | 1 | 4 | 60 | 5 | 1000 | 0 | 5 | 0 | 0 | 0 | 7.7
Argan shell | 31.07 | 27.76 | 37.53 | 61 | 28 | 1.5 | 51.33 | 42.345 | 6.32 | 5 | 5 | 0 | 1 | 4 | 60 | 5 | 1200 | 0 | 5 | 0 | 0 | 0 | 3.9
Argan shell | 31.07 | 27.76 | 37.53 | 61 | 28 | 1.5 | 51.33 | 42.345 | 6.32 | 5 | 5 | 0 | 1 | 4 | 60 | 5 | 1300 | 0 | 5 | 0 | 0 | 0 | 2.6
Ash wood | 47.9 | 23.2 | 25.5 | 77 | 1 | 22 | 50 | 42 | 6 | 4 | 5 | 0 | 1 | 4 | 206.709375 | 5 | 1400 | 0 | 5 | 0 | 0 | 0 | 3
Bagasse | 36.5 | 26 | 18.5 | 83.5 | 4.2 | 12.5 | 43.1 | 51.4 | 5.51 | 4 | 5 | 0 | 1 | 4 | 120 | 5 | 900 | 0 | 5 | 0 | 0 | 0 | 378
Bagasse | 36.5 | 26 | 18.5 | 83.5 | 4.2 | 12.5 | 43.1 | 51.4 | 5.51 | 4 | 5 | 0 | 1 | 4 | 120 | 5 | 1000 | 0 | 5 | 0 | 0 | 0 | 92.3
Bagasse | 36.5 | 26 | 18.5 | 83.5 | 4.2 | 12.5 | 43.1 | 51.4 | 5.51 | 4 | 5 | 0 | 1 | 4 | 60 | 5 | 1400 | 0 | 5 | 0 | 0 | 0 | 74.43
Bagasse | 36.5 | 26 | 18.5 | 83.5 | 4.2 | 12.5 | 43.1 | 51.4 | 5.51 | 4 | 5 | 0 | 1 | 4 | 120 | 5 | 1100 | 0 | 5 | 0 | 0 | 0 | 20.3
Bamboo leaves | 49.1 | 24.8 | 26.1 | 68.8 | 0.57 | 24.23 | 48.24 | 6.94 | 44.56 | 6 | 7 | 0 | 1 | 5 | 154.7622 | 3.788573 | 600 | 0 | 5 | 0 | 0 | 0 | 527
Bamboo leaves | 49.1 | 24.8 | 26.1 | 68.8 | 0.57 | 24.23 | 48.24 | 6.94 | 44.56 | 6 | 7 | 0 | 1 | 5 | 83.65818 | 4.185324 | 700 | 0 | 5 | 0 | 0 | 0 | 475.9
Bamboo leaves | 49.1 | 24.8 | 26.1 | 68.8 | 0.57 | 24.23 | 48.24 | 6.94 | 44.56 | 6 | 7 | 0 | 1 | 5 | 123.5329 | 3.85507 | 800 | 0 | 5 | 0 | 0 | 0 | 394
Bamboo powder | 52.58829 | 17.79606 | 18.82306 | 89.94 | 0.51 | 14.55 | 48.75 | 45.02 | 5.98 | 1 | 5 | 1 | 1 | 4 | 300 | 4 | 400 | 1 | 5 | 120 | 5 | 1000 | 61.14
Bamboo powder | 52.58829 | 17.79606 | 18.82306 | 89.94 | 0.51 | 14.55 | 48.75 | 45.02 | 5.98 | 1 | 5 | 1 | 1 | 4 | 300 | 4 | 400 | 1 | 5 | 120 | 5 | 1200 | 35.02
Bamboo powder | 52.58829 | 17.79606 | 18.82306 | 89.94 | 0.51 | 14.55 | 48.75 | 45.02 | 5.98 | 1 | 5 | 1 | 1 | 4 | 300 | 4 | 400 | 1 | 5 | 120 | 5 | 1400 | 10.78
Bamboo powder | 52.58829 | 17.79606 | 18.82306 | 89.94 | 0.51 | 14.55 | 48.75 | 45.02 | 5.98 | 1 | 5 | 1 | 1 | 4 | 300 | 4 | 400 | 1 | 5 | 120 | 5 | 1600 | 10.48
Bamboo wood powder | 52.58829 | 17.79606 | 18.82306 | 89.94 | 0.51 | 14.55 | 48.75 | 45.02 | 5.98 | 4 | 5 | 1 | 1 | 4 | 240 | 2.5 | 360 | 1 | 5 | 120 | 1.325581 | 1300 | 13.62
Banana peel | 9.9 | 41.38 | 8.9 | 88.02 | 9.28 | 2.7 | 35.65 | 45.94 | 6.19 | 6 | 4 | 1 | 1 | 4 | 300 | 5 | 1100 | 1 | 6 | 5 | 1.325581 | 300 | 763.3
Banana peel | 9.9 | 41.38 | 8.9 | 88.02 | 9.28 | 2.7 | 35.65 | 45.94 | 6.19 | 6 | 2 | 1 | 1 | 4 | 300 | 5 | 800 | 1 | 6 | 3 | 5 | 300 | 217.3
Banana peel | 9.9 | 41.38 | 8.9 | 88.02 | 9.28 | 2.7 | 35.65 | 45.94 | 6.19 | 6 | 2 | 1 | 1 | 4 | 300 | 5 | 1100 | 1 | 6 | 3 | 5 | 300 | 130.8
Banana peel | 9.9 | 41.38 | 8.9 | 88.02 | 9.28 | 2.7 | 35.65 | 45.94 | 6.19 | 6 | 2 | 1 | 1 | 4 | 300 | 5 | 1400 | 1 | 6 | 3 | 5 | 300 | 62.1
Banana peel | 9.9 | 41.38 | 8.9 | 88.02 | 9.28 | 2.7 | 35.65 | 45.94 | 6.19 | 6 | 2 | 0 | 1 | 4 | 300 | 5 | 800 | 0 | 5 | 0 | 0 | 0 | 33
Banana peel | 9.9 | 41.38 | 8.9 | 88.02 | 9.28 | 2.7 | 35.65 | 45.94 | 6.19 | 6 | 2 | 0 | 1 | 4 | 300 | 5 | 1100 | 0 | 5 | 0 | 0 | 0 | 19.3
Banana peel | 9.9 | 41.38 | 8.9 | 88.02 | 9.28 | 2.7 | 35.65 | 45.94 | 6.19 | 6 | 2 | 0 | 1 | 4 | 300 | 5 | 1400 | 0 | 5 | 0 | 0 | 0 | 14.5
Basswood | 29.31219 | 22.23524 | 16.887 | 88.7 | 11.81 | 0.53 | 47.26117 | 41.81514 | 5.875787 | 6 | 1 | 0 | 1 | 0 | 131.8784 | 2.782421 | 500 | 0 | 5 | 0 | 0 | 0 | 992.6
Beech wood | 41.7 | 37.1 | 18.9 | 77.9 | 0.5 | 21.4 | 47.8 | 45.1 | 6.3 | 4 | 5 | 0 | 1 | 4 | 60 | 3.3 | 1000 | 0 | 5 | 0 | 0 | 0 | 16
Beech wood | 41.7 | 37.1 | 18.9 | 77.9 | 0.5 | 21.4 | 47.8 | 45.1 | 6.3 | 4 | 5 | 0 | 1 | 4 | 60 | 3.3 | 1200 | 0 | 5 | 0 | 0 | 0 | 6
Beech wood | 41.7 | 37.1 | 18.9 | 77.9 | 0.5 | 21.4 | 47.8 | 45.1 | 6.3 | 4 | 5 | 0 | 1 | 4 | 60 | 3.3 | 1400 | 0 | 5 | 0 | 0 | 0 | 4.8
Buckwheat hulls | 20.4 | 18.5 | 27 | 66.9 | 2.6 | 18.1 | 47.5 | 44.1 | 5.8 | 3 | 5 | 0 | 1 | 4 | 120 | 3 | 700 | 0 | 5 | 0 | 0 | 0 | 40.48
Buckwheat hulls | 20.4 | 18.5 | 27 | 66.9 | 2.6 | 18.1 | 47.5 | 44.1 | 5.8 | 3 | 5 | 0 | 1 | 4 | 120 | 3 | 900 | 0 | 5 | 0 | 0 | 0 | 33.23
Buckwheat hulls | 20.4 | 18.5 | 27 | 66.9 | 2.6 | 18.1 | 47.5 | 44.1 | 5.8 | 3 | 5 | 0 | 1 | 4 | 120 | 3 | 1100 | 0 | 5 | 0 | 0 | 0 | 28
Buckwheat hulls | 20.4 | 18.5 | 27 | 66.9 | 2.6 | 18.1 | 47.5 | 44.1 | 5.8 | 3 | 5 | 0 | 1 | 4 | 120 | 3 | 1300 | 0 | 5 | 0 | 0 | 0 | 20.74
Cedarwood bark | 43.61456 | 33.69956 | 13.36103 | 69.78239 | 4.572742 | 23.96326 | 48.69 | 44.72 | 6.13 | 6 | 1 | 0 | 1 | 4 | 120 | 3 | 800 | 0 | 5 | 0 | 0 | 0 | 441
Cedarwood bark | 43.61456 | 33.69956 | 13.36103 | 69.78239 | 4.572742 | 23.96326 | 48.69 | 44.72 | 6.13 | 6 | 1 | 0 | 1 | 4 | 120 | 3 | 1000 | 0 | 5 | 0 | 0 | 0 | 74.7
Cedarwood bark | 43.61456 | 33.69956 | 13.36103 | 69.78239 | 4.572742 | 23.96326 | 48.69 | 44.72 | 6.13 | 6 | 1 | 0 | 1 | 4 | 120 | 3 | 600 | 0 | 5 | 0 | 0 | 0 | 7.72
Cellulose | 100 | 0 | 0 | 69.67887 | 11.11548 | 21.64949 | 47.68386 | 42.92684 | 6.151108 | 1 | 5 | 0 | 1 | 4 | 120 | 5 | 1000 | 0 | 5 | 0 | 0 | 0 | 328.5
Cellulose | 100 | 0 | 0 | 69.67887 | 11.11548 | 21.64949 | 47.68386 | 42.92684 | 6.151108 | 4 | 5 | 1 | 0 | 4 | 120 | 5 | 1100 | 0 | 5 | 0 | 0 | 0 | 228
Cellulose | 100 | 0 | 0 | 69.67887 | 11.11548 | 21.64949 | 47.68386 | 42.92684 | 6.151108 | 1 | 5 | 1 | 1 | 4 | 60 | 10 | 800 | 1 | 5 | 480 | 10 | 1300 | 216
Cellulose | 100 | 0 | 0 | 69.67887 | 11.11548 | 21.64949 | 47.68386 | 42.92684 | 6.151108 | 1 | 5 | 0 | 1 | 4 | 120 | 5 | 1200 | 0 | 5 | 0 | 0 | 0 | 132.7
Cellulose | 100 | 0 | 0 | 69.67887 | 11.11548 | 21.64949 | 47.68386 | 42.92684 | 6.151108 | 1 | 5 | 0 | 1 | 4 | 120 | 5 | 1400 | 0 | 5 | 0 | 0 | 0 | 64.5
Cellulose | 100 | 0 | 0 | 69.67887 | 11.11548 | 21.64949 | 47.68386 | 42.92684 | 6.151108 | 1 | 5 | 0 | 1 | 4 | 120 | 5 | 1800 | 0 | 5 | 0 | 0 | 0 | 56.6
Cellulose | 100 | 0 | 0 | 69.67887 | 11.11548 | 21.64949 | 47.68386 | 42.92684 | 6.151108 | 1 | 5 | 0 | 1 | 4 | 120 | 5 | 1600 | 0 | 5 | 0 | 0 | 0 | 47
Cellulose | 100 | 0 | 0 | 69.67887 | 11.11548 | 21.64949 | 47.68386 | 42.92684 | 6.151108 | 4 | 5 | 1 | 0 | 4 | 720 | 6.111111 | 230 | 0 | 5 | 106.6667 | 2.222222 | 1500 | 11
Cellulose | 100 | 0 | 0 | 69.67887 | 11.11548 | 21.64949 | 47.68386 | 42.92684 | 6.151108 | 4 | 5 | 1 | 0 | 4 | 720 | 6.111111 | 230 | 0 | 5 | 106.6667 | 2.222222 | 1300 | 10
Cellulose | 100 | 0 | 0 | 69.67887 | 11.11548 | 21.64949 | 47.68386 | 42.92684 | 6.151108 | 4 | 5 | 1 | 0 | 4 | 720 | 6.111111 | 230 | 0 | 5 | 106.6667 | 2.222222 | 1700 | 7
Cellulose | 100 | 0 | 0 | 69.67887 | 11.11548 | 21.64949 | 47.68386 | 42.92684 | 6.151108 | 4 | 5 | 1 | 0 | 4 | 720 | 6.111111 | 230 | 0 | 5 | 106.6667 | 2.222222 | 1000 | 3.82
Chrysanthemum | 21.55 | 28.48267 | 23.03 | 69.46 | 11.82 | 18.69 | 47.51027 | 40.19874 | 6.246458 | 6 | 1 | 0 | 1 | 1 | 60 | 5 | 700 | 0 | 5 | 0 | 0 | 0 | 800
Coconut endocarp | 33.6614 | 20.9826 | 34.91168 | 72.65688 | 2.447158 | 19.98105 | 51.1 | 42.6 | 5.53 | 6 | 5 | 0 | 1 | 4 | 206.709375 | 5.181459 | 1100 | 0 | 5 | 0 | 0 | 0 | 103.83
Coconut endocarp | 33.6614 | 20.9826 | 34.91168 | 72.65688 | 2.447158 | 19.98105 | 51.1 | 42.6 | 5.53 | 6 | 5 | 0 | 1 | 4 | 206.709375 | 5.181459 | 1100 | 0 | 5 | 0 | 0 | 0 | 78.97
Coconut shells | 17.89 | 56.29 | 25.82 | 83.98220245 | 3.56 | 12.46 | 64.23 | 27.61 | 6.89 | 4 | 5 | 1 | 1 | 4 | 120 | 5 | 1300 | 1 | 4 | 120 | 5 | 300 | 24.52
Coconut shells | 17.89 | 56.29 | 25.82 | 83.98220245 | 3.56 | 12.46 | 64.23 | 27.61 | 6.89 | 4 | 5 | 1 | 1 | 4 | 120 | 5 | 1300 | 1 | 4 | 120 | 5 | 300 | 8.09
Coconut shells | 17.89 | 56.29 | 25.82 | 83.98220245 | 3.56 | 12.46 | 64.23 | 27.61 | 6.89 | 4 | 1 | 0 | 1 | 4 | 60 | 5 | 1300 | 0 | 5 | 0 | 0 | 0 | 7
Coconut shells | 17.89 | 56.29 | 25.82 | 83.98220245 | 3.56 | 12.46 | 64.23 | 27.61 | 6.89 | 4 | 3 | 0 | 1 | 4 | 100 | 5 | 1300 | 0 | 5 | 0 | 0 | 0 | 6
Coffee ground | 12.4 | 39.1 | 23.9 | 83.3 | 15.3 | 1.5 | 54.2 | 33.1 | 7 | 4 | 5 | 0 | 1 | 0 | 480 | 10 | 970 | 0 | 5 | 0 | 0 | 0 | 787.26
Coffee ground | 12.4 | 39.1 | 23.9 | 83.3 | 15.3 | 1.5 | 54.2 | 33.1 | 7 | 4 | 1 | 1 | 1 | 4 | 120 | 3 | 400 | 1 | 5 | 120 | 5 | 1000 | 57.79
Coir | 34.33598 | 13.41338 | 25.0939 | 69.2 | 15.1 | 21.6 | 40.8 | 40.3 | 3.5 | 5 | 2 | 1 | 1 | 4 | 120 | 5 | 1000 | 1 | 0 | 5 | 0 | 500 | 607
Coir | 34.33598 | 13.41338 | 25.0939 | 69.2 | 15.1 | 21.6 | 40.8 | 40.3 | 3.5 | 5 | 2 | 0 | 1 | 4 | 120 | 5 | 1200 | 0 | 5 | 0 | 0 | 0 | 73
Corn cob | 45.88 | 39.4 | 11.32 | 87.76 | 1.05 | 11.19 | 43.81 | 48.19 | 6.54 | 4 | 5 | 1 | 1 | 4 | 120 | 5 | 500 | 1 | 0 | 120 | 0 | 1450 | 14.9
Corn cob | 45.88 | 39.4 | 11.32 | 87.76 | 1.05 | 11.19 | 43.81 | 48.19 | 6.54 | 4 | 5 | 1 | 1 | 4 | 120 | 5 | 500 | 1 | 0 | 120 | 0 | 1150 | 14.27
Corn cob | 45.88 | 39.4 | 11.32 | 87.76 | 1.05 | 11.19 | 43.81 | 48.19 | 6.54 | 4 | 5 | 1 | 1 | 4 | 120 | 5 | 500 | 1 | 0 | 120 | 0 | 1300 | 12.9
Corn cob | 45.88 | 39.4 | 11.32 | 87.76 | 1.05 | 11.19 | 43.81 | 48.19 | 6.54 | 4 | 5 | 0 | 1 | 4 | 120 | 5 | 1300 | 0 | 5 | 0 | 0 | 0 | 3.733
Corn cob | 45.88 | 39.4 | 11.32 | 87.76 | 1.05 | 11.19 | 43.81 | 48.19 | 6.54 | 4 | 5 | 0 | 1 | 4 | 60 | 5 | 1400 | 0 | 5 | 0 | 0 | 0 | 1.5
Corn cob | 45.88 | 39.4 | 11.32 | 87.76 | 1.05 | 11.19 | 43.81 | 48.19 | 6.54 | 4 | 5 | 0 | 1 | 4 | 120 | 5 | 1600 | 0 | 5 | 0 | 0 | 0 | 1.431
Corn silk | 42.36 | 10.26 | 27.19 | 72.2 | 5.4 | 22.4 | 45.86 | 46.43 | 5.964367 | 4 | 3 | 0 | 1 | 4 | 60 | 5 | 1300 | 0 | 5 | 0 | 0 | 0 | 10
Corn Stalks | 31.31 | 40.13 | 4.74 | 77.48 | 7.92 | 6.14 | 44.17 | 49.07 | 5.65 | 4 | 5 | 0 | 1 | 4 | 120 | 4.160466 | 1200 | 0 | 5 | 0 | 0 | 0 | 638.9
Corn Stalks | 31.31 | 40.13 | 4.74 | 77.48 | 7.92 | 6.14 | 44.17 | 49.07 | 5.65 | 4 | 5 | 0 | 1 | 4 | 120 | 4.160466 | 1200 | 0 | 5 | 0 | 0 | 0 | 27.4
Corn straw pith | 57.6 | 21.3 | 6.1 | 80.57 | 5.49 | 13.89 | 44.69 | 49.1 | 5.93 | 4 | 5 | 0 | 1 | 4 | 120 | 5 | 1400 | 0 | 5 | 0 | 0 | 0 | 25
Corn straw pith | 57.6 | 21.3 | 6.1 | 80.57 | 5.49 | 13.89 | 44.69 | 49.1 | 5.93 | 4 | 5 | 0 | 1 | 4 | 120 | 5 | 1200 | 0 | 5 | 0 | 0 | 0 | 24
Corn straw pith | 57.6 | 21.3 | 6.1 | 80.57 | 5.49 | 13.89 | 44.69 | 49.1 | 5.93 | 4 | 5 | 0 | 1 | 4 | 120 | 5 | 1600 | 0 | 5 | 0 | 0 | 0 | 10
Corncob | 45.88 | 39.4 | 11.32 | 87.76 | 1.05 | 11.19 | 43.81 | 48.19 | 6.54 | 4 | 1 | 1 | 1 | 4 | 120 | 3 | 500 | 1 | 5 | 120 | 5 | 1000 | 393.8
Corncob | 45.88 | 39.4 | 11.32 | 87.76 | 1.05 | 11.19 | 43.81 | 48.19 | 6.54 | 1 | 5 | 0 | 1 | 4 | 120 | 3.944444 | 1300 | 0 | 5 | 0 | 0 | 0 | 26.9
Corncob | 45.88 | 39.4 | 11.32 | 87.76 | 1.05 | 11.19 | 43.81 | 48.19 | 6.54 | 4 | 1 | 1 | 1 | 4 | 120 | 3 | 500 | 1 | 5 | 120 | 5 | 1600 | 17.75
Corncob | 45.88 | 39.4 | 11.32 | 87.76 | 1.05 | 11.19 | 43.81 | 48.19 | 6.54 | 1 | 5 | 1 | 1 | 4 | 120 | 3.944444 | 400 | 1 | 5 | 120 | 4.583333 | 1300 | 14.9
Corncob | 45.88 | 39.4 | 11.32 | 87.76 | 1.05 | 11.19 | 43.81 | 48.19 | 6.54 | 1 | 5 | 1 | 1 | 4 | 120 | 3.944444 | 500 | 1 | 5 | 120 | 4.583333 | 1300 | 11.7
Corncob | 45.88 | 39.4 | 11.32 | 87.76 | 1.05 | 11.19 | 43.81 | 48.19 | 6.54 | 4 | 1 | 1 | 1 | 4 | 120 | 5 | 500 | 1 | 5 | 120 | 5 | 1600 | 9.63
Corncob | 45.88 | 39.4 | 11.32 | 87.76 | 1.05 | 11.19 | 43.81 | 48.19 | 6.54 | 4 | 1 | 1 | 1 | 4 | 120 | 5 | 500 | 1 | 5 | 120 | 5 | 1400 | 7.81
Corncob | 45.88 | 39.4 | 11.32 | 87.76 | 1.05 | 11.19 | 43.81 | 48.19 | 6.54 | 4 | 1 | 1 | 1 | 4 | 120 | 5 | 500 | 1 | 5 | 120 | 5 | 1200 | 7.64
Corncob | 45.88 | 39.4 | 11.32 | 87.76 | 1.05 | 11.19 | 43.81 | 48.19 | 6.54 | 4 | 1 | 1 | 1 | 4 | 120 | 5 | 500 | 1 | 5 | 120 | 5 | 1000 | 7.25
Corncob | 45.88 | 39.4 | 11.32 | 87.76 | 1.05 | 11.19 | 43.81 | 48.19 | 6.54 | 4 | 1 | 1 | 1 | 4 | 120 | 3 | 500 | 1 | 5 | 120 | 5 | 1200 | 7.13
Corncob | 45.88 | 39.4 | 11.32 | 87.76 | 1.05 | 11.19 | 43.81 | 48.19 | 6.54 | 4 | 1 | 1 | 1 | 4 | 120 | 3 | 500 | 1 | 5 | 120 | 5 | 1400 | 6.05
Corncob | 45.88 | 39.4 | 11.32 | 87.76 | 1.05 | 11.19 | 43.81 | 48.19 | 6.54 | 1 | 5 | 1 | 1 | 4 | 120 | 3.944444 | 600 | 1 | 5 | 120 | 4.583333 | 1300 | 1.7
Cotton | 26.9 | 19.1 | 22 | 69.27 | 13.95 | 6.19 | 42.21 | 51.01 | 5.59 | 4 | 5 | 0 | 1 | 4 | 120 | 4.373039 | 1000 | 0 | 5 | 0 | 0 | 0 | 538
Cotton | 26.9 | 19.1 | 22 | 69.27 | 13.95 | 6.19 | 42.21 | 51.01 | 5.59 | 4 | 5 | 0 | 1 | 4 | 120 | 4.560544 | 1300 | 0 | 5 | 0 | 0 | 0 | 38
Cotton | 26.9 | 19.1 | 22 | 69.27 | 13.95 | 6.19 | 42.21 | 51.01 | 5.59 | 4 | 5 | 0 | 1 | 4 | 120 | 3.953398 | 1600 | 0 | 5 | 0 | 0 | 0 | 14
Cucumber stem | 16.13 | 4.33 | 4.51 | 74.78282 | 6.353051 | 15.83786 | 47.36646 | 41.69902 | 5.88765 | 4 | 2 | 1 | 1 | 4 | 420 | 5 | 600 | 1 | 5 | 120 | 5 | 1100 | 312.63
Cucumber stem | 16.13 | 4.33 | 4.51 | 74.78282 | 6.353051 | 15.83786 | 47.36646 | 41.69902 | 5.88765 | 4 | 2 | 1 | 1 | 4 | 420 | 5 | 600 | 1 | 5 | 120 | 5 | 1000 | 253.46
Cucumber stem | 16.13 | 4.33 | 4.51 | 74.78282 | 6.353051 | 15.83786 | 47.36646 | 41.69902 | 5.88765 | 4 | 2 | 1 | 1 | 4 | 420 | 5 | 600 | 1 | 5 | 120 | 5 | 900 | 147.16
Cucumber stem | 16.13 | 4.33 | 4.51 | 74.78282 | 6.353051 | 15.83786 | 47.36646 | 41.69902 | 5.88765 | 4 | 2 | 1 | 1 | 4 | 420 | 5 | 600 | 1 | 5 | 120 | 5 | 800 | 76.67
Date palm pulp | 24.9 | 27.8 | 22.6 | 24.33 | 3.02 | 9.77 | 94.1 | 1.51 | 0.25 | 6 | 5 | 0 | 1 | 4 | 60 | 5 | 800 | 0 | 5 | 0 | 0 | 0 | 225.6
Date palm pulp | 24.9 | 27.8 | 22.6 | 24.33 | 3.02 | 9.77 | 94.1 | 1.51 | 0.25 | 6 | 5 | 0 | 1 | 4 | 60 | 5 | 1000 | 0 | 5 | 0 | 0 | 0 | 103
Date palm pulp | 24.9 | 27.8 | 22.6 | 24.33 | 3.02 | 9.77 | 94.1 | 1.51 | 0.25 | 6 | 5 | 0 | 1 | 4 | 60 | 5 | 1200 | 0 | 5 | 0 | 0 | 0 | 66.5
Date palm pulp | 24.9 | 27.8 | 22.6 | 24.33 | 3.02 | 9.77 | 94.1 | 1.51 | 0.25 | 6 | 5 | 0 | 1 | 4 | 60 | 5 | 1300 | 0 | 5 | 0 | 0 | 0 | 38.6
Date palm pulp | 24.9 | 27.8 | 22.6 | 24.33 | 3.02 | 9.77 | 94.1 | 1.51 | 0.25 | 6 | 5 | 0 | 1 | 4 | 60 | 5 | 1400 | 0 | 5 | 0 | 0 | 0 | 33.3
Date palm seed | 23.9 | 26.8 | 21.6 | 75.1 | 9.8 | 8.1 | 44.1 | 48.3 | 6.1 | 6 | 5 | 0 | 1 | 4 | 60 | 5 | 800 | 0 | 5 | 0 | 0 | 0 | 115.6
Date palm seed | 23.9 | 26.8 | 21.6 | 75.1 | 9.8 | 8.1 | 44.1 | 48.3 | 6.1 | 6 | 5 | 0 | 1 | 4 | 60 | 5 | 1200 | 0 | 5 | 0 | 0 | 0 | 35.1
Date palm seed | 23.9 | 26.8 | 21.6 | 75.1 | 9.8 | 8.1 | 44.1 | 48.3 | 6.1 | 6 | 5 | 0 | 1 | 4 | 60 | 5 | 1400 | 0 | 5 | 0 | 0 | 0 | 34.7
Date palm seed | 23.9 | 26.8 | 21.6 | 75.1 | 9.8 | 8.1 | 44.1 | 48.3 | 6.1 | 6 | 5 | 0 | 1 | 4 | 60 | 5 | 1300 | 0 | 5 | 0 | 0 | 0 | 26.7
Date palm seed | 23.9 | 26.8 | 21.6 | 75.1 | 9.8 | 8.1 | 44.1 | 48.3 | 6.1 | 6 | 5 | 0 | 1 | 4 | 60 | 5 | 1000 | 0 | 5 | 0 | 0 | 0 | 15.6
Eucalyptus wood | 57.3 | 16.8 | 25.9 | 74.62 | 5.55 | 19.83 | 42.55 | 46.76 | 6.01 | 1 | 5 | 0 | 1 | 4 | 120 | 5 | 700 | 0 | 5 | 0 | 0 | 0 | 352.06
Eucalyptus wood | 57.3 | 16.8 | 25.9 | 74.62 | 5.55 | 19.83 | 42.55 | 46.76 | 6.01 | 1 | 5 | 0 | 1 | 4 | 120 | 5 | 900 | 0 | 5 | 0 | 0 | 0 | 131.8
Eucalyptus wood | 57.3 | 16.8 | 25.9 | 74.62 | 5.55 | 19.83 | 42.55 | 46.76 | 6.01 | 1 | 5 | 0 | 1 | 4 | 120 | 5 | 1100 | 0 | 5 | 0 | 0 | 0 | 18.74
Eucalyptus wood | 57.3 | 16.8 | 25.9 | 74.62 | 5.55 | 19.83 | 42.55 | 46.76 | 6.01 | 1 | 5 | 0 | 1 | 4 | 120 | 5 | 1400 | 0 | 5 | 0 | 0 | 0 | 6.64
Fir wood | 45.81 | 26.78 | 28.24 | 85.5 | 0.3 | 10.5 | 47.2 | 44.8 | 6.1 | 4 | 5 | 0 | 1 | 4 | 480 | 10 | 1100 | 0 | 5 | 0 | 0 | 0 | 42.9
Fir wood | 45.81 | 26.78 | 28.24 | 85.5 | 0.3 | 10.5 | 47.2 | 44.8 | 6.1 | 1 | 5 | 1 | 1 | 4 | 60 | 10 | 800 | 0 | 5 | 300 | 6.25 | 812.5 | 35.5
Fir wood | 45.81 | 26.78 | 28.24 | 85.5 | 0.3 | 10.5 | 47.2 | 44.8 | 6.1 | 4 | 5 | 0 | 1 | 4 | 480 | 10 | 1300 | 0 | 5 | 0 | 0 | 0 | 23.7
Fir wood | 45.81 | 26.78 | 28.24 | 85.5 | 0.3 | 10.5 | 47.2 | 44.8 | 6.1 | 4 | 5 | 0 | 1 | 4 | 480 | 10 | 1500 | 0 | 5 | 0 | 0 | 0 | 20.4
Fir wood | 45.81 | 26.78 | 28.24 | 85.5 | 0.3 | 10.5 | 47.2 | 44.8 | 6.1 | 1 | 5 | 1 | 1 | 4 | 60 | 10 | 800 | 1 | 5 | 480 | 10 | 1300 | 10.4
Ginkgo leave | 44.96148 | 14.51566 | 35.21846 | 68.6 | 7.8 | 23.5 | 45.8 | 46.3 | 5.9 | 4 | 1 | 0 | 1 | 4 | 120 | 5 | 1200 | 0 | 5 | 0 | 0 | 0 | 242
Ginkgo leave | 44.96148 | 14.51566 | 35.21846 | 68.6 | 7.8 | 23.5 | 45.8 | 46.3 | 5.9 | 4 | 1 | 0 | 1 | 4 | 120 | 5 | 2500 | 0 | 5 | 0 | 0 | 0 | 16
Gourd shell | 63.4 | 15.3 | 14.7 | 79.72003 | 3.371155 | 13.36108 | 46.34354 | 46.00328 | 6.042869 | 4 | 1 | 1 | 1 | 4 | 1 | 10 | 1000 | 1 | 5 | 180 | 5 | 1600 | 36.71
Gourd shell | 63.4 | 15.3 | 14.7 | 79.72003 | 3.371155 | 13.36108 | 46.36532 | 45.97268 | 6.044398 | 4 | 1 | 1 | 1 | 4 | 1 | 10 | 1000 | 1 | 5 | 180 | 5 | 1400 | 9.96
Gourd shell | 63.4 | 15.3 | 14.7 | 79.72003 | 3.371155 | 13.36108 | 46.36532 | 45.97268 | 6.044398 | 4 | 1 | 1 | 1 | 4 | 1 | 10 | 1000 | 1 | 5 | 180 | 5 | 1200 | 5.69
Grape waste | 25.3 | 13.95 | 47.3 | 64.3 | 4.1 | 23.3 | 48.6 | 33.2 | 7 | 1 | 5 | 0 | 1 | 4 | 60 | 5 | 1300 | 0 | 5 | 0 | 0 | 0 | 40
Grape waste | 25.3 | 13.95 | 47.3 | 64.3 | 4.1 | 23.3 | 48.6 | 33.2 | 7 | 4 | 5 | 0 | 1 | 4 | 60 | 5 | 1300 | 0 | 5 | 0 | 0 | 0 | 11.5
Hemp hurd | 32 | 38.1 | 23.8 | 81.3 | 3 | 15.7 | 46.3 | 44.5 | 5.7 | 4 | 1 | 1 | 0 | 0 | 720 | 5 | 180 | 1 | 5 | 120 | 5 | 800 | 461.8
Hemp hurd | 32 | 38.1 | 23.8 | 81.3 | 3 | 15.7 | 46.3 | 44.5 | 5.7 | 4 | 1 | 1 | 1 | 4 | 720 | 5 | 500 | 1 | 1 | 60 | 1 | 800 | 333.5
Hemp hurd | 32 | 38.1 | 23.8 | 81.3 | 3 | 15.7 | 46.3 | 44.5 | 5.7 | 4 | 1 | 1 | 1 | 4 | 720 | 5 | 500 | 1 | 1 | 60 | 1 | 700 | 266
Hemp hurd | 32 | 38.1 | 23.8 | 81.3 | 3 | 15.7 | 46.3 | 44.5 | 5.7 | 4 | 1 | 1 | 1 | 4 | 720 | 5 | 500 | 1 | 1 | 60 | 1 | 700 | 207.8
Hemp hurd | 32 | 38.1 | 23.8 | 81.3 | 3 | 15.7 | 46.3 | 44.5 | 5.7 | 4 | 1 | 1 | 1 | 4 | 720 | 5 | 500 | 1 | 1 | 60 | 1 | 700 | 205.2
Hemp hurd | 32 | 38.1 | 23.8 | 81.3 | 3 | 15.7 | 46.3 | 44.5 | 5.7 | 4 | 1 | 1 | 0 | 0 | 720 | 5 | 180 | 1 | 5 | 120 | 5 | 1200 | 103.4
Hemp hurd | 32 | 38.1 | 23.8 | 81.3 | 3 | 15.7 | 46.3 | 44.5 | 5.7 | 4 | 1 | 1 | 0 | 0 | 720 | 5 | 180 | 1 | 5 | 120 | 5 | 1000 | 95.56
Hemp hurd | 32 | 38.1 | 23.8 | 81.3 | 3 | 15.7 | 46.3 | 44.5 | 5.7 | 4 | 1 | 1 | 1 | 4 | 720 | 5 | 500 | 1 | 1 | 60 | 1 | 800 | 65.8
Hemp hurd | 32 | 38.1 | 23.8 | 81.3 | 3 | 15.7 | 46.3 | 44.5 | 5.7 | 4 | 1 | 1 | 0 | 0 | 720 | 5 | 180 | 1 | 5 | 120 | 5 | 800 | 61.71
Hemp hurd | 32 | 38.1 | 23.8 | 81.3 | 3 | 15.7 | 46.3 | 44.5 | 5.7 | 4 | 1 | 1 | 1 | 4 | 720 | 5 | 500 | 1 | 1 | 60 | 1 | 800 | 26.23
Hemp hurd | 32 | 38.1 | 23.8 | 81.3 | 3 | 15.7 | 46.3 | 44.5 | 5.7 | 4 | 1 | 1 | 0 | 0 | 720 | 5 | 180 | 1 | 5 | 120 | 5 | 1200 | 25.21
Hemp hurd | 32 | 38.1 | 23.8 | 81.3 | 3 | 15.7 | 46.3 | 44.5 | 5.7 | 4 | 1 | 1 | 1 | 4 | 720 | 5 | 500 | 1 | 5 | 120 | 5 | 1000 | 14.73
Hemp hurd | 32 | 38.1 | 23.8 | 81.3 | 3 | 15.7 | 46.3 | 44.5 | 5.7 | 4 | 1 | 1 | 1 | 4 | 720 | 5 | 500 | 1 | 5 | 120 | 5 | 800 | 13.63
Hemp hurd | 32 | 38.1 | 23.8 | 81.3 | 3 | 15.7 | 46.3 | 44.5 | 5.7 | 4 | 1 | 1 | 0 | 0 | 720 | 5 | 180 | 1 | 5 | 120 | 5 | 1000 | 11.11
Hemp hurd | 32 | 38.1 | 23.8 | 81.3 | 3 | 15.7 | 46.3 | 44.5 | 5.7 | 4 | 1 | 1 | 1 | 4 | 720 | 5 | 500 | 1 | 5 | 120 | 5 | 1200 | 6.13
Jack fruit seed | 17.97 | 9.06 | 1.91 | 70.3 | 1.66 | 10.84 | 45.04 | 45.27 | 6.13 | 4 | 4 | 0 | 1 | 4 | 60 | 5 | 1300 | 0 | 5 | 0 | 0 | 0 | 3.51
Jack fruit seed | 17.97 | 9.06 | 1.91 | 70.3 | 1.66 | 10.84 | 45.04 | 45.27 | 6.13 | 4 | 3 | 0 | 1 | 4 | 60 | 5 | 1200 | 0 | 5 | 0 | 0 | 0 | 2.67
Jack fruit seed | 32 | 38.1 | 23.8 | 81.3 | 3 | 15.7 | 46.3 | 44.5 | 5.7 | 4 | 3 | 0 | 1 | 4 | 60 | 5 | 1100 | 0 | 5 | 0 | 0 | 0 | 1.63
Jack fruit seed | 32 | 38.1 | 23.8 | 81.3 | 3 | 15.7 | 46.3 | 44.5 | 5.7 | 4 | 3 | 0 | 1 | 4 | 60 | 5 | 1000 | 0 | 5 | 0 | 0 | 0 | 1.52
Jackfruit rag | 17.71 | 7.32 | 4.03 | 68.79 | 4.17 | 16.58 | 43.89 | 44.04 | 5.43 | 6 | 1 | 0 | 1 | 4 | 120 | 10 | 800 | 0 | 5 | 0 | 0 | 0 | 957.3
Jackfruit rag | 17.71 | 7.32 | 4.03 | 68.79 | 4.17 | 16.58 | 43.89 | 44.04 | 5.43 | 6 | 1 | 0 | 1 | 4 | 120 | 10 | 900 | 0 | 5 | 0 | 0 | 0 | 563.6
Jackfruit rag | 17.71 | 7.32 | 4.03 | 68.79 | 4.17 | 16.58 | 43.89 | 44.04 | 5.43 | 6 | 1 | 0 | 1 | 4 | 120 | 10 | 700 | 0 | 5 | 0 | 0 | 0 | 443.35
Kapok fiber | 53.4 | 29.63 | 20.73 | 83.39074 | 2.643349 | 13.35315 | 46.98368 | 43.09199 | 6.119498 | 4 | 5 | 0 | 1 | 4 | 240 | 5 | 1200 | 0 | 5 | 0 | 0 | 0 | 30.8
Kapok fiber | 53.4 | 29.63 | 20.73 | 83.39074 | 2.643349 | 13.35315 | 46.98368 | 43.09199 | 6.119498 | 4 | 5 | 0 | 1 | 4 | 240 | 5 | 1400 | 0 | 5 | 0 | 0 | 0 | 19.2
Kapok fiber | 53.4 | 29.63 | 20.73 | 83.39074 | 2.643349 | 13.35315 | 46.98368 | 43.09199 | 6.119498 | 4 | 5 | 0 | 1 | 4 | 240 | 5 | 1600 | 0 | 5 | 0 | 0 | 0 | 15.5
Kapok fiber | 53.4 | 29.63 | 20.73 | 83.39074 | 2.643349 | 13.35315 | 46.98368 | 43.09199 | 6.119498 | 4 | 5 | 0 | 1 | 4 | 240 | 5 | 1200 | 0 | 5 | 0 | 0 | 0 | 10.06
Kapok fiber | 53.4 | 29.63 | 20.73 | 83.39074 | 2.643349 | 13.35315 | 46.98368 | 43.09199 | 6.119498 | 4 | 5 | 0 | 1 | 4 | 240 | 5 | 1400 | 0 | 5 | 0 | 0 | 0 | 9.2
Lignin | 0 | 0 | 100 | 74.41355 | 7.939571 | 16.04859 | 46.95525 | 44.85348 | 5.819995 | 1 | 5 | 0 | 1 | 4 | 120 | 5 | 1000 | 0 | 5 | 0 | 0 | 0 | 87.2
Lignin | 0 | 0 | 100 | 74.41355 | 7.939571 | 16.04859 | 46.95525 | 44.85348 | 5.819995 | 1 | 5 | 0 | 1 | 4 | 120 | 5 | 1200 | 0 | 5 | 0 | 0 | 0 | 56.8
Lignin | 0 | 0 | 100 | 74.41355 | 7.939571 | 16.04859 | 46.95525 | 44.85348 | 5.819995 | 1 | 5 | 0 | 1 | 4 | 120 | 5 | 1800 | 0 | 5 | 0 | 0 | 0 | 45
Lignin | 0 | 0 | 100 | 74.41355 | 7.939571 | 16.04859 | 46.95525 | 44.85348 | 5.819995 | 1 | 5 | 1 | 1 | 4 | 60 | 10 | 800 | 1 | 5 | 480 | 10 | 1300 | 38.8
Lignin | 0 | 0 | 100 | 74.41355 | 7.939571 | 16.04859 | 46.95525 | 44.85348 | 5.819995 | 1 | 5 | 0 | 1 | 4 | 120 | 5 | 1600 | 0 | 5 | 0 | 0 | 0 | 35.9
Lignin | 0 | 0 | 100 | 74.41355 | 7.939571 | 16.04859 | 46.95525 | 44.85348 | 5.819995 | 1 | 5 | 0 | 1 | 4 | 120 | 5 | 1400 | 0 | 5 | 0 | 0 | 0 | 33
Lotus leaves | 40 | 28.5 | 11 | 64.62 | 13.63 | 16.67 | 43.59 | 47.19 | 5.49 | 5 | 7 | 1 | 0 | 0 | 600 | 4.695999 | 180 | 1 | 5 | 39.46505 | 1.325581 | 800 | 397.5
Lotus seedpod | 32 | 22 | 18 | 74.08434 | 5.413954 | 20.32268 | 44.27681 | 42.42667 | 4.608769 | 6 | 1 | 0 | 1 | 4 | 120 | 5 | 1000 | 0 | 5 | 0 | 0 | 0 | 751.6
Lotus seedpod | 32 | 22 | 18 | 74.08434 | 5.413954 | 20.32268 | 44.27681 | 42.42667 | 4.608769 | 6 | 1 | 0 | 1 | 4 | 120 | 5 | 1200 | 0 | 5 | 0 | 0 | 0 | 140.7
Lotus seedpod | 32 | 22 | 18 | 74.08434 | 5.413954 | 20.32268 | 44.27681 | 42.42667 | 4.608769 | 6 | 1 | 0 | 1 | 4 | 120 | 5 | 1400 | 0 | 5 | 0 | 0 | 0 | 108.8
Lotus stem | 34.6 | 19.2 | 25.4 | 77.44065 | 6.017399 | 17.79604 | 48.15191 | 41.08274 | 5.25526 | 4 | 0 | 0 | 1 | 4 | 116.1635 | 4.746933 | 1200 | 0 | 5 | 0 | 0 | 0 | 25.8
Lotus stem | 34.6 | 19.2 | 25.4 | 77.44065 | 6.017399 | 17.79604 | 48.15191 | 41.08274 | 5.25526 | 4 | 0 | 0 | 1 | 4 | 115.2722 | 4.861845 | 1400 | 0 | 5 | 0 | 0 | 0 | 24.4
Lotus stem | 34.6 | 19.2 | 25.4 | 77.44065 | 6.017399 | 17.79604 | 48.15191 | 41.08274 | 5.25526 | 4 | 0 | 0 | 1 | 4 | 122.0129 | 4.362978 | 1600 | 0 | 5 | 0 | 0 | 0 | 23.7
Macadamia nutshell | 29.5 | 30 | 40.1 | 76.25 | 0.36 | 23.4 | 49.7 | 35.2 | 6.2 | 4 | 5 | 0 | 1 | 4 | 60 | 4.656391 | 700 | 0 | 5 | 0 | 0 | 0 | 289.4
Macadamia nutshell | 29.5 | 30 | 40.1 | 76.25 | 0.36 | 23.4 | 49.7 | 35.2 | 6.2 | 4 | 5 | 0 | 1 | 4 | 60 | 3.822645 | 900 | 0 | 5 | 0 | 0 | 0 | 62.3
Macadamia nutshell | 29.5 | 30 | 40.1 | 76.25 | 0.36 | 23.4 | 49.7 | 35.2 | 6.2 | 4 | 5 | 0 | 1 | 4 | 60 | 3.986238 | 1100 | 0 | 5 | 0 | 0 | 0 | 12.7
Mangosteen shell | 26.22 | 15.39 | 48.52 | 62.28 | 1.85 | 32.29 | 48.81 | 42.7 | 5.73 | 4 | 5 | 0 | 1 | 4 | 120 | 3 | 800 | 0 | 5 | 0 | 0 | 0 | 539.4
Mangosteen shell | 26.22 | 15.39 | 48.52 | 62.28 | 1.85 | 32.29 | 48.81 | 42.7 | 5.73 | 4 | 5 | 0 | 1 | 4 | 120 | 3 | 900 | 0 | 5 | 0 | 0 | 0 | 358.8
Mangosteen shell | 26.22 | 15.39 | 48.52 | 62.28 | 1.85 | 32.29 | 48.81 | 42.7 | 5.73 | 4 | 5 | 0 | 1 | 4 | 120 | 3 | 1000 | 0 | 5 | 0 | 0 | 0 | 216.7
Mangosteen shell | 26.22 | 15.39 | 48.52 | 62.28 | 1.85 | 32.29 | 48.81 | 42.7 | 5.73 | 4 | 5 | 0 | 1 | 4 | 120 | 3 | 1100 | 0 | 5 | 0 | 0 | 0 | 126.6
Mangosteen shell | 26.22 | 15.39 | 48.52 | 62.28 | 1.85 | 32.29 | 48.81 | 42.7 | 5.73 | 4 | 5 | 0 | 1 | 4 | 120 | 3 | 1200 | 0 | 5 | 0 | 0 | 0 | 101.5
Mangosteen shell | 26.22 | 15.39 | 48.52 | 62.28 | 1.85 | 32.29 | 48.81 | 42.7 | 5.73 | 4 | 5 | 0 | 1 | 4 | 120 | 3 | 1300 | 0 | 5 | 0 | 0 | 0 | 81.5
Mangosteen shell | 26.22 | 15.39 | 48.52 | 62.28 | 1.85 | 32.29 | 48.81 | 42.7 | 5.73 | 4 | 5 | 0 | 1 | 4 | 120 | 3 | 1400 | 0 | 5 | 0 | 0 | 0 | 38.8
Mangosteen shell | 26.22 | 15.39 | 48.52 | 62.28 | 1.85 | 32.29 | 48.81 | 42.7 | 5.73 | 4 | 5 | 0 | 1 | 4 | 120 | 3 | 1500 | 0 | 5 | 0 | 0 | 0 | 8.9
Mangosteen shell | 26.22 | 15.39 | 48.52 | 62.28 | 1.85 | 32.29 | 48.81 | 42.7 | 5.73 | 4 | 5 | 0 | 1 | 4 | 120 | 3 | 1600 | 0 | 5 | 0 | 0 | 0 | 2.4
Maple tree | 44.6 | 33.1 | 22 | 65.3 | 23.93 | 10.77 | 47.38578 | 42.0079 | 6.985895 | 1 | 5 | 0 | 1 | 4 | 84.63809 | 4.610262 | 1400 | 0 | 5 | 0 | 0 | 0 | 6.4
Miscanthus | 36.96 | 22.12 | 23.3 | 83.1 | 1.48 | 5.92 | 45.51 | 37.8 | 5.29 | 4 | 5 | 0 | 1 | 4 | 60 | 3.3 | 1400 | 0 | 5 | 0 | 0 | 0 | 12
Miscanthus | 36.96 | 22.12 | 23.3 | 83.1 | 1.48 | 5.92 | 45.51 | 37.8 | 5.29 | 4 | 5 | 0 | 1 | 4 | 60 | 3.3 | 1000 | 0 | 5 | 0 | 0 | 0 | 11
Miscanthus | 36.96 | 22.12 | 23.3 | 83.1 | 1.48 | 5.92 | 45.51 | 37.8 | 5.29 | 4 | 5 | 0 | 1 | 4 | 60 | 3.3 | 1200 | 0 | 5 | 0 | 0 | 0 | 8
Oatmeal | 40.1 | 25.1 | 26.1 | 76.1 | 6.1 | 16.1 | 48.17 | 45.55 | 6.23 | 4 | 7 | 1 | 0 | 4 | 12 | 10 | 200 | 1 | 5 | 0 | 0 | 500 | 110.7
Oatmeal | 40.1 | 25.1 | 26.1 | 76.1 | 6.1 | 16.1 | 48.17 | 45.55 | 6.23 | 4 | 7 | 1 | 0 | 4 | 12 | 10 | 200 | 1 | 5 | 0 | 0 | 700 | 74.4
Oatmeal | 40.1 | 25.1 | 26.1 | 76.1 | 6.1 | 16.1 | 48.17 | 45.55 | 6.23 | 5 | 4 | 0 | 1 | 4 | 120 | 10 | 1200 | 0 | 5 | 0 | 0 | 0 | 69.8
Oatmeal | 40.1 | 25.1 | 26.1 | 76.1 | 6.1 | 16.1 | 48.17 | 45.55 | 6.23 | 4 | 7 | 1 | 0 | 4 | 12 | 10 | 200 | 1 | 5 | 0 | 0 | 900 | 22.8
Oatmeal | 40.1 | 25.1 | 26.1 | 76.1 | 6.1 | 16.1 | 48.17 | 45.55 | 6.23 | 4 | 7 | 1 | 0 | 4 | 12 | 10 | 200 | 1 | 5 | 0 | 0 | 300 | 5.8
Olive Shells | 53.5 | 22.3 | 22.5 | 89.3 | 0.6 | 10 | 49.5 | 40.7 | 6.4 | 4 | 5 | 1 | 1 | 4 | 120 | 5 | 300 | 1 | 5 | 120 | 5 | 1300 | 9.8
Olive Shells | 53.5 | 22.3 | 22.5 | 89.3 | 0.6 | 10 | 49.5 | 40.7 | 6.4 | 4 | 5 | 1 | 1 | 4 | 120 | 5 | 300 | 1 | 5 | 120 | 5 | 1300 | 9.1
Olive Shells | 53.5 | 22.3 | 22.5 | 89.3 | 0.6 | 10 | 49.5 | 40.7 | 6.4 | 4 | 5 | 1 | 1 | 4 | 120 | 5 | 300 | 1 | 5 | 120 | 5 | 1300 | 4.2
Olive Shells | 53.5 | 22.3 | 22.5 | 89.3 | 0.6 | 10 | 49.5 | 40.7 | 6.4 | 4 | 5 | 0 | 1 | 4 | 120 | 5 | 1400 | 0 | 5 | 0 | 0 | 0 | 3.4
Olive Shells | 53.5 | 22.3 | 22.5 | 89.3 | 0.6 | 10 | 49.5 | 40.7 | 6.4 | 4 | 5 | 0 | 1 | 4 | 120 | 5 | 1300 | 0 | 5 | 0 | 0 | 0 | 2.6
Olive Shells | 53.5 | 22.3 | 22.5 | 89.3 | 0.6 | 10 | 49.5 | 40.7 | 6.4 | 4 | 5 | 0 | 1 | 4 | 120 | 5 | 1200 | 0 | 5 | 0 | 0 | 0 | 2.2
Olive stone | 53.5 | 22.3 | 22.5 | 89.3 | 0.6 | 10 | 49.5 | 40.7 | 6.4 | 4 | 5 | 0 | 1 | 4 | 120 | 5 | 800 | 0 | 5 | 0 | 0 | 0 | 189.5
Olive stone | 53.5 | 22.3 | 22.5 | 89.3 | 0.6 | 10 | 49.5 | 40.7 | 6.4 | 4 | 5 | 0 | 1 | 4 | 120 | 5 | 1000 | 0 | 5 | 0 | 0 | 0 | 64.8
Olive stone | 53.5 | 22.3 | 22.5 | 89.3 | 0.6 | 10 | 49.5 | 40.7 | 6.4 | 4 | 5 | 0 | 1 | 4 | 120 | 5 | 1200 | 0 | 5 | 0 | 0 | 0 | 48.7
Olive stone | 53.5 | 22.3 | 22.5 | 89.3 | 0.6 | 10 | 49.5 | 40.7 | 6.4 | 4 | 5 | 0 | 1 | 4 | 120 | 5 | 2000 | 0 | 5 | 0 | 0 | 0 | 6.8
Olive stone | 53.5 | 22.3 | 22.5 | 89.3 | 0.6 | 10 | 49.5 | 40.7 | 6.4 | 4 | 5 | 0 | 1 | 4 | 120 | 5 | 1400 | 0 | 5 | 0 | 0 | 0 | 4.1
Olive stone | 53.5 | 22.3 | 22.5 | 89.3 | 0.6 | 10 | 49.5 | 40.7 | 6.4 | 4 | 5 | 0 | 1 | 4 | 120 | 5 | 1600 | 0 | 5 | 0 | 0 | 0 | 3.6
Orange peel | 25 | 17 | 27.54171 | 79.02 | 3.43 | 17.54 | 46.04 | 36.89 | 5.54 | 6 | 1 | 0 | 1 | 1 | 60 | 3 | 700 | 0 | 5 | 0 | 0 | 0 | 638
Palm Leaves | 40.21 | 12.8 | 32.2 | 77.5 | 12.1 | 6.1 | 50.4 | 41.8 | 6.3 | 1 | 5 | 0 | 1 | 4 | 173.3874 | 3.96708 | 1100 | 0 | 5 | 0 | 0 | 0 | 335.47
Palm Leaves | 40.21 | 12.8 | 32.2 | 77.5 | 12.1 | 6.1 | 50.4 | 41.8 | 6.3 | 1 | 5 | 0 | 1 | 4 | 173.3874 | 3.96708 | 800 | 0 | 5 | 0 | 0 | 0 | 253.56
Palm Leaves | 40.21 | 12.8 | 32.2 | 77.5 | 12.1 | 6.1 | 50.4 | 41.8 | 6.3 | 1 | 5 | 0 | 1 | 4 | 173.3874 | 3.96708 | 1000 | 0 | 5 | 0 | 0 | 0 | 38.65
Palm Leaves | 40.21 | 12.8 | 32.2 | 77.5 | 12.1 | 6.1 | 50.4 | 41.8 | 6.3 | 1 | 5 | 0 | 1 | 4 | 173.3874 | 3.96708 | 800 | 0 | 5 | 0 | 0 | 0 | 20.47
Palm Leaves | 40.21 | 12.8 | 32.2 | 77.5 | 12.1 | 6.1 | 50.4 | 41.8 | 6.3 | 1 | 5 | 0 | 1 | 4 | 173.3874 | 3.96708 | 900 | 0 | 5 | 0 | 0 | 0 | 14.51
Palm Leaves | 40.21 | 12.8 | 32.2 | 77.5 | 12.1 | 6.1 | 50.4 | 41.8 | 6.3 | 1 | 5 | 0 | 1 | 4 | 173.3874 | 3.96708 | 1100 | 0 | 5 | 0 | 0 | 0 | 14.15
Palm Leaves | 40.21 | 12.8 | 32.2 | 77.5 | 12.1 | 6.1 | 50.4 | 41.8 | 6.3 | 1 | 5 | 0 | 1 | 4 | 173.3874 | 3.96708 | 900 | 0 | 5 | 0 | 0 | 0 | 9.68
Palm Leaves | 40.21 | 12.8 | 32.2 | 77.5 | 12.1 | 6.1 | 50.4 | 41.8 | 6.3 | 1 | 5 | 0 | 1 | 4 | 173.3874 | 3.96708 | 1000 | 0 | 5 | 0 | 0 | 0 | 6.21
Paulownia wood | 44.25 | 24.8 | 22.61 | 71.8 | 1.06 | 20.6 | 44.73 | 48.28 | 6.1 | 1 | 5 | 1 | 1 | 4 | 120 | 5 | 600 | 1 | 5 | 120 | 5 | 1000 | 270.8
Paulownia wood | 44.25 | 24.8 | 22.61 | 71.8 | 1.06 | 20.6 | 44.73 | 48.28 | 6.1 | 1 | 5 | 1 | 1 | 4 | 120 | 5 | 600 | 1 | 5 | 120 | 5 | 1200 | 28.3
Paulownia wood | 44.25 | 24.8 | 22.61 | 71.8 | 1.06 | 20.6 | 44.73 | 48.28 | 6.1 | 1 | 5 | 1 | 1 | 4 | 120 | 5 | 600 | 1 | 5 | 120 | 5 | 1400 | 18.6
Peanut shell | 45.01 | 26.812 | 33.6 | 75.57 | 4.759 | 19.665 | 52.96 | 40.2 | 6.24 | 6 | 2 | 0 | 1 | 1 | 120 | 3 | 600 | 0 | 5 | 0 | 0 | 0 | 706.1
Peanut shell | 45.01 | 26.812 | 33.6 | 75.57 | 4.759 | 19.665 | 52.96 | 40.2 | 6.24 | 4 | 5 | 0 | 1 | 0 | 120 | 3 | 800 | 0 | 5 | 0 | 0 | 0 | 200
Peanut shell | 45.01 | 26.812 | 33.6 | 75.57 | 4.759 | 19.665 | 52.96 | 40.2 | 6.24 | 4 | 1 | 1 | 1 | 4 | 120 | 3 | 400 | 1 | 5 | 120 | 5 | 1000 | 35.46
Peanut skin | 30 | 20 | 32 | 91.32 | 3.4 | 6.41 | 47.98 | 37.44 | 6.65 | 4 | 1 | 1 | 0 | 0 | 1440 | 7.887051 | 180 | 1 | 8 | 136.5515 | 5 | 800 | 2500
Peanut skin | 30 | 20 | 32 | 91.32 | 3.4 | 6.41 | 47.98 | 37.44 | 6.65 | 4 | 1 | 1 | 0 | 0 | 1440 | 7.887051 | 180 | 1 | 8 | 136.5515 | 5 | 800 | 1930
Peanut skin | 30 | 20 | 32 | 91.32 | 3.4 | 6.41 | 47.98 | 37.44 | 6.65 | 4 | 1 | 1 | 0 | 0 | 1440 | 7.887051 | 180 | 1 | 8 | 136.5515 | 5 | 800 | 1580
Peanut skin | 30 | 20 | 32 | 91.32 | 3.4 | 6.41 | 47.98 | 37.44 | 6.65 | 4 | 1 | 1 | 0 | 0 | 1440 | 7.887051 | 180 | 1 | 8 | 136.5515 | 5 | 800 | 1430
Peanut skin | 30 | 20 | 32 | 91.32 | 3.4 | 6.41 | 47.98 | 37.44 | 6.65 | 6 | 7 | 1 | 0 | 0 | 120 | 4.702292 | 180 | 1 | 1 | 87.46504 | 5 | 700 | 68.86
Peanut skin | 30 | 20 | 32 | 91.32 | 3.4 | 6.41 | 47.98 | 37.44 | 6.65 | 6 | 7 | 1 | 0 | 0 | 120 | 4.702292 | 180 | 1 | 1 | 87.46504 | 5 | 700 | 55.06
Peanut skin | 30 | 20 | 32 | 91.32 | 3.4 | 6.41 | 47.98 | 37.44 | 6.65 | 6 | 7 | 1 | 0 | 0 | 120 | 4.702291 | 180 | 1 | 1 | 87.46503 | 5 | 700 | 41.22
Peat moss | 55 | 65 | 3 | 69.2 | 5.16 | 25.3 | 53.6 | 32.9 | 5.7 | 4 | 2 | 1 | 1 | 4 | 60 | 5 | 600 | 1 | 6 | 3 | 5 | 300 | 369.1
Peat moss | 55 | 65 | 3 | 69.2 | 5.16 | 25.3 | 53.6 | 32.9 | 5.7 | 4 | 2 | 1 | 1 | 4 | 60 | 5 | 900 | 1 | 6 | 3 | 5 | 300 | 271.2
Peat moss | 55 | 65 | 3 | 69.2 | 5.16 | 25.3 | 53.6 | 32.9 | 5.7 | 4 | 2 | 1 | 1 | 4 | 60 | 5 | 1100 | 1 | 6 | 3 | 5 | 300 | 196.6
Peat moss | 55 | 65 | 3 | 69.2 | 5.16 | 25.3 | 53.6 | 32.9 | 5.7 | 4 | 2 | 1 | 1 | 4 | 60 | 5 | 1400 | 1 | 6 | 3 | 5 | 300 | 92.2
Peat moss | 55 | 65 | 3 | 69.2 | 5.16 | 25.3 | 53.6 | 32.9 | 5.7 | 4 | 2 | 0 | 1 | 4 | 60 | 5 | 600 | 0 | 5 | 0 | 0 | 0 | 55.3
Peat moss | 55 | 65 | 3 | 69.2 | 5.16 | 25.3 | 53.6 | 32.9 | 5.7 | 4 | 2 | 0 | 1 | 4 | 60 | 5 | 900 | 0 | 5 | 0 | 0 | 0 | 45.1
Peat moss | 55 | 65 | 3 | 69.2 | 5.16 | 25.3 | 53.6 | 32.9 | 5.7 | 4 | 2 | 0 | 1 | 4 | 60 | 5 | 1100 | 0 | 5 | 0 | 0 | 0 | 24.5
Peat moss | 55 | 65 | 3 | 69.2 | 5.16 | 25.3 | 53.6 | 32.9 | 5.7 | 4 | 2 | 0 | 1 | 4 | 60 | 5 | 1400 | 0 | 5 | 0 | 0 | 0 | 20.8
Pine | 32.09 | 14.22 | 31.15 | 83.3 | 1.3 | 15.4 | 52.2 | 41.7 | 6 | 4 | 5 | 0 | 1 | 4 | 60 | 3.3 | 1000 | 0 | 5 | 0 | 0 | 0 | 141
Pine | 32.09 | 14.22 | 31.15 | 83.3 | 1.3 | 15.4 | 52.2 | 41.7 | 6 | 4 | 5 | 0 | 1 | 4 | 60 | 3.3 | 1400 | 0 | 5 | 0 | 0 | 0 | 5
Pine | 32.09 | 14.22 | 31.15 | 83.3 | 1.3 | 15.4 | 52.2 | 41.7 | 6 | 4 | 5 | 0 | 1 | 4 | 60 | 3.3 | 1200 | 0 | 5 | 0 | 0 | 0 | 3.8
Pine wood | 32.91 | 22.92 | 30 | 80.35 | 1.41 | 10.27 | 48.62 | 38.45 | 5.31 | 4 | 5 | 0 | 1 | 4 | 206.709375 | 5 | 1400 | 0 | 5 | 0 | 0 | 0 | 3
Pinecone | 32.91 | 22.92 | 30 | 80.35 | 1.41 | 10.27 | 48.62 | 38.45 | 5.31 | 6 | 7 | 1 | 1 | 1 | 120 | 2.697177 | 500 | 1 | 0 | 120 | 5 | 800 | 557
Pinecone | 32.91 | 22.92 | 30 | 80.35 | 1.41 | 10.27 | 48.62 | 38.45 | 5.31 | 6 | 7 | 1 | 1 | 1 | 120 | 2.905683 | 500 | 1 | 0 | 120 | 5 | 850 | 400
Pinecone | 32.91 | 22.92 | 30 | 80.35 | 1.41 | 10.27 | 48.62 | 38.45 | 5.31 | 6 | 7 | 1 | 1 | 1 | 120 | 4.201112 | 500 | 1 | 0 | 120 | 5 | 900 | 395
Pinecone | 32.91 | 22.92 | 30 | 80.35 | 1.41 | 10.27 | 48.62 | 38.45 | 5.31 | 6 | 7 | 1 | 1 | 1 | 120 | 4.198223 | 500 | 1 | 0 | 120 | 5 | 500 | 393
Pinecone | 32.91 | 22.92 | 30 | 80.35 | 1.41 | 10.27 | 48.62 | 38.45 | 5.31 | 6 | 7 | 1 | 1 | 1 | 120 | 3.91317 | 500 | 1 | 0 | 120 | 5 | 1000 | 239
Pinecone | 32.91 | 22.92 | 30 | 80.35 | 1.41 | 10.27 | 48.62 | 38.45 | 5.31 | 6 | 7 | 1 | 1 | 1 | 120 | 4.018956 | 500 | 1 | 0 | 120 | 5 | 1200 | 75
Pinecone | 32.91 | 22.92 | 30 | 80.35 | 1.41 | 10.27 | 48.62 | 38.45 | 5.31 | 6 | 7 | 1 | 1 | 1 | 120 | 4.662902 | 500 | 1 | 0 | 120 | 5 | 1400 | 40
Pinecone | 32.91 | 22.92 | 30 | 80.35 | 1.41 | 10.27 | 48.62 | 38.45 | 5.31 | 6 | 7 | 1 | 1 | 1 | 120 | 4.000001 | 500 | 1 | 0 | 120 | 5 | 1600 | 4
Pinecone shells | 32.91 | 22.92 | 30 | 80.35 | 1.41 | 10.27 | 48.62 | 38.45 | 5.31 | 1 | 7 | 0 | 1 | 1 | 180 | 5 | 600 | 0 | 5 | 0 | 0 | 0 | 38.3
Pistachio shell | 74.56 | 10.33 | 27.02 | 89.31 | 0.33 | 5.46 | 44.58 | 43.75 | 5.68 | 4 | 5 | 0 | 1 | 4 | 120 | 5 | 1000 | 0 | 5 | 0 | 0 | 0 | 760.9
Pistachio shell | 74.56 | 10.33 | 27.02 | 89.31 | 0.33 | 5.46 | 44.58 | 43.75 | 5.68 | 4 | 5 | 0 | 1 | 4 | 120 | 5 | 700 | 0 | 5 | 0 | 0 | 0 | 444.6
Pistachio shell | 74.56 | 10.33 | 27.02 | 89.31 | 0.33 | 5.46 | 44.58 | 43.75 | 5.68 | 4 | 5 | 0 | 1 | 4 | 120 | 5 | 1300 | 0 | 5 | 0 | 0 | 0 | 33.1
Pistachio shell | 74.56 | 10.33 | 27.02 | 89.31 | 0.33 | 5.46 | 44.58 | 43.75 | 5.68 | 4 | 5 | 0 | 1 | 4 | 120 | 5 | 1500 | 0 | 5 | 0 | 0 | 0 | 16.9
Pistachio shells | 74.56 | 10.33 | 27.02 | 89.31 | 0.33 | 5.46 | 44.58 | 43.75 | 5.68 | 5 | 5 | 1 | 0 | 1 | 360 | 3.879953 | 165 | 1 | 5 | 39.46505 | 1.325581 | 800 | 289.9
Pistachio shells | 74.56 | 10.33 | 27.02 | 89.31 | 0.33 | 5.46 | 44.58 | 43.75 | 5.68 | 5 | 5 | 1 | 0 | 1 | 360 | 4.506957 | 165 | 1 | 5 | 39.46505 | 1.325581 | 900 | 224.02
Pistachio shells | 74.56 | 10.33 | 27.02 | 89.31 | 0.33 | 5.46 | 44.58 | 43.75 | 5.68 | 5 | 5 | 1 | 0 | 1 | 360 | 4.514026 | 165 | 1 | 5 | 39.46505 | 1.325581 | 1100 | 194.5
Pistachio shells | 74.56 | 10.33 | 27.02 | 89.31 | 0.33 | 5.46 | 44.58 | 43.75 | 5.68 | 5 | 5 | 1 | 0 | 1 | 360 | 4.80627 | 165 | 1 | 5 | 39.46505 | 1.325581 | 1000 | 137.07
Platanus | 33.79 | 19.91 | 25.89 | 74.1 | 3.61 | 22.29 | 47.8 | 40.33 | 6.62 | 0 | 5 | 1 | 1 | 4 | 60 | 1 | 550 | 1 | 5 | 120 | 10 | 700 | 602.1
Platanus | 33.79 | 19.91 | 25.89 | 74.1 | 3.61 | 22.29 | 47.8 | 40.33 | 6.62 | 4 | 5 | 1 | 1 | 4 | 60 | 1 | 550 | 1 | 5 | 120 | 10 | 700 | 307.2
Platanus bark | 33.79 | 19.91 | 25.89 | 74.1 | 3.61 | 22.29 | 47.8 | 40.33 | 6.62 | 6 | 5 | 0 | 1 | 0 | 81.1529 | 4.560728 | 700 | 0 | 5 | 0 | 0 | 0 | 602.1
Poplar wood | 44.12 | 30.21 | 21.24 | 74.3857 | 6.950598 | 18.28202 | 46.87662 | 37.78014 | 13.16215 | 4 | 5 | 0 | 1 | 4 | 120 | 3.761169 | 1600 | 0 | 5 | 0 | 0 | 0 | 117.7
Poplar wood | 44.12 | 30.21 | 21.24 | 84.48966 | 2.266865 | 13.35629 | 48.76729 | 41.10384 | 6.09653 | 4 | 5 | 0 | 1 | 4 | 120 | 4.981775 | 1400 | 0 | 5 | 0 | 0 | 0 | 5.8
Potato peel | 55.25 | 11.71 | 14.24 | 66.54 | 8.6 | 16.55 | 43.85 | 46.83 | 5.8 | 1 | 5 | 0 | 1 | 4 | 60 | 5 | 1300 | 0 | 5 | 0 | 0 | 0 | 35
Potato peel | 55.25 | 11.71 | 14.24 | 66.54 | 8.6 | 16.55 | 43.85 | 46.83 | 5.8 | 4 | 5 | 0 | 1 | 4 | 60 | 5 | 1300 | 0 | 5 | 0 | 0 | 0 | 8.5
Rambutan peel | 24.28 | 11.62 | 35.34 | 76.91709 | 5.225954 | 14.03261 | 47.38578 | 42.0079 | 6.985895 | 6 | 6 | 1 | 0 | 1 | 1000 | 9.28915 | 200 | 1 | 5 | 39.46505 | 120 | 5 | 1200
Rambutan peel | 24.28 | 11.62 | 35.34 | 76.91709 | 5.225954 | 14.03261 | 47.38578 | 42.0079 | 6.985895 | 6 | 6 | 1 | 0 | 1 | 1200 | 8.530006 | 200 | 1 | 5 | 39.46505 | 120 | 5 | 1000
Rambutan peel | 24.28 | 11.62 | 35.34 | 76.91709 | 5.225954 | 14.03261 | 47.38578 | 42.0079 | 6.985895 | 6 | 6 | 1 | 0 | 1 | 800 | 7.508259 | 200 | 1 | 5 | 39.46505 | 120 | 5 | 800
Reed straw | 56 | 14.5 | 20.5 | 79.73 | 2 | 14.47 | 45.16 | 48.78 | 5.58 | 6 | 5 | 1 | 0 | 4 | 24 | 10 | 200 | 1 | 5 | 120 | 5 | 900 | 325.3
Reed straw | 56 | 14.5 | 20.5 | 79.73 | 2 | 14.47 | 45.16 | 48.78 | 5.58 | 6 | 5 | 1 | 0 | 4 | 24 | 10 | 200 | 1 | 5 | 120 | 5 | 1100 | 82.01
Reed straw | 56 | 14.5 | 20.5 | 79.73 | 2 | 14.47 | 45.16 | 48.78 | 5.58 | 6 | 5 | 1 | 0 | 4 | 24 | 10 | 200 | 1 | 5 | 120 | 5 | 1300 | 36.2
Reed straw | 56 | 14.5 | 20.5 | 79.73 | 2 | 14.47 | 45.16 | 48.78 | 5.58 | 6 | 5 | 1 | 0 | 4 | 24 | 10 | 200 | 1 | 5 | 120 | 5 | 1500 | 23.87
Reed straw | 56 | 14.5 | 20.5 | 79.73 | 2 | 14.47 | 45.16 | 48.78 | 5.58 | 2 | 5 | 1 | 1 | 4 | 180 | 10 | 400 | 1 | 5 | 120 | 5 | 1400 | 11.78
Reed straw | 56 | 14.5 | 20.5 | 79.73 | 2 | 14.47 | 45.16 | 48.78 | 5.58 | 2 | 5 | 1 | 1 | 4 | 180 | 10 | 400 | 1 | 5 | 120 | 5 | 1400 | 10.66
Reed straw | 56 | 14.5 | 20.5 | 79.73 | 2 | 14.47 | 45.16 | 48.78 | 5.58 | 2 | 5 | 1 | 1 | 4 | 180 | 10 | 400 | 1 | 5 | 120 | 5 | 1400 | 10.57
Reed straw | 56 | 14.5 | 20.5 | 79.73 | 2 | 14.47 | 45.16 | 48.78 | 5.58 | 2 | 5 | 1 | 1 | 4 | 180 | 10 | 400 | 1 | 5 | 120 | 5 | 1400 | 4.53
Reed straw | 56 | 14.5 | 20.5 | 79.73 | 2 | 14.47 | 45.16 | 48.78 | 5.58 | 2 | 5 | 1 | 1 | 4 | 180 | 10 | 400 | 1 | 5 | 120 | 5 | 1400 | 3.47
Rice husk | 38.3 | 31.6 | 11.8 | 68.2 | 16.1 | 15.7 | 45.2 | 47.6 | 5.8 | 1 | 5 | 1 | 1 | 4 | 150 | 3 | 600 | 1 | 1 | 180 | 0 | 800 | 757.63
Rice husk | 38.3 | 31.6 | 11.8 | 68.2 | 16.1 | 15.7 | 45.2 | 47.6 | 5.8 | 1 | 5 | 0 | 1 | 4 | 150 | 3 | 600 | 0 | 5 | 0 | 0 | 0 | 634.06
Rice husk | 38.3 | 31.6 | 11.8 | 68.2 | 16.1 | 15.7 | 45.2 | 47.6 | 5.8 | 1 | 5 | 1 | 1 | 4 | 150 | 3 | 600 | 1 | 1 | 180 | 0 | 1000 | 584.03
Rice husk | 38.3 | 31.6 | 11.8 | 68.2 | 16.1 | 15.7 | 45.2 | 47.6 | 5.8 | 1 | 5 | 1 | 1 | 4 | 150 | 3 | 600 | 1 | 1 | 180 | 0 | 1200 | 459.29
Rice husk | 38.3 | 31.6 | 11.8 | 68.2 | 16.1 | 15.7 | 45.2 | 47.6 | 5.8 | 1 | 5 | 1 | 1 | 4 | 150 | 3 | 600 | 1 | 1 | 180 | 0 | 1400 | 424.86
Rice husk | 38.3 | 31.6 | 11.8 | 68.2 | 16.1 | 15.7 | 45.2 | 47.6 | 5.8 | 4 | 1 | 0 | 1 | 4 | 138.6667 | 3 | 1300 | 0 | 5 | 0 | 0 | 0 | 285
Rice husk | 38.3 | 31.6 | 11.8 | 68.2 | 16.1 | 15.7 | 45.2 | 47.6 | 5.8 | 4 | 1 | 0 | 1 | 4 | 138.6667 | 3 | 900 | 0 | 5 | 0 | 0 | 0 | 265
Rice husk | 38.3 | 31.6 | 11.8 | 68.2 | 16.1 | 15.7 | 45.2 | 47.6 | 5.8 | 4 | 1 | 0 | 1 | 4 | 138.6667 | 3 | 1600 | 0 | 5 | 0 | 0 | 0 | 218
Rice husk | 38.3 | 31.6 | 11.8 | 68.2 | 16.1 | 15.7 | 45.2 | 47.6 | 5.8 | 4 | 5 | 1 | 1 | 4 | 240 | 2.5 | 360 | 1 | 5 | 120 | 0 | 1300 | 17.96
Rice husk | 38.3 | 31.6 | 11.8 | 68.2 | 16.1 | 15.7 | 45.2 | 47.6 | 5.8 | 3 | 5 | 0 | 1 | 4 | 120 | 5 | 1100 | 0 | 5 | 0 | 0 | 0 | 2.68
Rice husk | 38.3 | 31.6 | 11.8 | 68.2 | 16.1 | 15.7 | 45.2 | 47.6 | 5.8 | 1 | 5 | 0 | 1 | 4 | 120 | 5 | 1100 | 0 | 5 | 0 | 0 | 0 | 2.68
Rice husk | 38.3 | 31.6 | 11.8 | 68.2 | 16.1 | 15.7 | 45.2 | 47.6 | 5.8 | 3 | 5 | 0 | 1 | 4 | 120 | 5 | 1300 | 0 | 5 | 0 | 0 | 0 | 0.27
Rice husk | 38.3 | 31.6 | 11.8 | 68.2 | 16.1 | 15.7 | 45.2 | 47.6 | 5.8 | 3 | 5 | 0 | 1 | 4 | 120 | 5 | 1500 | 0 | 5 | 0 | 0 | 0 | 0.23
rosewood | 16.13 | 4.33 | 4.51 | 76.70069 | 5.027201 | 13.96299 | 47.37871 | 42.13013 | 6.920154 | 4 | 5 | 0 | 1 | 4 | 120 | 2 | 1300 | 0 | 5 | 0 | 0 | 0 | 4.5
rosewood | 16.13 | 4.33 | 4.51 | 76.70069 | 5.027201 | 13.96299 | 47.37871 | 42.13013 | 6.920154 | 4 | 5 | 0 | 1 | 4 | 120 | 2 | 1100 | 0 | 5 | 0 | 0 | 0 | 4.2
rosewood | 16.13 | 4.33 | 4.51 | 76.70069 | 5.027201 | 13.96299 | 47.37871 | 42.13013 | 6.920154 | 4 | 5 | 0 | 1 | 4 | 120 | 2 | 1500 | 0 | 5 | 0 | 0 | 0 | 2.6
Scrap wood | 37.08795 | 24.31666 | 24.77481 | 76.5 | 0.74 | 17.3 | 48.19 | 44.73 | 6.35 | 1 | 5 | 0 | 1 | 4 | 360 | 13 | 1000 | 0 | 5 | 0 | 0 | 0 | 30
Seaweed | 41.59396 | 17.10615 | 21.47166 | 72.53259 | 8.369574 | 14.87302 | 45.47077 | 39.05849 | 5.741795 | 6 | 7 | 0 | 1 | 1 | 240 | 3 | 450 | 0 | 5 | 0 | 0 | 0 | 1641
Seaweed | 42.55698 | 30.03305 | 18.00439 | 73.0176 | 3.091781 | 18.5358 | 48.42633 | 42.118 | 5.927343 | 6 | 7 | 0 | 1 | 1 | 240 | 3 | 450 | 0 | 5 | 0 | 0 | 0 | 231
Shaddock peel | 25 | 12 | 18 | 91.12346 | 3.37626 | 6.546677 | 47.93218 | 37.6323 | 6.631856 | 6 | 1 | 0 | 1 | 4 | 120 | 5 | 1400 | 0 | 5 | 0 | 0 | 0 | 39
Shaddock peel | 25 | 12 | 18 | 91.12346 | 3.37626 | 6.546677 | 47.93218 | 37.6323 | 6.631856 | 6 | 1 | 0 | 1 | 4 | 120 | 4.887806 | 1200 | 0 | 5 | 0 | 0 | 0 | 82.8
Shaddock peel | 25 | 12 | 18 | 91.12346 | 3.37626 | 6.546677 | 47.93218 | 37.6323 | 6.631856 | 6 | 1 | 0 | 1 | 4 | 120 | 3.007481 | 1000 | 0 | 5 | 0 | 0 | 0 | 68.6
Shaddock peel | 25 | 12 | 18 | 91.12346 | 3.37626 | 6.546677 | 47.93218 | 37.6323 | 6.631856 | 6 | 1 | 0 | 1 | 4 | 120 | 3.003964 | 800 | 0 | 5 | 0 | 0 | 0 | 25.5
Shaddock peel | 25 | 12 | 18 | 91.12346 | 3.37626 | 6.546677 | 47.93218 | 37.6323 | 6.631856 | 4 | 6 | 1 | 0 | 0 | 1440 | 8.836698 | 180 | 1 | 5 | 0 | 2.222222 | 600 | 538
Shaddock peel | 25 | 12 | 18 | 91.12346 | 3.37626 | 6.546677 | 47.93218 | 37.6323 | 6.631856 | 4 | 5 | 1 | 0 | 0 | 1440 | 8.836698 | 180 | 1 | 8 | 0 | 5 | 600 | 536
Shaddock peel | 25 | 12 | 18 | 91.12346 | 3.37626 | 6.546677 | 47.93218 | 37.6323 | 6.631856 | 4 | 6 | 1 | 0 | 0 | 1440 | 8.836698 | 180 | 1 | 5 | 0 | 2.222222 | 700 | 515
Shaddock peel | 25 | 12 | 18 | 91.12346 | 3.37626 | 6.546677 | 47.93218 | 37.6323 | 6.631856 | 4 | 6 | 1 | 0 | 0 | 1440 | 8.836698 | 180 | 1 | 5 | 0 | 2.222222 | 500 | 473
Shaddock peel | 25 | 12 | 18 | 91.12346 | 3.37626 | 6.546677 | 47.93218 | 37.6323 | 6.631856 | 4 | 5 | 1 | 0 | 0 | 1440 | 8.836698 | 180 | 1 | 8 | 0 | 5 | 700 | 435
Snake fruit peal | 33.22133 | 21.85511 | 28.54594 | 63.5 | 5.2 | 25.5 | 55.73 | 23.28 | 5.773459 | 6 | 1 | 1 | 1 | 4 | 60 | 2.76 | 500 | 1 | 3 | 60 | 5 | 800 | 1007
Snake fruit peal | 33.22133 | 21.85511 | 28.54594 | 63.5 | 5.2 | 25.5 | 55.73 | 23.28 | 5.773459 | 6 | 1 | 1 | 1 | 4 | 60 | 2.76 | 500 | 1 | 3 | 60 | 5 | 800 | 845
Sorghum stalk | 36.42 | 30.1 | 19.85 | 71.71 | 3.94 | 17.95 | 44.03 | 5.68 | 49.93 | 4 | 1 | 0 | 1 | 4 | 120 | 2 | 1100 | 0 | 5 | 0 | 0 | 0 | 234.5
Sorghum stalk | 36.42 | 30.1 | 19.85 | 71.71 | 3.94 | 17.95 | 44.03 | 5.68 | 49.93 | 4 | 1 | 0 | 1 | 4 | 120 | 2 | 1500 | 0 | 5 | 0 | 0 | 0 | 85.6
Sorghum stalk | 36.42 | 30.1 | 19.85 | 71.71 | 3.94 | 17.95 | 44.03 | 5.68 | 49.93 | 4 | 1 | 0 | 1 | 4 | 120 | 2 | 1300 | 0 | 5 | 0 | 0 | 0 | 35.6
Soybean root | 40.62 | 33.78 | 7.75 | 74.1 | 4 | 14.6 | 45.8 | 43.7 | 6.9 | 6 | 1 | 0 | 1 | 4 | 120 | 3.451681 | 600 | 0 | 5 | 0 | 0 | 0 | 6.5
Soybean root | 40.62 | 33.78 | 7.75 | 74.1 | 4 | 14.6 | 45.8 | 43.7 | 6.9 | 6 | 1 | 0 | 1 | 4 | 120 | 5.637469 | 700 | 0 | 5 | 0 | 0 | 0 | 10.5
Soybean root | 40.62 | 33.78 | 7.75 | 74.1 | 4 | 14.6 | 45.8 | 43.7 | 6.9 | 6 | 1 | 0 | 1 | 4 | 120 | 3.596713 | 800 | 0 | 5 | 0 | 0 | 0 | 7.6
Spartina alterniflora | 35.9 | 342 | 15.9 | 68.86444 | 11.01732 | 22.66262 | 45.93657 | 44.19855 | 5.376963 | 6 | 2 | 0 | 1 | 4 | 180 | 4.755708 | 1600 | 0 | 5 | 0 | 0 | 0 | 7.9
Spartina alterniflora | 35.9 | 342 | 15.9 | 68.86444 | 11.01732 | 22.66262 | 45.93657 | 44.19855 | 5.376963 | 6 | 2 | 0 | 1 | 4 | 180 | 5 | 1400 | 0 | 5 | 0 | 0 | 0 | 13.9
Spartina alterniflora | 35.9 | 342 | 15.9 | 68.86444 | 11.01732 | 22.66262 | 45.93657 | 44.19855 | 5.376963 | 6 | 2 | 0 | 1 | 4 | 180 | 4.758098 | 1200 | 0 | 5 | 0 | 0 | 0 | 415.8
Spartina alterniflora | 35.9 | 342 | 15.9 | 68.86444 | 11.01732 | 22.66262 | 45.93657 | 44.19855 | 5.376963 | 6 | 2 | 0 | 1 | 4 | 180 | 4.2794 | 1000 | 0 | 5 | 0 | 0 | 0 | 20.6
Spartina alterniflora Loisel | 35.9 | 342 | 15.9 | 68.86444 | 11.01732 | 22.66262 | 45.93657 | 44.19855 | 5.376963 | 4 | 2 | 1 | 1 | 4 | 120 | 5 | 600 | 1 | 5 | 120 | 1.325581 | 1200 | 100.4
Sugar cane basggase | 36.5 | 26 | 18.5 | 83.5 | 4.2 | 12.5 | 43.1 | 51.4 | 5.51 | 4 | 5 | 1 | 1 | 4 | 240 | 2.5 | 360 | 1 | 5 | 120 | 1.325581 | 1300 | 10.61
Sugarcane | 42.4 | 25.2 | 19.7 | 84.79 | 2.91 | 11.82 | 49.2 | 43 | 4.69 | 6 | 7 | 0 | 1 | 4 | 120 | 3 | 800 | 0 | 5 | 0 | 0 | 0 | 299
Sugarcane | 42.4 | 25.2 | 19.7 | 84.79 | 2.91 | 11.82 | 49.2 | 43 | 4.69 | 6 | 7 | 0 | 1 | 4 | 120 | 3 | 900 | 0 | 5 | 0 | 0 | 0 | 254
Sugarcane | 42.4 | 25.2 | 19.7 | 84.79 | 2.91 | 11.82 | 49.2 | 43 | 4.69 | 6 | 7 | 0 | 1 | 4 | 120 | 3 | 1000 | 0 | 5 | 0 | 0 | 0 | 218
Sugarcane | 42.4 | 25.2 | 19.7 | 84.79 | 2.91 | 11.82 | 49.2 | 43 | 4.69 | 6 | 7 | 0 | 1 | 4 | 120 | 3 | 1100 | 0 | 5 | 0 | 0 | 0 | 152
Sugarcane | 42.4 | 25.2 | 19.7 | 84.79 | 2.91 | 11.82 | 49.2 | 43 | 4.69 | 6 | 7 | 1 | 1 | 4 | 120 | 3 | 1200 | 1 | 2 | 1 | 0 | 0 | 70
Sugarcane | 42.4 | 25.2 | 19.7 | 84.79 | 2.91 | 11.82 | 49.2 | 43 | 4.69 | 6 | 7 | 0 | 1 | 4 | 120 | 3 | 1200 | 0 | 5 | 0 | 0 | 0 | 49
Sugarcane | 42.4 | 25.2 | 19.7 | 84.79 | 2.91 | 11.82 | 49.2 | 43 | 4.69 | 6 | 7 | 0 | 1 | 4 | 120 | 3 | 1300 | 0 | 5 | 0 | 0 | 0 | 22
Sugarcane bagasse | 36.5 | 26 | 18.5 | 83.5 | 4.2 | 12.5 | 43.1 | 51.4 | 5.51 | 4 | 1 | 1 | 1 | 4 | 120 | 3 | 400 | 1 | 5 | 120 | 5 | 1000 | 87.29
Sugarcane bagasse | 36.5 | 26 | 18.5 | 83.5 | 4.2 | 12.5 | 43.1 | 51.4 | 5.51 | 6 | 5 | 0 | 1 | 4 | 360 | 4.333333 | 750 | 0 | 5 | 0 | 0 | 0 | 8
Sugarcane bagasse | 36.5 | 26 | 18.5 | 83.5 | 4.2 | 12.5 | 43.1 | 51.4 | 5.51 | 6 | 5 | 0 | 1 | 4 | 360 | 4.333333 | 850 | 0 | 5 | 0 | 0 | 0 | 5
Sugarcane bagasse | 36.5 | 26 | 18.5 | 83.5 | 4.2 | 12.5 | 43.1 | 51.4 | 5.51 | 6 | 5 | 0 | 1 | 4 | 360 | 4.333333 | 950 | 0 | 5 | 0 | 0 | 0 | 3
Sugarcane bagasse | 36.5 | 26 | 18.5 | 83.5 | 4.2 | 12.5 | 43.1 | 51.4 | 5.51 | 6 | 5 | 0 | 1 | 4 | 360 | 4.333333 | 1050 | 0 | 5 | 0 | 0 | 0 | 2
Switchgrass | 34.44 | 28.84 | 8.84 | 79.76 | 2.02 | 18.22 | 48.02 | 44.19 | 6.71 | 4 | 5 | 0 | 1 | 4 | 120 | 4.03 | 1600 | 0 | 5 | 0 | 0 | 0 | 67.37
Switchgrass | 34.44 | 28.84 | 8.84 | 79.76 | 2.02 | 18.22 | 48.02 | 44.19 | 6.71 | 4 | 5 | 1 | 0 | 4 | 120 | 8.79 | 220 | 1 | 5 | 120 | 0 | 1600 | 19.96
Switchgrass | 34.44 | 28.84 | 8.84 | 79.76 | 2.02 | 18.22 | 48.02 | 44.19 | 6.71 | 4 | 5 | 1 | 0 | 4 | 120 | 8.8 | 190 | 1 | 5 | 120 | 0 | 1600 | 15.95
Switchgrass | 34.44 | 28.84 | 8.84 | 79.76 | 2.02 | 18.22 | 48.02 | 44.19 | 6.71 | 4 | 5 | 1 | 0 | 4 | 120 | 8.81 | 160 | 1 | 5 | 120 | 0 | 1600 | 13.3
Swtich grass | 34.44 | 28.84 | 8.84 | 79.76 | 2.02 | 18.22 | 48.02 | 44.19 | 6.71 | 4 | 5 | 1 | 0 | 4 | 720 | 4.83 | 160 | 1 | 5 | 120 | 0 | 1600 | 13.28
Tamarind fruits | 20 | 14 | 12 | 68 | 1.79 | 26.08 | 46.62 | 42.88 | 5.67 | 6 | 5 | 0 | 1 | 4 | 206.709375 | 5 | 800 | 0 | 5 | 0 | 0 | 0 | 49.7
Tamarind fruits | 20 | 14 | 12 | 68 | 1.79 | 26.08 | 46.62 | 42.88 | 5.67 | 6 | 5 | 0 | 1 | 4 | 206.709375 | 5 | 1000 | 0 | 5 | 0 | 0 | 0 | 42.91
Tamarind fruits | 20 | 14 | 12 | 68 | 1.79 | 26.08 | 46.62 | 42.88 | 5.67 | 6 | 5 | 0 | 1 | 4 | 206.709375 | 5 | 1100 | 0 | 5 | 0 | 0 | 0 | 29.67
Tamarind fruits | 20 | 14 | 12 | 68 | 1.79 | 26.08 | 46.62 | 42.88 | 5.67 | 6 | 1 | 0 | 1 | 4 | 206.709375 | 5 | 1200 | 0 | 5 | 0 | 0 | 0 | 12.76
Tamarind fruits | 20 | 14 | 12 | 68 | 1.79 | 26.08 | 46.62 | 42.88 | 5.67 | 6 | 5 | 0 | 1 | 4 | 206.709375 | 5 | 1300 | 0 | 5 | 0 | 0 | 0 | 11.91
Tamarind fruits | 20 | 14 | 12 | 68 | 1.79 | 26.08 | 46.62 | 42.88 | 5.67 | 6 | 5 | 0 | 1 | 4 | 206.709375 | 5 | 1200 | 0 | 5 | 0 | 0 | 0 | 11.3
Tea | 31.58 | 21.02 | 27.53 | 84.8 | 1.3 | 13.9 | 53.01 | 36.89 | 5.9 | 1 | 5 | 0 | 1 | 4 | 120 | 5 | 1000 | 0 | 5 | 0 | 0 | 0 | 56
Tea | 31.58 | 21.02 | 27.53 | 84.8 | 1.3 | 13.9 | 53.01 | 36.89 | 5.9 | 1 | 5 | 0 | 1 | 4 | 120 | 5 | 1200 | 0 | 5 | 0 | 0 | 0 | 38
Tea | 31.58 | 21.02 | 27.53 | 84.8 | 1.3 | 13.9 | 53.01 | 36.89 | 5.9 | 1 | 5 | 0 | 1 | 4 | 120 | 5 | 1400 | 0 | 5 | 0 | 0 | 0 | 14
Tea | 31.58 | 21.02 | 27.53 | 84.8 | 1.3 | 13.9 | 53.01 | 36.89 | 5.9 | 1 | 5 | 0 | 1 | 4 | 120 | 5 | 1600 | 0 | 5 | 0 | 0 | 0 | 4
Typha | 34.5 | 28 | 8 | 80.05 | 3.81 | 2.18 | 52.89 | 40.04 | 5.84 | 6 | 1 | 0 | 1 | 0 | 206.709375 | 4.56 | 500 | 0 | 5 | 0 | 0 | 0 | 559.7
Vine Shoots | 31.9 | 23.2 | 38.5 | 71.4 | 3.7 | 14.6 | 41.8 | 51.6 | 5.87 | 4 | 1 | 1 | 0 | 4 | 720 | 5 | 180 | 1 | 5 | 120 | 5 | 1000 | 125
Vine Shoots | 31.9 | 23.2 | 38.5 | 71.4 | 3.7 | 14.6 | 41.8 | 51.6 | 5.87 | 4 | 1 | 1 | 0 | 4 | 720 | 5 | 180 | 1 | 5 | 120 | 5 | 800 | 82
Vine Shoots | 31.9 | 23.2 | 38.5 | 71.4 | 3.7 | 14.6 | 41.8 | 51.6 | 5.87 | 4 | 1 | 1 | 0 | 4 | 720 | 5 | 180 | 1 | 5 | 120 | 5 | 1000 | 17
Vine Shoots | 31.9 | 23.2 | 38.5 | 71.4 | 3.7 | 14.6 | 41.8 | 51.6 | 5.87 | 4 | 1 | 1 | 0 | 4 | 720 | 5 | 180 | 1 | 5 | 120 | 5 | 1200 | 17
Walnut shell | 42.36 | 10.26 | 27.19 | 71.52 | 1.65 | 19.33 | 46.65 | 47.54 | 5.8 | 4 | 2 | 0 | 1 | 4 | 300 | 5 | 1000 | 0 | 5 | 0 | 0 | 0 | 1386
Walnut shell | 42.36 | 10.26 | 27.19 | 71.52 | 1.65 | 19.33 | 46.65 | 47.54 | 5.8 | 4 | 2 | 0 | 1 | 4 | 300 | 5 | 1200 | 0 | 5 | 0 | 0 | 0 | 1103
Walnut shell | 42.36 | 10.26 | 27.19 | 71.52 | 1.65 | 19.33 | 46.65 | 47.54 | 5.8 | 4 | 2 | 0 | 1 | 4 | 300 | 5 | 800 | 0 | 5 | 0 | 0 | 0 | 473
Walnut shell | 42.36 | 10.26 | 27.19 | 71.52 | 1.65 | 19.33 | 46.65 | 47.54 | 5.8 | 4 | 2 | 0 | 1 | 4 | 300 | 5 | 600 | 0 | 5 | 0 | 0 | 0 | 284
Walnut shell | 42.36 | 10.26 | 27.19 | 71.52 | 1.65 | 19.33 | 46.65 | 47.54 | 5.8 | 5 | 5 | 0 | 1 | 4 | 120 | 5 | 1300 | 0 | 5 | 0 | 0 | 0 | 154
Walnut shell | 42.36 | 10.26 | 27.19 | 71.52 | 1.65 | 19.33 | 46.65 | 47.54 | 5.8 | 6 | 6 | 0 | 1 | 4 | 360 | 5 | 1000 | 0 | 5 | 0 | 0 | 0 | 59
Walnut shell | 42.36 | 10.26 | 27.19 | 71.52 | 1.65 | 19.33 | 46.65 | 47.54 | 5.8 | 6 | 6 | 1 | 0 | 1 | 720 | 5 | 180 | 1 | 5 | 0 | 0 | 1100 | 9.4
Walnut shell | 42.36 | 10.26 | 27.19 | 71.52 | 1.65 | 19.33 | 46.65 | 47.54 | 5.8 | 4 | 3 | 0 | 1 | 4 | 330 | 5 | 1300 | 0 | 5 | 0 | 0 | 0 | 7
Walnut shells | 42.36 | 10.26 | 27.19 | 71.52 | 1.65 | 19.33 | 46.65 | 47.54 | 5.8 | 4 | 1 | 0 | 1 | 4 | 60 | 5 | 1300 | 0 | 5 | 0 | 0 | 0 | 6
Waste bagasse | 36.5 | 26 | 18.5 | 83.5 | 4.2 | 12.5 | 43.1 | 51.4 | 5.51 | 6 | 6 | 0 | 1 | 4 | 120 | 5 | 900 | 0 | 5 | 0 | 0 | 0 | 378
Waste bagasse | 36.5 | 26 | 18.5 | 83.5 | 4.2 | 12.5 | 43.1 | 51.4 | 5.51 | 6 | 6 | 0 | 1 | 4 | 120 | 5 | 1000 | 0 | 5 | 0 | 0 | 0 | 92.3
Waste bagasse | 36.5 | 26 | 18.5 | 83.5 | 4.2 | 12.5 | 43.1 | 51.4 | 5.51 | 6 | 6 | 0 | 1 | 4 | 120 | 5 | 1100 | 0 | 5 | 0 | 0 | 0 | 20.3
Waste coffee | 12.4 | 39.1 | 23.9 | 78.3 | 13.6 | 8.12 | 54.5 | 7.3 | 34.1 | 6 | 5 | 0 | 1 | 4 | 206.709375 | 5 | 1600 | 0 | 5 | 0 | 0 | 0 | 3.2
Waste coffee | 12.4 | 39.1 | 23.9 | 78.3 | 13.6 | 8.12 | 54.5 | 7.3 | 34.1 | 6 | 5 | 0 | 1 | 4 | 206.709375 | 5 | 2000 | 0 | 5 | 0 | 0 | 0 | 3
Waste coffee | 12.4 | 39.1 | 23.9 | 78.3 | 13.6 | 8.12 | 54.5 | 7.3 | 34.1 | 6 | 5 | 0 | 1 | 4 | 206.709375 | 5 | 2400 | 0 | 5 | 0 | 0 | 0 | 2.6
Waste coffee | 12.4 | 39.1 | 23.9 | 78.3 | 13.6 | 8.12 | 54.5 | 7.3 | 34.1 | 6 | 5 | 0 | 1 | 4 | 206.709375 | 5 | 2800 | 0 | 5 | 0 | 0 | 0 | 2.2
Water caltrop | 34.55 | 12.78 | 22 | 71 | 6.32 | 13.58 | 40.05 | 45.49 | 6.13 | 5 | 1 | 0 | 1 | 4 | 180 | 5 | 900 | 0 | 5 | 0 | 0 | 0 | 48.09
Water caltrop | 34.55 | 12.78 | 22 | 71 | 6.32 | 13.58 | 40.05 | 45.49 | 6.13 | 5 | 1 | 0 | 1 | 4 | 180 | 5 | 1100 | 0 | 5 | 0 | 0 | 0 | 42.68
Water caltrop | 34.55 | 12.78 | 22 | 71 | 6.32 | 13.58 | 40.05 | 45.49 | 6.13 | 5 | 1 | 0 | 1 | 4 | 180 | 5 | 1300 | 0 | 5 | 0 | 0 | 0 | 9.58
Water caltrop | 34.55 | 12.78 | 22 | 71 | 6.32 | 13.58 | 40.05 | 45.49 | 6.13 | 5 | 1 | 0 | 1 | 4 | 180 | 5 | 1500 | 0 | 5 | 0 | 0 | 0 | 7.39
Wheat straw | 57.09 | 16.81 | 19.1 | 68.23 | 17.04 | 14.72 | 37.2 | 37.3 | 5.57 | 5 | 1 | 0 | 1 | 0 | 120 | 2 | 900 | 0 | 5 | 0 | 0 | 0 | 1295
Wheat straw | 57.09 | 16.81 | 19.1 | 68.23 | 17.04 | 14.72 | 37.2 | 37.3 | 5.57 | 5 | 1 | 0 | 1 | 0 | 120 | 2 | 1200 | 0 | 5 | 0 | 0 | 0 | 111.58
Wheat straw | 57.09 | 16.81 | 19.1 | 68.23 | 17.04 | 14.72 | 37.2 | 37.3 | 5.57 | 4 | 5 | 0 | 1 | 4 | 83.33333 | 2.794444 | 1400 | 0 | 5 | 0 | 0 | 0 | 45
Wheat straw | 57.09 | 16.81 | 19.1 | 68.23 | 17.04 | 14.72 | 37.2 | 37.3 | 5.57 | 4 | 5 | 0 | 1 | 4 | 60 | 3.3 | 1400 | 0 | 5 | 0 | 0 | 0 | 42
Wheat straw | 57.09 | 16.81 | 19.1 | 68.23 | 17.04 | 14.72 | 37.2 | 37.3 | 5.57 | 4 | 5 | 0 | 1 | 4 | 60 | 3.3 | 1200 | 0 | 5 | 0 | 0 | 0 | 22
Wheat straw | 57.09 | 16.81 | 19.1 | 68.23 | 17.04 | 14.72 | 37.2 | 37.3 | 5.57 | 4 | 5 | 0 | 1 | 4 | 60 | 3.3 | 1000 | 0 | 5 | 0 | 0 | 0 | 10.5