## Master Copy_Model_02
Active material | Carbon | Binder | Separator | Binder type | Solvent | Electrolyte | Additive | FEC wt% | Salt | Salt conc | Surface area | D-Spacing | IG/ID | La | Lc | PV | C | Current (A) | Capacity | ICE | Plateau | Slop | REF
80 | 10 | 10 | GF | PVDF | NMP | EC:DEC (1:1v/v) | No | 0 | NaClO4 | 1 | 82.8 | 0.38 |  |  |  | 0.049 | 96.98 | 0.03 | 370 | 85 | 40 | 232 | [1]
80 | 10 | 10 | GF | PVDF | NMP | EC:DEC (1:1v/v) | No | 0 | NaClO4 | 1 | 82.8 | 0.38 |  |  |  | 0.049 | 96.98 | 1 | 90 |  |  |  | [1]
80 | 10 | 10 | GF | PVDF | NMP | EC:DEC (1:1v/v) | No | 0 | NaClO4 | 1 | 25.5 | 0.392 |  |  |  | 0.01 | 91.08 | 0.03 | 235 | 84 | 199.5 | 180.2768555 | [1]
80 | 10 | 10 | GF | PVDF | NMP | EC:DEC (1:1v/v) | No | 0 | NaClO4 | 1 | 25.5 | 0.392 |  |  |  | 0.01 | 91.08 | 1 | 113 |  |  |  | [1]
80 | 10 | 10 | GF | PVDF | NMP | EC:DEC (1:1v/v) | No | 0 | NaClO4 | 1 | 68.6 | 0.382 |  |  |  | 0.035 | 94.98 | 0.03 | 288 | 63 | 59 | 229 | [1]
80 | 10 | 10 | GF | PVDF | NMP | EC:DEC (1:1v/v) | No | 0 | NaClO4 | 1 | 68.6 | 0.382 |  |  |  | 0.035 | 94.98 | 1 | 106 |  |  |  | [1]
80 | 10 | 10 | PP | PVDF | NMP | EC:DEC (1:1v/v) | No | 0 | NaClO4 | 1 | [6 empty] | 79.71 | 0.02 | 231.1 | 52.1 |  |  | [2]
80 | 10 | 10 | PP | PVDF | NMP | EC:DEC (1:1v/v) | No | 0 | NaClO4 | 1 | [6 empty] | 79.71 | 0.1 | 150 |  |  |  | [2]
80 | 10 | 10 | PP | PVDF | NMP | EC:DEC (1:1v/v) | No | 0 | NaClO4 | 1 |  | 0.36 |  |  |  |  | 70.09 | 0.02 | 157.8 | 53.3 |  |  | [2]
80 | 10 | 10 | PP | PVDF | NMP | EC:DEC (1:1v/v) | No | 0 | NaClO4 | 1 |  | 0.36 |  |  |  |  | 70.09 | 0.1 | 90 |  |  |  | [2]
80 | 10 | 10 | PP | PVDF | NMP | EC:DEC (1:1v/v) | No | 0 | NaClO4 | 1 | [6 empty] | 73.97 | 0.02 | 147.8 | 46.2 |  |  | [2]
80 | 10 | 10 | PP | PVDF | NMP | EC:DEC (1:1v/v) | No | 0 | NaClO4 | 1 | [6 empty] | 73.97 | 0.1 | 86 |  |  |  | [2]
95 | 0 | 5 | GF | Sodium alginate | Water | EC:DMC (1:1 v/v) | No | 0 | NaPF6 | 0.8 | 38 | 0.41 |  | 4.03 | 1.62 |  |  | 0.03 | 315 | 83 |  |  | [3]
95 | 0 | 5 | GF | Sodium alginate | Water | EC:DMC (1:1 v/v) | No | 0 | NaPF6 | 0.8 | 38 | 0.41 |  | 4.03 | 1.62 |  |  | 0.3 | 180 |  |  |  | [3]
95 | 0 | 5 | GF | Sodium alginate | Water | EC:DMC (1:1 v/v) | No | 0 | NaPF6 | 0.8 | 538 | 0.414 |  | 4.26 | 1.6 |  |  | 0.03 | 88 | 26 | 0 | 238 | [3]
95 | 0 | 5 | GF | Sodium alginate | Water | EC:DMC (1:1 v/v) | No | 0 | NaPF6 | 0.8 | 538 | 0.414 |  | 4.26 | 1.6 |  |  | 0.3 | 50 |  |  |  | [3]
95 | 0 | 5 | GF | Sodium alginate | Water | EC:DMC (1:1 v/v) | No | 0 | NaPF6 | 0.8 | 14 | 0.402 |  | 3.44 | 1.66 |  |  | 0.03 | 294 | 85 | 82 | 241.8 | [3]
95 | 0 | 5 | GF | Sodium alginate | Water | EC:DMC (1:1 v/v) | No | 0 | NaPF6 | 0.8 | 14 | 0.402 |  | 3.44 | 1.66 |  |  | 0.3 | 72 |  |  |  | [3]
95 | 0 | 5 | GF | CMC | Water | EC:DMC (1:1 v/v) | No | 0 | NaPF6 | 0.6 | 5.48 | 0.408 |  | 4.61 | 1.34 |  |  | 0.03 | 267 | 77 | 131.04 | 135.96 | [4]
95 | 0 | 5 | GF | CMC | Water | EC:DMC (1:1 v/v) | No | 0 | NaPF6 | 0.6 | 3.733 | 0.398 |  | 4.61 | 1.39 |  |  | 0.03 | 298 | 86 | 114.2 | 155.8 | [4]
95 | 0 | 5 | GF | CMC | Water | EC:DMC (1:1 v/v) | No | 0 | NaPF6 | 0.6 | 3.733 | 0.398 |  | 4.61 | 1.39 |  |  | 0.6 | 122 |  |  |  | [4]
95 | 0 | 5 | GF | CMC | Water | EC:DMC (1:1 v/v) | No | 0 | NaPF6 | 0.6 | 1.431 | 0.389 |  | 3.75 | 1.47 |  |  | 0.03 | 285 | 87 | 177 | 190.3254547 | [4]
95 | 0 | 5 | GF | CMC | Water | EC:DMC (1:1 v/v) | No | 0 | NaPF6 | 0.6 | 1.431 | 0.389 |  | 3.75 | 1.47 |  |  | 0.6 | 80.7 |  |  |  | [4]
90 | 0 | 10 | GF | PANA | Water | EC:DEC (1:1v/v) | No | 0 | NaPF6 | 1 | 99 | 0.4 | 0.3759398 |  | 0.899 | 0.054 |  | 0.025 | 232 | 66.2 |  |  | [5]
80 | 10 | 10 | GF | Sodium alginate | No solvent | DIGLYME:EC (1:0.5 fraction) | No | 0 | NaPF6 | 1 | 99 | 0.4 | 0.3759398 |  | 0.899 | 0.054 |  | 0.025 | 232 |  | 102 | 130 | [5]
90 | 0 | 10 | GF | PANA | Water | EC:DEC (1:1v/v) | No | 0 | NaPF6 | 1 | 7.7 | 0.4 | 0.4048583 |  | 0.862 | 0.0045 |  | 0.025 | 286 | 77.9 | 121.8 | 164.2 | [5]
90 | 0 | 10 | GF | PANA | Water | EC:DEC (1:1v/v) | No | 0 | NaPF6 | 1 | 7.7 | 0.4 | 0.4048583 |  | 0.862 | 0.0045 |  | 1 | 116 |  |  |  | [5]
90 | 0 | 10 | GF | PANA | Water | EC:DEC (1:1v/v) | No | 0 | NaPF6 | 1 | 3.9 | 0.393 | 0.4484305 |  | 0.87 | 0.0047 |  | 0.025 | 296 | 81.2 | 224 | 74 | [5]
90 | 0 | 10 | GF | PANA | Water | EC:DEC (1:1v/v) | No | 0 | NaPF6 | 1 | 2.6 | 0.388 | 0.4854369 |  | 1 | 0.0049 |  | 0.025 | 300 | 83.9 |  |  | [5]
80 | 10 | 10 | GF | No binder | No solvent | DME:EC (1:0.5 fraction) | No | 0 | NaPF6 | 1 | 2.6 | 0.388 | 0.4854369 |  | 1 | 0.0049 |  | 0.025 | 299 |  |  |  | [5]
90 | 0 | 10 | GF | PANA | Water | EC:DEC (1:1v/v) | No | 0 | NaPF6 | 1 | 380 | 0.391 | 0.5649718 |  | 1.01 | 0.2 |  | 0.025 | 286 | 76.9 | 111.75 | 174.25 | [5]
90 | 0 | 10 | GF | PANA | Water | EC:DEC (1:1v/v) | No | 0 | NaPF6 | 1 | 270 | 0.39 | 0.5617978 |  | 0.961 | 0.15 |  | 0.025 | 299 | 83.9 |  |  | [5]
90 | 0 | 10 | GF | PANA | Water | EC:DEC (1:1v/v) | No | 0 | NaPF6 | 1 | 23 | 0.393 | 0.5649718 |  | 1.14 | 0.019 |  | 0.025 | 333 | 79 | 83.82 | 249.18 | [5]
90 | 0 | 10 | GF | PANA | Water | EC:DEC (1:1v/v) | No | 0 | NaPF6 | 1 | 24 | 0.385 | 0.5681818 |  | 1.09 | 0.018 |  | 0.025 | 312 | 86.8 | 165.6 | 146.4 | [5]
80 | 10 | 10 | GF | PVDF | NMP | PC | No | 0 | NaClO4 | 1 | 444.6 | 0.414 | 0.81 |  |  |  |  | 0.01 | 156 | 58.4 | 89.2 | 141.5881958 | [6]
80 | 10 | 10 | GF | PVDF | NMP | PC | No | 0 | NaClO4 | 1 | 444.6 | 0.414 | 0.81 |  |  |  |  | 0.2 | 81 |  |  |  | [6]
80 | 10 | 10 | GF | PVDF | NMP | PC | No | 0 | NaClO4 | 1 | 760.9 | 0.409 | 0.98 |  |  |  |  | 0.01 | 225 | 71 | 100 | 125 | [6]
80 | 10 | 10 | GF | PVDF | NMP | PC | No | 0 | NaClO4 | 1 | 760.9 | 0.409 | 0.98 |  |  |  |  | 0.2 | 90 |  |  |  | [6]
80 | 10 | 10 | GF | PVDF | NMP | PC | No | 0 | NaClO4 | 1 | 33.1 | 0.401 | 1.05 |  |  |  |  | 0.01 | 223 | 74.3 | 118.6 | 167.764328 | [6]
80 | 10 | 10 | GF | PVDF | NMP | PC | No | 0 | NaClO4 | 1 | 33.1 | 0.401 | 1.05 |  |  |  |  | 0.2 | 62 |  |  |  | [6]
80 | 10 | 10 | GF | PVDF | NMP | PC | No | 0 | NaClO4 | 1 | 16.9 | 0.387 | 1.11 |  |  |  |  | 0.01 | 271.1 | 74.9 | 60 | 211.1 | [6]
80 | 10 | 10 | GF | PVDF | NMP | PC | No | 0 | NaClO4 | 1 | 16.9 | 0.387 | 1.11 |  |  |  |  | 0.2 | 56 |  |  |  | [6]
90 | 0 | 10 | GF | CMC | Water | EC:DEC (1:1v/v) | No | 0 | NaClO4 | 1 | 393 | 0.421 | 0.37 |  | 1.12 | 0.19 |  | 0.03 | 149 | 39.7 | 47.83 | 101.17 | [7]
90 | 0 | 10 | GF | CMC | Water | EC:DEC (1:1v/v) | No | 0 | NaClO4 | 1 | 393 | 0.421 | 0.37 |  | 1.12 | 0.19 |  | 0.6 | 37 |  |  |  | [7]
90 | 0 | 10 | GF | CMC | Water | EC:DEC (1:1v/v) | No | 0 | NaClO4 | 1 | 557 | 0.417 | 0.33 | 9.59 | 1.25 | 0.29 |  | 0.03 | 110 | 33.3 |  |  | [7]
90 | 0 | 10 | GF | CMC | Water | EC:DEC (1:1v/v) | No | 0 | NaClO4 | 1 | 557 | 0.417 | 0.33 | 9.59 | 1.25 | 0.29 |  | 0.6 | 35 |  |  |  | [7]
90 | 0 | 10 | GF | CMC | Water | EC:DEC (1:1v/v) | No | 0 | NaClO4 | 1 | 400 | 0.413 | 0.33 | 10.52 | 1.43 | 0.22 |  | 0.03 | 205 | 67.1 | 112 | 93 | [7]
90 | 0 | 10 | GF | CMC | Water | EC:DEC (1:1v/v) | No | 0 | NaClO4 | 1 | 400 | 0.413 | 0.33 | 10.52 | 1.43 | 0.22 |  | 0.6 | 47 |  |  |  | [7]
90 | 0 | 10 | GF | CMC | Water | EC:DEC (1:1v/v) | No | 0 | NaClO4 | 1 | 395 | 0.407 | 0.34 | 10.7 | 1.46 | 0.21 |  | 0.03 | 287 | 77.6 | 212 | 75 | [7]
90 | 0 | 10 | GF | CMC | Water | EC:DEC (1:1v/v) | No | 0 | NaClO4 | 1 | 395 | 0.407 | 0.34 | 10.7 | 1.46 | 0.21 |  | 0.6 | 96 |  |  |  | [7]
90 | 0 | 10 | GF | CMC | Water | EC:DEC (1:1v/v) | No | 0 | NaClO4 | 1 | 239 | 0.402 | 0.37 | 11.14 | 1.64 | 0.13 |  | 0.03 | 301 | 83.5 | 209.3 | 91.7 | [7]
90 | 0 | 10 | GF | CMC | Water | EC:DEC (1:1v/v) | No | 0 | NaClO4 | 1 | 239 | 0.402 | 0.37 | 11.14 | 1.64 | 0.13 |  | 0.6 | 47 |  |  |  | [7]
90 | 0 | 10 | GF | CMC | Water | EC:DEC (1:1v/v) | No | 0 | NaClO4 | 1 | 75 | 0.391 | 0.46 | 11.31 | 1.72 | 0.05 |  | 0.03 | 324 | 84.4 | 180 | 144 | [7]
90 | 0 | 10 | GF | CMC | Water | EC:DEC (1:1v/v) | No | 0 | NaClO4 | 1 | 75 | 0.391 | 0.46 | 11.31 | 1.72 | 0.05 |  | 0.6 | 49 |  |  |  | [7]
90 | 0 | 10 | GF | CMC | Water | EC:DEC (1:1v/v) | No | 0 | NaClO4 | 1 | 40 | 0.381 | 0.53 | 11.48 | 1.85 | 0.03 | 94.43 | 0.03 | 370 | 85.4 | 0 | 165 | [7]
90 | 0 | 10 | GF | CMC | Water | EC:DEC (1:1v/v) | No | 0 | NaClO4 | 1 | 40 | 0.381 | 0.53 | 11.48 | 1.85 | 0.03 | 94.43 | 0.6 | 51 |  |  |  | [7]
90 | 0 | 10 | GF | CMC | Water | EC:DEC (1:1v/v) | No | 0 | NaClO4 | 1 | 4 | 0.375 | 0.6 | 11.97 | 1.91 | 0.01 |  | 0.03 | 346 | 83.5 | 56 | 123 | [7]
90 | 0 | 10 | GF | CMC | Water | EC:DEC (1:1v/v) | No | 0 | NaClO4 | 1 | 4 | 0.375 | 0.6 | 11.97 | 1.91 | 0.01 |  | 0.6 | 27 |  |  |  | [7]
80 | 10 | 10 | GF | PVDF | NMP | EC:DEC (1:1v/v) | No | 0 | NaClO4 | 1 | 1 | 0.39 | 0.673 | 11.3 | 1.13 |  |  | 0.025 | 243 | 61.2 |  |  | [8]
80 | 10 | 10 | GF | PVDF | NMP | EC:DEC (1:1v/v) | No | 0 | NaClO4 | 1 | 1 | 0.39 | 0.673 | 11.3 | 1.13 |  |  | 1 | 82 |  |  |  | [8]
80 | 10 | 10 | GF | PVDF | NMP | EC:DEC (1:1v/v) | No | 0 | NaClO4 | 1 | 1 | 0.39 | 0.699 | 11.7 | 1.19 |  |  | 0.025 | 289 | 62.9 |  |  | [8]
80 | 10 | 10 | GF | PVDF | NMP | EC:DEC (1:1v/v) | No | 0 | NaClO4 | 1 | 1 | 0.39 | 0.699 | 11.7 | 1.19 |  |  | 1 | 75 |  |  |  | [8]
80 | 10 | 10 | GF | PVDF | NMP | EC:DEC (1:1v/v) | No | 0 | NaClO4 | 1 | 1.32 | 0.39 | 0.748 | 12.5 | 1.25 |  |  | 0.025 | 334 | 64 |  |  | [8]
80 | 10 | 10 | GF | PVDF | NMP | EC:DEC (1:1v/v) | No | 0 | NaClO4 | 1 | 1.32 | 0.39 | 0.748 | 12.5 | 1.25 |  |  | 1 | 96 |  |  |  | [8]
80 | 10 | 10 | GF | PVDF | NMP | EC:DEC (1:1v/v) | No | 0 | NaClO4 | 1 | 2.61 | 0.37 | 0.787 | 13.2 | 1.35 |  |  | 0.025 | 323 | 66.1 |  |  | [8]
80 | 10 | 10 | GF | PVDF | NMP | EC:DEC (1:1v/v) | No | 0 | NaClO4 | 1 | 2.4 | 0.361 | 0.857 | 14.4 | 1.43 |  |  | 0.025 | 303 | 67.3 |  |  | [8]
80 | 10 | 10 | GF | PVDF | NMP | EC:DEC (1:1v/v) | No | 0 | NaClO4 | 1 | 2.4 | 0.361 | 0.857 | 14.4 | 1.43 |  |  | 1 | 53 |  |  |  | [8]
70 | 20 | 10 | GF | PVDF | NMP | EC:PC (1:1 v/v) | FEC | 0.3 | NaClO4 | 1 | 154 | 0.39 | 1.05 |  |  |  | 90.96 | 0.02 | 386 | 50 |  |  | [9]
70 | 20 | 10 | GF | PVDF | NMP | EC:PC (1:1 v/v) | FEC | 0.3 | NaClO4 | 1 | 154 | 0.39 | 1.05 |  |  |  | 90.96 | 1 | 157 |  |  |  | [9]
80 | 15 | 5 | PE | PVDF | NMP | EC:DMC (1:1 v/v) | FEC | 5 | NaClO4 | 1 | 59 | 0.37 | 0.42 |  | 2.15 |  |  | 0.05 | 257 | 70 | 180 | 77 | [10]
80 | 15 | 5 | PE | PVDF | NMP | EC:DMC (1:1 v/v) | FEC | 5 | NaClO4 | 1 | 59 | 0.37 | 0.42 |  | 2.15 |  |  | 1 | 70 |  |  |  | [10]
80 | 10 | 10 | GF | PAA | Water | EC:DEC (1:1v/v) | FEC | 2 | NaClO4 | 1 | 234.5 | 0.395 | 0.36 |  | 0.8 | 0.118 | 96.06 | 0.02 | 241.5 | 57.5 | 157 | 84.5 | [11]
80 | 10 | 10 | GF | PAA | Water | EC:DEC (1:1v/v) | FEC | 2 | NaClO4 | 1 | 234.5 | 0.395 | 0.36 |  | 0.8 | 0.118 | 96.06 | 0.2 | 82 |  |  |  | [11]
80 | 10 | 10 | GF | PAA | Water | EC:DEC (1:1v/v) | FEC | 2 | NaClO4 | 1 | 35.6 | 0.381 | 0.52 |  | 0.88 | 0.033 | 95.94 | 0.02 | 256.1 | 62.2 | 48 | 208.1 | [11]
80 | 10 | 10 | GF | PAA | Water | EC:DEC (1:1v/v) | FEC | 2 | NaClO4 | 1 | 35.6 | 0.381 | 0.52 |  | 0.88 | 0.033 | 95.94 | 0.2 | 172 |  |  |  | [11]
80 | 10 | 10 | GF | PAA | Water | EC:DEC (1:1v/v) | FEC | 2 | NaClO4 | 1 | 85.6 | 0.372 | 0.6 |  | 0.95 | 0.06 | 96.21 | 0.02 | 258.9 | 58.8 | 163 | 95.9 | [11]
80 | 10 | 10 | GF | PAA | Water | EC:DEC (1:1v/v) | FEC | 2 | NaClO4 | 1 | 85.6 | 0.372 | 0.6 |  | 0.95 | 0.06 | 96.21 | 0.2 | 72 |  |  |  | [11]
80 | 10 | 10 | GF | PAA | Water | EC:PC (1:1 v/v) | No | 0 | NaClO4 | 1 | 539.4 | 0.384 | 0.492 | 2.16 | 1.38 |  |  | 0.02 | 70 | 22 |  |  | [12]
80 | 10 | 10 | GF | PAA | Water | EC:PC (1:1 v/v) | No | 0 | NaClO4 | 1 | 539.4 | 0.384 | 0.492 | 2.16 | 1.38 |  |  | 0.2 | 36 |  |  |  | [12]
80 | 10 | 10 | GF | PAA | Water | EC:PC (1:1 v/v) | No | 0 | NaClO4 | 1 | 358.8 | 0.38 | 0.507 | 2.23 | 1.43 |  |  | 0.02 | 80 | 26 |  |  | [12]
80 | 10 | 10 | GF | PAA | Water | EC:PC (1:1 v/v) | No | 0 | NaClO4 | 1 | 216.7 | 0.378 | 0.534 | 2.35 | 1.49 |  |  | 0.02 | 180 | 55 |  |  | [12]
80 | 10 | 10 | GF | PAA | Water | EC:PC (1:1 v/v) | No | 0 | NaClO4 | 1 | 126.6 | 0.374 | 0.569 | 2.5 | 1.52 |  |  | 0.02 | 220 | 64 | 105 | 115 | [12]
80 | 10 | 10 | GF | PAA | Water | EC:PC (1:1 v/v) | No | 0 | NaClO4 | 1 | 126.6 | 0.374 | 0.569 | 2.5 | 1.52 |  |  | 0.2 | 82 |  |  |  | [12]
80 | 10 | 10 | GF | PAA | Water | EC:PC (1:1 v/v) | No | 0 | NaClO4 | 1 | 101.5 | 0.372 | 0.584 | 2.57 | 1.55 |  |  | 0.02 | 260 | 70 |  |  | [12]
80 | 10 | 10 | GF | PAA | Water | EC:PC (1:1 v/v) | No | 0 | NaClO4 | 1 | 81.5 | 0.371 | 0.598 | 2.63 | 1.58 |  |  | 0.02 | 280 | 74 | 0 | 208 | [12]
80 | 10 | 10 | GF | PAA | Water | EC:PC (1:1 v/v) | No | 0 | NaClO4 | 1 | 81.5 | 0.371 | 0.598 | 2.63 | 1.58 |  |  | 0.2 | 94 |  |  |  | [12]
80 | 10 | 10 | GF | PAA | Water | EC:PC (1:1 v/v) | No | 0 | NaClO4 | 1 | 38.8 | 0.369 | 0.624 | 2.75 | 1.61 |  |  | 0.02 | 300 | 80 |  |  | [12]
80 | 10 | 10 | GF | PVDF | NMP | DMC:EC:PC (0.5:0.5:0.5 fraction) | No | 0 | NaClO4 | 1 | 38.8 | 0.369 | 0.624 | 2.75 | 1.61 |  |  | 0.02 | 300 |  |  |  | [12]
80 | 10 | 10 | GF | PAA | Water | EC:PC (1:1 v/v) | No | 0 | NaClO4 | 1 | 8.9 | 0.367 | 0.666 | 2.93 | 1.64 |  |  | 0.02 | 330 | 83 | 64.4 | 265.6 | [12]
80 | 10 | 10 | GF | PAA | Water | EC:PC (1:1 v/v) | No | 0 | NaClO4 | 1 | 8.9 | 0.367 | 0.666 | 2.93 | 1.64 |  |  | 0.2 | 79 |  |  |  | [12]
80 | 10 | 10 | GF | PAA | Water | EC:PC (1:1 v/v) | No | 0 | NaClO4 | 1 | 2.4 | 0.366 | 0.668 | 2.94 | 1.65 |  |  | 0.02 | 270 | 86 | 140.2 | 157.8 | [12]
80 | 10 | 10 | GF | PAA | Water | EC:PC (1:1 v/v) | No | 0 | NaClO4 | 1 | 2.4 | 0.366 | 0.668 | 2.94 | 1.65 |  |  | 0.2 | 85 |  |  |  | [12]
80 | 10 | 10 | GF | PVDF | NMP | EC:DEC (1:1v/v) | No | 0 | NaClO4 | 1 | 9.974 | 0.38458 | 0.34 | 8.4 | 1.09 |  |  | 0.05 | 146.75 | 53.1 |  |  | [13]
80 | 10 | 10 | GF | PVDF | NMP | EC:DEC (1:1v/v) | No | 0 | NaClO4 | 1 | 9.974 | 0.38458 | 0.34 | 8.4 | 1.09 |  |  | 1 | 56.919 |  |  |  | [13]
80 | 10 | 10 | GF | PVDF | NMP | EC:DEC (1:1v/v) | No | 0 | NaClO4 | 1 | 9.025 | 0.38129 | 0.41 | 9 | 1.14 |  |  | 0.05 | 266.057 | 53.7 |  |  | [13]
80 | 10 | 10 | GF | PVDF | NMP | EC:DEC (1:1v/v) | No | 0 | NaClO4 | 1 | 9.025 | 0.38129 | 0.41 | 9 | 1.14 |  |  | 1 | 101.84 |  |  |  | [13]
80 | 10 | 10 | GF | PVDF | NMP | EC:DEC (1:1v/v) | No | 0 | NaClO4 | 1 | 4.692 | 0.37422 | 0.48 | 12.6 | 1.16 |  |  | 0.05 | 323.206 | 59.4 |  |  | [13]
80 | 10 | 10 | GF | PVDF | NMP | EC:DEC (1:1v/v) | No | 0 | NaClO4 | 1 | 2.235 | 0.372831 | 0.59 | 14.2 | 1.33 |  |  | 0.05 | 136.32 | 51.8 |  |  | [13]
90 | 0 | 10 | GF | PVDF | NMP | EC:DEC (1:1v/v) | No | 0 | NaClO4 | 1 | 25.8 | 0.369 |  | 15.95 | 0.76 | 0.0102 |  | 0.1 | 220 | 69 | 51.1 | 168.9 | [14]
90 | 0 | 10 | GF | PVDF | NMP | EC:DEC (1:1v/v) | No | 0 | NaClO4 | 1 | 25.8 | 0.369 |  | 15.95 | 0.76 | 0.0102 |  | 0.5 | 111 |  |  |  | [14]
90 | 0 | 10 | GF | PVDF | NMP | EC:DEC (1:1v/v) | No | 0 | NaClO4 | 1 | 24.4 | 0.368 |  | 14.35 | 0.79 | 0.0088 |  | 0.1 | 351 | 70 | 198 | 153 | [14]
90 | 0 | 10 | GF | PVDF | NMP | EC:DEC (1:1v/v) | No | 0 | NaClO4 | 1 | 24.4 | 0.368 |  | 14.35 | 0.79 | 0.0088 |  | 0.5 | 150 |  |  |  | [14]
90 | 0 | 10 | GF | PVDF | NMP | EC:DEC (1:1v/v) | No | 0 | NaClO4 | 1 | 23.7 | 0.361 |  | 13.19 | 1.46 | 0.0083 |  | 0.1 | 300 | 56 | 177.1 | 122.9 | [14]
90 | 0 | 10 | GF | PVDF | NMP | EC:DEC (1:1v/v) | No | 0 | NaClO4 | 1 | 23.7 | 0.361 |  | 13.19 | 1.46 | 0.0083 |  | 0.5 | 80 |  |  |  | [14]
80 | 10 | 10 | GF | PVDF | NMP | EC:DEC (1:1v/v) | No | 0 | NaClO4 | 1 | 171.5 | 0.41 | 1.07 |  | 1.51 |  | 91.16 | 0.1 | 221.5 | 59.8 | 96 | 125.5 | [15]
80 | 10 | 10 | GF | PVDF | NMP | EC:DEC (1:1v/v) | No | 0 | NaClO4 | 1 | 171.5 | 0.41 | 1.07 |  | 1.51 |  | 91.16 | 1 | 140.3 |  |  |  | [15]
80 | 10 | 10 | GF | PVDF | NMP | EC:DEC (1:1v/v) | No | 0 | NaClO4 | 1 | 2.68 | 0.403 |  | 11 | 1.16 |  |  | 0.025 | 323 | 64 | 223 | 92 | [16]
80 | 10 | 10 | GF | PVDF | NMP | EC:DEC (1:1v/v) | No | 0 | NaClO4 | 1 | 2.68 | 0.403 |  | 11 | 1.16 |  |  | 1 | 166 |  |  |  | [16]
80 | 10 | 10 | GF | PVDF | NMP | EC:DEC (1:1v/v) | No | 0 | NaClO4 | 1 | 0.27 | 0.395 |  | 12 | 1.23 |  |  | 0.025 | 372 | 66 | 164 | 208 | [16]
80 | 10 | 10 | GF | PVDF | NMP | EC:DEC (1:1v/v) | No | 0 | NaClO4 | 1 | 0.23 | 0.384 |  | 12.5 | 1.31 |  |  | 0.025 | 327 | 68 | 231 | 96 | [16]
80 | 10 | 10 | GF | CMC | Water | EC:PC (1:1 v/v) | No | 0 | NaClO4 | 1 | 1.5 | [6 empty] | 0.02 | 296 | 65.6 | 140 | 156 | [17]
80 | 10 | 10 | GF | CMC | Water | PC | FEC | 5 | NaClO4 | 1 | 1.9 | 0.44 | 1.02 |  | 1.13 |  | 85.8 | 0.02 | 300.2 | 67.3 | 178 | 122.2 | [18]
80 | 10 | 10 | GF | CMC | Water | PC | FEC | 5 | NaClO4 | 1 | 1.9 | 0.44 | 1.02 |  | 1.13 |  | 85.8 | 92 | 25 |  |  |  | [18]
97 | 0 | 3 | GF | PANA | Water | EC:DEC (1:1v/v) | No | 0 | NaPF6 | 1 | 115.6 | 0.401 | 0.4347826 | 7.3 | 6.88 |  |  | 0.025 | 215 | 71.5 | 101 | 114 | [19]
97 | 0 | 3 | GF | PANA | Water | EC:DEC (1:1v/v) | No | 0 | NaPF6 | 1 | 15.6 | 0.386 | 0.4651163 | 7.48 | 9.31 |  |  | 0.025 | 242 | 78.3 | 156 | 150.1025391 | [19]
97 | 0 | 3 | GF | PANA | Water | EC:DEC (1:1v/v) | No | 0 | NaPF6 | 1 | 35.1 | 0.384 | 0.4950495 | 8.29 | 10.02 |  |  | 0.025 | 260 | 84.5 | 130 | 130 | [19]
97 | 0 | 3 | GF | PANA | Water | EC:DEC (1:1v/v) | No | 0 | NaPF6 | 1 | 26.7 | 0.376 | 0.5780347 | 8.42 | 10.29 |  |  | 0.025 | 277 | 87.6 | 116 | 161 | [19]
97 | 0 | 3 | GF | PANA | Water | EC:DEC (1:1v/v) | No | 0 | NaPF6 | 1 | 34.7 | 0.371 | 0.591716 | 8.54 | 10.89 |  |  | 0.025 | 274 | 88.4 | 154 | 124 | [19]
97 | 0 | 3 | GF | PANA | Water | EC:DEC (1:1v/v) | No | 0 | NaPF6 | 1 | 225.6 | 0.382 | 0.4132231 | 7.81 | 7.82 |  |  | 0.025 | 207 | 67.3 | 0 | 108 | [19]
97 | 0 | 3 | GF | PANA | Water | EC:DEC (1:1v/v) | No | 0 | NaPF6 | 1 | 103 | 0.385 | 0.5291005 | 8.25 | 8.67 |  |  | 0.025 | 223 | 70.7 | 128 | 95 | [19]
97 | 0 | 3 | GF | PANA | Water | EC:DEC (1:1v/v) | No | 0 | NaPF6 | 1 | 66.5 | 0.383 | 0.5586592 | 8.38 | 9.69 |  |  | 0.025 | 264 | 80.7 |  |  | [19]
80 | 10 | 10 | GF | PVDF | NMP | DIGLYME:EC (1:0.5 fraction) | No | 0 | NaPF6 | 1 | 66.5 | 0.383 | 0.5586592 | 8.38 | 9.69 |  |  | 0.025 | 264 |  | 70 | 135.5862427 | [19]
97 | 0 | 3 | GF | PANA | Water | EC:DEC (1:1v/v) | No | 0 | NaPF6 | 1 | 38.6 | 0.379 | 0.5847953 | 8.73 | 10.35 |  |  | 0.025 | 295 | 86.5 | 100 | 147 | [19]
97 | 0 | 3 | GF | PANA | Water | EC:DEC (1:1v/v) | No | 0 | NaPF6 | 1 | 33.3 | 0.376 | 0.6329114 | 9.24 | 10.72 |  |  | 0.025 | 300 | 88.3 | 181 | 119 | [19]
80 | 10 | 10 | GF | PVDF | NMP | EC:DMC (1:1 v/v) | No | 0 | NaClO4 | 1 | 24 | 0.404 | 0.87 |  |  |  | 87.17 | 0.05 | 290 | 56 |  |  | [20]
80 | 10 | 10 | GF | Sodium alginate | No solvent | DIGLYME:EC (1:0.5 fraction) | No | 0 | NaPF6 | 1 | 24 | 0.404 | 0.87 |  |  |  | 87.17 | 0.05 | 290 |  | 196.2 | 93.8 | [20]
80 | 10 | 10 | GF | Sodium alginate | No solvent | DIGLYME:EC (1:0.5 fraction) | No | 0 | NaPF6 | 1 | 24 | 0.404 | 0.87 |  |  |  | 87.17 | 1 | 72 |  |  |  | [20]
80 | 10 | 10 | GF | PVDF | NMP | EC:DMC (1:1 v/v) | No | 0 | NaClO4 | 1 | 25 | 0.393 | 0.94 |  |  |  | 88.5 | 0.05 | 310 | 60 | 135 | 175 | [20]
80 | 10 | 10 | GF | PVDF | NMP | EC:DMC (1:1 v/v) | No | 0 | NaClO4 | 1 | 25 | 0.393 | 0.94 |  |  |  | 88.5 | 1 | 101 |  |  |  | [20]
80 | 10 | 10 | GF | PVDF | NMP | EC:DMC (1:1 v/v) | No | 0 | NaClO4 | 1 | 10 | 0.374 | 0.96 |  |  |  | 92.31 | 0.05 | 191 | 58 | 67.7 | 123.3 | [20]
90 | 0 | 10 | GF | CMC | Water+Ethanol | EC:DEC (1:1v/v) | No | 0 | NaPF6 | 1 | 21 | [6 empty] | 0.03 | 313 | 83 |  |  | [21]
90 | 0 | 10 | GF | CMC | Water+Ethanol | EC:DEC (1:1v/v) | No | 0 | NaPF6 | 1 | 30 | [6 empty] | 0.03 | 320 | 85 |  |  | [21]
80 | 10 | 10 | GF | PVDF | NMP | EC:DEC (1:1v/v) | No | 0 | NaClO4 | 1 | 154 | 0.375 | 0.6329114 |  |  |  |  | 0.02 | 230 | 46.4 | 116.9 | 113.1 | [22]
80 | 10 | 10 | GF | PVDF | NMP | EC:DEC (1:1v/v) | No | 0 | NaClO4 | 1 | 154 | 0.375 | 0.6329114 |  |  |  |  | 1 | 84 |  |  |  | [22]
80 | 12 | 8 | GF | PVDF | NMP | EC:DEC (3:7 v/v) | No | 0 | NaTFSI | 1 | 6.4 |  | 0.58 |  |  |  |  | 0.03 | 332 | 88 |  |  | [23]
80 | 10 | 10 | PP | PVDF | NMP | EC:DMC (1:1 v/v) | FEC | 1.5 | NaPF6 | 1 | 3 | [6 empty] | 0.03 | 323.8 | 85 |  |  | [24]
80 | 10 | 10 | PP | PVDF | NMP | EC:DMC (1:1 v/v) | FEC | 1.5 | NaPF6 | 1 | 3 | [6 empty] | 0.03 | 280 | 79 |  |  | [24]
80 | 10 | 10 | PP | PVDF | NMP | EC:DMC (1:1 v/v) | FEC | 1.5 | NaPF6 | 1 | 12 | [6 empty] | 0.03 | 274.9 | 80 |  |  | [24]
80 | 10 | 10 | PP | PVDF | NMP | EC:DMC (1:1 v/v) | FEC | 1.5 | NaPF6 | 1 | 45 | [6 empty] | 0.02 | 224.4 | 65 |  |  | [24]
80 | 10 | 10 | PP | PVDF | NMP | EC:DMC (1:1 v/v) | FEC | 1.5 | NaPF6 | 1 | 45 | [6 empty] | 0.1 | 90 |  |  |  | [24]
80 | 10 | 10 | GF | PVDF | NMP | PC | FEC | 5 | NaClO4 | 1 |  | 0.3874 | 1.14 |  |  |  |  | 0.05 | 276.9 | 61.2 |  |  | [25]
80 | 10 | 10 | GF | PVDF | NMP | PC | FEC | 5 | NaClO4 | 1 |  | 0.401 | 1.19 |  |  |  |  | 0.05 | 298.7 | 68.5 |  |  | [25]
80 | 10 | 10 | GF | PVDF | NMP | PC | FEC | 5 | NaClO4 | 1 | 103.83 | 0.4012 | 1.15 |  |  |  |  | 0.05 | 313.8 | 69.2 |  |  | [25]
80 | 10 | 10 | GF | PVDF | NMP | PC | FEC | 5 | NaClO4 | 1 |  | 0.388 | 1.31 |  |  |  |  | 0.05 | 286.2 | 57.9 |  |  | [25]
80 | 10 | 10 | GF | PVDF | NMP | PC | FEC | 5 | NaClO4 | 1 | 78.97 | 0.3941 | 1.18 |  |  |  |  | 0.05 | 245 | 65.2 |  |  | [25]
80 | 10 | 10 | GF | PVDF | NMP | PC | FEC | 5 | NaClO4 | 1 | 78.97 | 0.3941 | 1.18 |  |  |  |  | 1 | 46 |  |  |  | [25]
90 | 0 | 10 | GF | PVDF | NMP | EC:DEC (1:1v/v) | FEC | 5 | NaClO4 | 1 |  | 0.408 | 0.38 | 3.71 | 1.26 |  |  | 0.03 | 213 | 41 |  |  | [26]
90 | 0 | 10 | GF | PVDF | NMP | EC:DEC (1:1v/v) | FEC | 5 | NaClO4 | 1 |  | 0.408 | 0.38 | 3.71 | 1.26 |  |  | 2 | 60 |  |  |  | [26]
90 | 0 | 10 | GF | PVDF | NMP | EC:DEC (1:1v/v) | FEC | 5 | NaClO4 | 1 |  | 0.405 | 0.4 | 4.39 | 1.28 |  |  | 0.03 | 310 | 50 |  |  | [26]
90 | 0 | 10 | GF | PANA | Water | EC:DEC (1:1v/v) | No | 0 | NaPF6 | 1 |  | 0.405 | 0.4 | 4.39 | 1.28 |  |  | 0.03 | 310 |  |  |  | [26]
90 | 0 | 10 | GF | PANA | Water | EC:DEC (1:1v/v) | No | 0 | NaPF6 | 1 |  | 0.405 | 0.4 | 4.39 | 1.28 |  |  | 1 | 72 |  |  |  | [26]
90 | 0 | 10 | GF | PVDF | NMP | EC:DEC (1:1v/v) | FEC | 5 | NaClO4 | 1 |  | 0.402 | 0.45 | 5.47 | 1.51 |  |  | 0.03 | 385 | 52 |  |  | [26]
90 | 0 | 10 | GF | PVDF | NMP | EC:DEC (1:1v/v) | FEC | 5 | NaClO4 | 1 |  | 0.402 | 0.45 | 5.47 | 1.51 |  |  | 2 | 91.1 |  |  |  | [26]
90 | 0 | 10 | GF | PVDF | NMP | EC:DEC (1:1v/v) | FEC | 5 | NaClO4 | 1 | 242 | 0.387 | 0.48 | 6.18 | 1.64 | 0.231 |  | 0.03 | 398 | 57 |  |  | [26]
90 | 0 | 10 | GF | PVDF | NMP | EC:DEC (1:1v/v) | FEC | 5 | NaClO4 | 1 |  | 0.385 | 0.59 | 6.41 | 2.242 |  |  | 0.03 | 415 | 60 |  |  | [26]
90 | 0 | 10 | GF | PVDF | NMP | EC:DEC (1:1v/v) | FEC | 5 | NaClO4 | 1 |  | 0.385 | 0.59 | 6.41 | 2.242 |  |  | 2 | 51.1 |  |  |  | [26]
90 | 0 | 10 | GF | PVDF | NMP | EC:DEC (1:1v/v) | FEC | 5 | NaClO4 | 1 |  | 0.382 | 0.64 | 6.94 | 4.11 |  |  | 0.03 | 358 | 59 |  |  | [26]
90 | 0 | 10 | GF | PVDF | NMP | EC:DEC (1:1v/v) | FEC | 5 | NaClO4 | 1 |  | 0.382 | 0.64 | 6.94 | 4.11 |  |  | 2 | 39 |  |  |  | [26]
90 | 0 | 10 | GF | PVDF | NMP | EC:DEC (1:1v/v) | FEC | 5 | NaClO4 | 1 |  | 0.337 | 0.65 | 7.32 | 7.27 |  |  | 0.03 | 297 | 54 |  |  | [26]
90 | 0 | 10 | GF | PVDF | NMP | EC:DEC (1:1v/v) | FEC | 5 | NaClO4 | 1 |  | 0.337 | 0.65 | 7.32 | 7.27 |  |  | 2 | 24 |  |  |  | [26]
90 | 0 | 10 | GF | PVDF | NMP | EC:DEC (1:1v/v) | FEC | 5 | NaClO4 | 1 |  | 0.336 | 0.76 | 8.39 | 8.12 |  |  | 0.03 | 199 | 52 |  |  | [26]
90 | 0 | 10 | GF | PVDF | NMP | EC:DEC (1:1v/v) | FEC | 5 | NaClO4 | 1 |  | 0.336 | 0.76 | 8.39 | 8.12 |  |  | 1 | 3 |  |  |  | [26]
90 | 0 | 10 | GF | PVDF | NMP | EC:DEC (1:1v/v) | FEC | 5 | NaClO4 | 1 |  | 0.335 | 0.5347594 | 12.67 | 8.82 |  |  | 0.03 | 126 | 33 |  |  | [26]
90 | 0 | 10 | GF | PVDF | NMP | EC:DEC (1:1v/v) | FEC | 5 | NaClO4 | 1 |  | 0.335 | 0.5347594 | 12.67 | 8.82 |  |  | 2 | 26 |  |  |  | [26]
90 | 0 | 10 | GF | PVDF | NMP | EC:DEC (1:1v/v) | FEC | 5 | NaClO4 | 1 | 16 | 0.335 | 0.1088139 | 16.89 | 9.12 | 0.08 |  | 0.03 | 125 | 42 | 75 | 50 | [26]
90 | 0 | 10 | GF | PVDF | NMP | EC:DEC (1:1v/v) | FEC | 5 | NaClO4 | 1 | 16 | 0.335 | 0.1088139 | 16.89 | 9.12 | 0.08 |  | 2 | 28 |  |  |  | [26]
95 | 0 | 5 | GF | Sodium alginate | Water | EC:DMC (1:1 v/v) | No | 0 | NaPF6 | 0.6 | 265 | 0.382 | 0.98 | 5.12 |  | 0.46 |  | 0.03 | 136 | 34 | 69.1 | 166.9 | [27]
95 | 0 | 5 | GF | Sodium alginate | Water | EC:DMC (1:1 v/v) | No | 0 | NaPF6 | 0.6 | 265 | 0.382 | 0.98 | 5.12 |  | 0.46 |  | 0.6 | 77 |  |  |  | [27]
95 | 0 | 5 | GF | Sodium alginate | Water | EC:DMC (1:1 v/v) | No | 0 | NaPF6 | 0.6 | 285 | 0.386 | 1.02 | 5.68 |  | 0.44 |  | 0.03 | 180 | 53 |  |  | [27]
95 | 0 | 5 | GF | Sodium alginate | Water | EC:DMC (1:1 v/v) | No | 0 | NaPF6 | 0.6 | 285 | 0.386 | 1.02 | 5.68 |  | 0.44 |  | 0.6 | 49 |  |  |  | [27]
95 | 0 | 5 | GF | Sodium alginate | Water | EC:DMC (1:1 v/v) | No | 0 | NaPF6 | 0.6 | 218 | 0.401 | 1.18 | 7.14 |  | 0.41 |  | 0.03 | 276 | 54 | 0 | 276 | [27]
95 | 0 | 5 | GF | Sodium alginate | Water | EC:DMC (1:1 v/v) | No | 0 | NaPF6 | 0.6 | 218 | 0.401 | 1.18 | 7.14 |  | 0.41 |  | 0.6 | 100 |  |  |  | [27]
80 | 10 | 10 | GF | PVDF | NMP | EC:PC (1:1 v/v) | FEC | 3 | NaClO4 | 1 | 6.6 | [6 empty] | 0.05 | 400 | 57 |  |  | [28]
80 | 10 | 10 | GF | PVDF | NMP | EC:PC (1:1 v/v) | FEC | 3 | NaClO4 | 1 | 6.6 | [6 empty] | 1 | 115 |  |  |  | [28]
85 | 10 | 5 | GF | CMC+SBR | Water | EC:DEC (1:1v/v) | No | 0 | NaClO4 | 1 | 48.09 | 0.39 | 0.12 | 3.14 | 1.52 |  | 90.56 | 0.025 | 299.5 | 76.31 | 151.8 | 147.7 | [29]
85 | 10 | 5 | GF | CMC+SBR | Water | EC:DEC (1:1v/v) | No | 0 | NaClO4 | 1 | 48.09 | 0.39 | 0.12 | 3.14 | 1.52 |  | 90.56 | 1 | 112 |  |  |  | [29]
85 | 10 | 5 | GF | CMC+SBR | Water | EC:DEC (1:1v/v) | No | 0 | NaClO4 | 1 | 42.68 | 0.39 | 0.29 | 3.16 | 1.53 |  | 94.09 | 0.025 | 320 | 81.01 | 156.7 | 163.3 | [29]
85 | 10 | 5 | GF | CMC+SBR | Water | EC:DEC (1:1v/v) | No | 0 | NaClO4 | 1 | 42.68 | 0.39 | 0.29 | 3.16 | 1.53 |  | 94.09 | 1 | 60 |  |  |  | [29]
85 | 10 | 5 | GF | CMC+SBR | Water | EC:DEC (1:1v/v) | No | 0 | NaClO4 | 1 | 9.58 | 0.38 | 0.43 | 3.26 | 1.58 |  | 95.98 | 0.025 | 394 | 84.3 | 160 | 234 | [29]
85 | 10 | 5 | GF | CMC+SBR | Water | EC:DEC (1:1v/v) | No | 0 | NaClO4 | 1 | 9.58 | 0.38 | 0.43 | 3.26 | 1.58 |  | 95.98 | 1 | 56.5 |  |  |  | [29]
85 | 10 | 5 | GF | CMC+SBR | Water | EC:DEC (1:1v/v) | No | 0 | NaClO4 | 1 | 7.39 | 0.37 | 0.61 | 3.5 | 1.7 |  | 98.34 | 0.025 | 334.5 | 86.21 | 225.6 | 108.9 | [29]
85 | 10 | 5 | GF | CMC+SBR | Water | EC:DEC (1:1v/v) | No | 0 | NaClO4 | 1 | 7.39 | 0.37 | 0.61 | 3.5 | 1.7 |  | 98.34 | 1 | 461 |  |  |  | [29]
90 | 50 | 5 | GF | CMC | Water | EC:DMC (1:1 v/v) | No | 0 | NaPF6 | 1 | 11.67 | 0.403 | 0.3484321 | 6.7 | 1.28 | 0.013 | 86.1 | 0.03 | 256 | 62 | 118 | 168 | [30]
90 | 50 | 5 | GF | CMC | Water | EC:DMC (1:1 v/v) | No | 0 | NaPF6 | 1 | 11.67 | 0.403 | 0.3484321 | 6.7 | 1.28 | 0.013 | 86.1 | 0.6 | 180 |  |  |  | [30]
90 | 50 | 5 | GF | CMC | Water | EC:DMC (1:1 v/v) | No | 0 | NaPF6 | 1 | 9.23 | 0.397 | 0.4048583 | 7.8 | 1.25 | 0.014 | 92.3 | 0.03 | 311 | 71 | 160 | 151 | [30]
90 | 50 | 5 | GF | CMC | Water | EC:DMC (1:1 v/v) | No | 0 | NaPF6 | 1 | 9.23 | 0.397 | 0.4048583 | 7.8 | 1.25 | 0.014 | 92.3 | 0.6 | 147 |  |  |  | [30]
90 | 50 | 5 | GF | CMC | Water | EC:DMC (1:1 v/v) | No | 0 | NaPF6 | 1 | 8.57 | 0.392 | 0.4504505 | 8.66 | 1.36 | 0.011 | 96.6 | 0.03 | 326 | 78 | 186.3 | 139.7 | [30]
90 | 50 | 5 | GF | CMC | Water | EC:DMC (1:1 v/v) | No | 0 | NaPF6 | 1 | 8.57 | 0.392 | 0.4504505 | 8.66 | 1.36 | 0.011 | 96.6 | 0.6 | 123 |  |  |  | [30]
90 | 50 | 5 | GF | CMC | Water | EC:DMC (1:1 v/v) | No | 0 | NaPF6 | 1 | 5.5 | 0.376 | 0.5291005 | 10.17 | 1.45 | 0.015 | 97.4 | 0.03 | 358 | 81 | 213 | 145 | [30]
90 | 50 | 5 | GF | CMC | Water | EC:DMC (1:1 v/v) | No | 0 | NaPF6 | 1 | 5.5 | 0.376 | 0.5291005 | 10.17 | 1.45 | 0.015 | 97.4 | 0.6 | 113 |  |  |  | [30]
95 | 10 | 5 | GF | CMC | Water | EC:DMC (1:1 v/v) | No | 0 | NaPF6 | 1 | 5.8 | [6 empty] | 0.03 | 304 | 84 | 229.2 | 102.8 | [31]
95 | 10 | 5 | GF | CMC | Water | EC:DMC (1:1 v/v) | No | 0 | NaPF6 | 1 | 5.8 | [6 empty] | 0.03 | 318 | 85 |  |  | [31]
95 | 10 | 5 | GF | CMC | Water | EC:DMC (1:1 v/v) | No | 0 | NaPF6 | 1 | 5.8 | [6 empty] | 0.03 | 330 | 88 |  |  | [31]
95 | 10 | 5 | GF | CMC | Water | EC:DMC (1:1 v/v) | No | 0 | NaPF6 | 1 | 5.8 | [6 empty] | 0.03 | 298 | 87 |  |  | [31]
80 | 0 | 10 | GF | PVDF | NMP | PC | FEC | 2 | NaClO4 | 1 | 751.6 | 0.391 | 0.4081633 |  |  | 0.233 |  | 0.05 | 256 | 45.8 | 112 | 144 | [32]
80 | 0 | 10 | GF | PVDF | NMP | PC | FEC | 2 | NaClO4 | 1 | 751.6 | 0.391 | 0.4081633 |  |  | 0.233 |  | 1 | 85.3 |  |  |  | [32]
80 | 0 | 10 | GF | PVDF | NMP | PC | FEC | 2 | NaClO4 | 1 | 140.7 | 0.386 | 0.4926108 |  |  | 0.055 |  | 0.05 | 328.8 | 50.4 | 169 | 59.8 | [32]
80 | 0 | 10 | GF | PVDF | NMP | PC | FEC | 2 | NaClO4 | 1 | 140.7 | 0.386 | 0.4926108 |  |  | 0.055 |  | 1 | 78.3 |  |  |  | [32]
80 | 0 | 10 | GF | PVDF | NMP | PC | FEC | 2 | NaClO4 | 1 | 108.8 | 0.37 | 0.5586592 |  |  | 0.041 |  | 0.05 | 139.5 | 32.2 |  |  | [32]
90 | 10 | 10 | GF | CMC+SBR | Water | PC | No | 0 | NaPF6 | 1 |  | 0.376 | 1.32 |  |  | 0.119 | 97.68 | 0.03 | 267 | 89.3 |  |  | [33]
90 | 10 | 10 | GF | CMC+SBR | Water | PC | No | 0 | NaPF6 | 1 |  | 0.376 | 1.32 |  |  | 0.119 | 97.68 | 1 | 220 |  |  |  | [33]
90 | 10 | 10 | GF | CMC+SBR | Water | PC | No | 0 | NaPF6 | 1 |  | 0.375 | 1.08 |  |  | 0.066 |  | 0.03 | 250 | 94 |  |  | [33]
90 | 10 | 10 | GF | CMC+SBR | Water | PC | No | 0 | NaPF6 | 1 |  | 0.375 | 1.08 |  |  | 0.066 |  | 1 | 220 |  |  |  | [33]
90 | 10 | 10 | GF | CMC+SBR | Water | PC | No | 0 | NaPF6 | 1 |  | 0.37 | 1.02 |  |  | 0.068 |  | 0.03 | 259 | 92 |  |  | [33]
90 | 10 | 10 | GF | CMC+SBR | Water | PC | No | 0 | NaPF6 | 1 |  | 0.365 | 1 |  |  | 0.059 |  | 0.03 | 224 | 84 |  |  | [33]
70 | 10 | 20 | GF | PVDF | NMP | EC:PC:DMC (9:9:2 v/v/v) | No | 0 | NaClO4 | 1 | 42.9 | 0.383 | 0.62 | 3.07 | 1.03 | 0.086 | 94.08 | 0.05 | 218 | 67 |  |  | [34]
70 | 10 | 20 | GF | PVDF | NMP | EC:PC:DMC (9:9:2 v/v/v) | No | 0 | NaClO4 | 1 | 42.9 | 0.383 | 0.62 | 3.07 | 1.03 | 0.086 | 94.08 | 1 | 133 |  |  |  | [34]
70 | 10 | 20 | GF | PVDF | NMP | EC:PC:DMC (9:9:2 v/v/v) | No | 0 | NaClO4 | 1 | 23.7 | 0.377 | 0.66 | 3.53 | 1.11 | 0.045 | 95.59 | 0.05 | 276 | 67 | 141.8 | 134.2 | [34]
70 | 10 | 20 | GF | PVDF | NMP | EC:PC:DMC (9:9:2 v/v/v) | No | 0 | NaClO4 | 1 | 20.4 | 0.375 | 0.67 | 3.55 | 1.14 | 0.049 | 99.97 | 0.05 | 218 | 67 |  |  | [34]
70 | 20 | 10 | GF | PVDF | NMP | EC:DEC (1:1v/v) | No | 0 | NaClO4 | 1 | 8 | 0.391 | 1.33 |  |  |  | 84.1 | 0.03 | 254 | 60 | 46.3 | 207.7 | [35]
70 | 20 | 10 | GF | PVDF | NMP | EC:DEC (1:1v/v) | No | 0 | NaClO4 | 1 | 8 | 0.391 | 1.33 |  |  |  | 84.1 | 1 | 170 |  |  |  | [35]
70 | 20 | 10 | GF | PVDF | NMP | EC:DEC (1:1v/v) | No | 0 | NaClO4 | 1 | 5 | 0.389 | 1.15 |  |  |  | 85.1 | 0.03 | 268 | 65 | 82.6 | 185.4 | [35]
70 | 20 | 10 | GF | PVDF | NMP | EC:DEC (1:1v/v) | No | 0 | NaClO4 | 1 | 5 | 0.389 | 1.15 |  |  |  | 85.1 | 0.6 | 96 |  |  |  | [35]
70 | 20 | 10 | GF | PVDF | NMP | EC:DEC (1:1v/v) | No | 0 | NaClO4 | 1 | 3 | 0.386 | 0.86 |  |  |  | 86 | 0.03 | 290 | 70 |  |  | [35]
70 | 20 | 10 | GF | PVDF | NMP | EC:DEC (1:1v/v) | No | 0 | NaClO4 | 1 | 3 | 0.386 | 0.86 |  |  |  | 86 | 1 | 220 |  |  |  | [35]
70 | 20 | 10 | GF | PVDF | NMP | EC:DEC (1:1v/v) | No | 0 | NaClO4 | 1 | 2 | 0.382 | 0.75 |  |  |  | 86.6 | 0.03 | 273 | 72 | 178.25 | 94.75 | [35]
70 | 20 | 10 | GF | PVDF | NMP | EC:DEC (1:1v/v) | No | 0 | NaClO4 | 1 | 2 | 0.382 | 0.75 |  |  |  | 86.6 | 1 | 194 |  |  |  | [35]
90 | 0 | 10 | GF | PVDF | NMP | DIGLYME | No | 0 | NaPF6 | 1 | 3.2 | [5 empty] | 94.6 | 0.01 | 179 | 56 | 141.3 | 37.7 | [36]
90 | 0 | 10 | GF | PVDF | NMP | DIGLYME | No | 0 | NaPF6 | 1 | 3.2 | [5 empty] | 94.6 | 1 | 23 |  |  |  | [36]
90 | 0 | 10 | GF | PVDF | NMP | DIGLYME | No | 0 | NaPF6 | 1 | 3 | [5 empty] | 96.6 | 0.01 | 260 | 90.4 | 121.51 | 138.49 | [36]
90 | 0 | 10 | GF | PVDF | NMP | DIGLYME | No | 0 | NaPF6 | 1 | 3 | [5 empty] | 96.6 | 1 | 76 |  |  |  | [36]
90 | 0 | 10 | GF | PVDF | NMP | DIGLYME | No | 0 | NaPF6 | 1 | 2.6 | [5 empty] | 97 | 0.01 | 238 | 74.6 |  |  | [36]
90 | 0 | 10 | GF | PVDF | NMP | DIGLYME | No | 0 | NaPF6 | 1 | 2.2 | [5 empty] | 97.6 | 0.01 | 196 | 63.9 |  |  | [36]
90 | 0 | 10 | GF | PVDF | NMP | DIGLYME | No | 0 | NaPF6 | 1 | 2.2 | [5 empty] | 97.6 | 1 | 8 |  |  |  | [36]
80 | 10 | 10 | GF | PVDF | NMP | EC:PC (1:1 v/v) | No | 0 | NaClO4 | 1 | 69.8 | [6 empty] | 0.02 | 272.4 | 46.6 | 106.2 | 166.2 | [37]
80 | 10 | 10 | GF | PVDF | NMP | EC:PC (1:1 v/v) | No | 0 | NaClO4 | 1 | 69.8 | [6 empty] | 1 | 43.5 |  |  |  | [37]
80 | 10 | 10 | GF | PVDF | NMP | EC:PC (1:1 v/v) | FEC | 5 | NaClO4 | 1 | 957.3 |  | 1.08 |  |  | 0.887 |  | 0.1 | 255.6 | 45.5 | 0 | 255.6 | [38]
80 | 10 | 10 | GF | PVDF | NMP | EC:PC (1:1 v/v) | FEC | 5 | NaClO4 | 1 | 957.3 |  | 1.08 |  |  | 0.887 |  | 1 | 156 |  |  |  | [38]
90 | 5 | 5 | PP | CMC | Water | PC | FEC | 2 | NaPF6 | 1 | 189.5 | 0.367 | 0.2754821 | 15.2 |  | 0.177 | 86.4 | 0.02 | 240 |  |  |  | [39]
90 | 5 | 5 | PP | CMC | Water | PC | FEC | 2 | NaPF6 | 1 | 64.8 | 0.373 | 0.2659574 | 16.9 |  | 0.063 | 86.5 | 0.02 | 235 |  |  |  | [39]
90 | 5 | 5 | PP | CMC | Water | PC | FEC | 2 | NaPF6 | 1 | 48.7 | 0.377 | 0.2793296 | 18.9 |  | 0.049 | 94.8 | 0.02 | 280 |  |  |  | [39]
90 | 5 | 5 | PP | CMC | Water | PC | FEC | 2 | NaPF6 | 1 | 4.1 | 0.38 | 0.4048583 | 20.3 |  | 0.0091 | 98.7 | 0.02 | 291 |  |  |  | [39]
90 | 5 | 5 | PP | CMC | Water | PC | FEC | 2 | NaPF6 | 1 | 3.6 | 0.378 | 0.4016064 | 22.9 |  | 0.0107 | 98.2 | 0.02 | 244 |  |  |  | [39]
90 | 5 | 5 | PP | CMC | Water | PC | FEC | 2 | NaPF6 | 1 | 6.8 | 0.372 | 0.5076142 | 28.2 |  | 0.0135 | 99.3 | 0.02 | 105 |  |  |  | [39]
95 | 0 | 5 | GF | CMC | Water | EC:DMC (1:1 v/v) | No | 0 | NaClO4 | 1 | 10.06 | 0.39 | 0.6134969 | 23.56 | 1.9 |  |  | 0.03 | 223 | 79 | 85 | 138 | [40]
95 | 0 | 5 | GF | CMC | Water | EC:DMC (1:1 v/v) | No | 0 | NaClO4 | 1 | 10.06 | 0.39 | 0.6134969 | 23.56 | 1.9 |  |  | 0.6 | 167 |  |  |  | [40]
95 | 0 | 5 | GF | CMC | Water | EC:DMC (1:1 v/v) | No | 0 | NaClO4 | 1 | 9.2 | 0.38 | 0.5847953 | 22.49 | 1.8 |  | 93.59 | 0.03 | 265 | 80 | 200 | 74.9 | [40]
95 | 0 | 5 | GF | CMC | Water | EC:DMC (1:1 v/v) | No | 0 | NaClO4 | 1 | 9.2 | 0.38 | 0.5847953 | 22.49 | 1.8 |  | 93.59 | 0.6 | 91 |  |  |  | [40]
80 | 10 | 10 | PP | PVDF | NMP | EC:DMC (1:1 v/v) | FEC | 1.5 | NaPF6 | 1 | 16 | 0.399 | 0.2932551 |  |  |  | 92.8 | 0.037 | 282.09 |  |  |  | [41]
80 | 10 | 10 | PP | PVDF | NMP | EC:DMC (1:1 v/v) | FEC | 1.5 | NaPF6 | 1 | 6 | 0.3881 | 0.4149378 |  |  |  | 92.2 | 0.037 | 309.11 |  |  |  | [41]
80 | 10 | 10 | PP | PVDF | NMP | EC:DMC (1:1 v/v) | FEC | 1.5 | NaPF6 | 1 | 4.8 | 0.37754 | 0.4975124 |  |  |  | 97 | 0.037 | 298.1 |  |  |  | [41]
80 | 10 | 10 | PP | PVDF | NMP | EC:DMC (1:1 v/v) | FEC | 1.5 | NaPF6 | 1 | 141 | 0.3786 | 0.4385965 |  |  |  | 93.9 | 0.037 | 290.3 |  |  |  | [41]
80 | 10 | 10 | PP | PVDF | NMP | EC:DMC (1:1 v/v) | FEC | 1.5 | NaPF6 | 1 | 3.8 | 0.3868 | 0.4484305 |  |  |  | 92.4 | 0.037 | 303.8 |  |  |  | [41]
80 | 10 | 10 | PP | PVDF | NMP | EC:DMC (1:1 v/v) | FEC | 1.5 | NaPF6 | 1 | 5 | 0.3759 | 0.4901961 |  |  |  | 98 | 0.037 | 314.7 |  |  |  | [41]
80 | 10 | 10 | PP | PVDF | NMP | EC:DMC (1:1 v/v) | FEC | 1.5 | NaPF6 | 1 | 10.5 |  | 0.4672897 |  |  |  | 70.9 | 0.037 | 189.69 |  |  |  | [41]
80 | 10 | 10 | PP | PVDF | NMP | EC:DMC (1:1 v/v) | FEC | 1.5 | NaPF6 | 1 | 22 |  | 0.3968254 |  |  |  | 75.1 | 0.037 | 193.74 |  |  |  | [41]
80 | 10 | 10 | PP | PVDF | NMP | EC:DMC (1:1 v/v) | FEC | 1.5 | NaPF6 | 1 | 42 |  | 0.5555556 |  |  |  | 83.5 | 0.037 | 200.1 |  |  |  | [41]
80 | 10 | 10 | PP | PVDF | NMP | EC:DMC (1:1 v/v) | FEC | 1.5 | NaPF6 | 1 | 11 |  | 0.2754821 |  |  |  | 87.1 | 0.037 | 256.12 |  |  |  | [41]
80 | 10 | 10 | PP | PVDF | NMP | EC:DMC (1:1 v/v) | FEC | 1.5 | NaPF6 | 1 | 8 |  | 0.4032258 |  |  |  | 84.7 | 0.037 | 242.89 |  |  |  | [41]
80 | 10 | 10 | PP | PVDF | NMP | EC:DMC (1:1 v/v) | FEC | 1.5 | NaPF6 | 1 | 12 |  | 0.4587156 |  |  |  | 93.2 | 0.037 | 254.62 |  |  |  | [41]
75 | 10 | 15 | GF | PVDF | NMP | EC:DEC (1:1v/v) | No | 0 | NaOTF | 1 | 7.72 | 0.392 | 0.34 |  | 1.22 | 0.009 |  | 0.1 | 175 | 42 | 76.8 | 98.2 | [42]
75 | 10 | 15 | GF | PVDF | NMP | EC:DEC (1:1v/v) | No | 0 | NaOTF | 1 | 7.72 | 0.392 | 0.34 |  | 1.22 | 0.009 |  | 1 | 76 |  |  |  | [42]
75 | 10 | 15 | GF | PVDF | NMP | EC:DEC (1:1v/v) | No | 0 | NaOTF | 1 | 441 | 0.389 | 0.38 |  | 1.36 | 0.226 |  | 0.1 | 241 | 44 | 112 | 129 | [42]
75 | 10 | 15 | GF | PVDF | NMP | EC:DEC (1:1v/v) | No | 0 | NaOTF | 1 | 441 | 0.389 | 0.38 |  | 1.36 | 0.226 |  | 1 | 171.8 |  |  |  | [42]
75 | 10 | 15 | GF | PVDF | NMP | EC:DEC (1:1v/v) | No | 0 | NaOTF | 1 | 74.7 | 0.386 | 0.45 |  | 1.57 | 0.044 |  | 0.1 | 217.5 | 68 | 80 | 137.5 | [42]
75 | 10 | 15 | GF | PVDF | NMP | EC:DEC (1:1v/v) | No | 0 | NaOTF | 1 | 74.7 | 0.386 | 0.45 |  | 1.57 | 0.044 |  | 1 | 125 |  |  |  | [42]
75 | 10 | 15 | GF | PVDF | NMP | PC | FEC | 5 | NaClO4 | 1 | 49.7 | 0.4205 | 0.61 |  |  |  |  | 0.05 | 196.8 | 50.35 | 92.5 | 104.3 | [43]
75 | 10 | 15 | GF | PVDF | NMP | PC | FEC | 5 | NaClO4 | 1 | 49.7 | 0.4205 | 0.61 |  |  |  |  | 1 | 44 |  |  |  | [43]
75 | 10 | 15 | GF | PVDF | NMP | PC | FEC | 5 | NaClO4 | 1 | 42.91 | 0.4163 | 0.69 |  |  |  |  | 0.05 | 250.6 | 61.48 | 147.4 | 103.2 | [43]
75 | 10 | 15 | GF | PVDF | NMP | PC | FEC | 5 | NaClO4 | 1 | 42.91 | 0.4163 | 0.69 |  |  |  |  | 1 | 42.9 |  |  |  | [43]
75 | 10 | 15 | GF | PVDF | NMP | PC | FEC | 5 | NaClO4 | 1 | 29.67 | 0.3954 | 0.75 |  |  |  |  | 0.05 | 282.1 | 67.45 | 173.89 | 108.21 | [43]
75 | 10 | 15 | GF | PVDF | NMP | PC | FEC | 5 | NaClO4 | 1 | 29.67 | 0.3954 | 0.75 |  |  |  |  | 1 | 42.9 |  |  |  | [43]
75 | 10 | 15 | GF | PVDF | NMP | PC | FEC | 5 | NaClO4 | 1 | 11.3 | 0.4028 | 0.78 |  |  |  |  | 0.05 | 326.7 | 70.4 | 175 | 151.7 | [43]
75 | 10 | 15 | GF | PVDF | NMP | PC | FEC | 5 | NaClO4 | 1 | 11.3 | 0.4028 | 0.78 |  |  |  |  | 1 | 43.9 |  |  |  | [43]
75 | 10 | 15 | GF | PVDF | NMP | PC | FEC | 5 | NaClO4 | 1 | 11.91 | 0.3829 | 0.82 |  |  |  |  | 0.05 | 312.1 | 67.52 | 143.8 | 168.3 | [43]
75 | 10 | 15 | GF | PVDF | NMP | PC | FEC | 5 | NaClO4 | 1 | 11.91 | 0.3829 | 0.82 |  |  |  |  | 1 | 25 |  |  |  | [43]
75 | 10 | 15 | GF | PVDF | NMP | PC | FEC | 5 | NaClO4 | 1 | 12.76 | 0.3812 | 0.75 |  |  |  |  | 0.05 | 311.9 | 68.96 | 202 | 109.9 | [43]
75 | 10 | 15 | GF | PVDF | NMP | PC | FEC | 5 | NaClO4 | 1 | 12.76 | 0.3812 | 0.75 |  |  |  |  | 1 | 25 |  |  |  | [43]
80 | 10 | 10 | GF | PVDF | NMP | EC:DEC (1:1v/v) | FEC | 2 | NaClO4 | 1 | 40.48 | 0.387 | 0.56 | 10.76 | 1.35 | 0.044 | 94.21 | 0.05 | 260 | 42 | 134 | 126 | [44]
80 | 10 | 10 | GF | PVDF | NMP | EC:DEC (1:1v/v) | FEC | 2 | NaClO4 | 1 | 40.48 | 0.387 | 0.56 | 10.76 | 1.35 | 0.044 | 94.21 | 1 | 97 |  |  |  | [44]
80 | 10 | 10 | GF | PVDF | NMP | EC:DEC (1:1v/v) | FEC | 2 | NaClO4 | 1 | 33.23 | 0.384 | 0.56 | 10.95 | 1.46 | 0.037 | 95.33 | 0.05 | 261 | 45 | 156.5 | 104.5 | [44]
80 | 10 | 10 | GF | PVDF | NMP | EC:DEC (1:1v/v) | FEC | 2 | NaClO4 | 1 | 33.23 | 0.384 | 0.56 | 10.95 | 1.46 | 0.037 | 95.33 | 1 | 147 |  |  |  | [44]
80 | 10 | 10 | GF | PVDF | NMP | EC:DEC (1:1v/v) | FEC | 2 | NaClO4 | 1 | 28 | 0.383 | 0.61 | 11.72 | 1.59 | 0.035 | 95.86 | 0.05 | 400 | 54 | 172 | 128.8149261 | [44]
80 | 10 | 10 | GF | PVDF | NMP | EC:DEC (1:1v/v) | FEC | 2 | NaClO4 | 1 | 28 | 0.383 | 0.61 | 11.72 | 1.59 | 0.035 | 95.86 | 1 | 83 |  |  |  | [44]
80 | 10 | 10 | GF | PVDF | NMP | EC:DEC (1:1v/v) | FEC | 2 | NaClO4 | 1 | 20.74 | 0.374 | 0.63 | 12.11 | 1.68 | 0.027 | 96.03 | 0.05 | 319 | 72 |  |  | [44]
80 | 10 | 10 | GF | PVDF | NMP | EC:DEC (1:1v/v) | FEC | 2 | NaClO4 | 1 | 20.74 | 0.374 | 0.63 | 12.11 | 1.68 | 0.027 | 96.03 | 1 | 98 |  |  |  | [44]
80 | 10 | 10 | GF | PVDF | NMP | EC:PC (1:1 v/v) | No | 0 | NaClO4 | 1 | 20.6 | 0.372 | 0.295858 |  |  |  |  | 0.02 | 212 | 63 | 63.46 | 148.54 | [45]
80 | 10 | 10 | GF | PVDF | NMP | EC:PC (1:1 v/v) | No | 0 | NaClO4 | 1 | 20.6 | 0.372 | 0.295858 |  |  |  |  | 0.2 | 76 |  |  |  | [45]
80 | 10 | 10 | GF | PVDF | NMP | EC:PC (1:1 v/v) | No | 0 | NaClO4 | 1 | 415.8 | 0.367 | 0.3831418 |  |  |  |  | 0.02 | 265 | 67 |  |  | [45]
80 | 10 | 10 | GF | PVDF | NMP | EC:PC (1:1 v/v) | No | 0 | NaClO4 | 1 | 415.8 | 0.367 | 0.3831418 |  |  |  |  | 0.2 | 105 |  |  |  | [45]
80 | 10 | 10 | GF | PVDF | NMP | EC:PC (1:1 v/v) | No | 0 | NaClO4 | 1 | 13.9 | 0.362 | 0.4672897 |  |  |  |  | 0.02 | 231 | 62 | 106 | 125 | [45]
80 | 10 | 10 | GF | PVDF | NMP | EC:PC (1:1 v/v) | No | 0 | NaClO4 | 1 | 13.9 | 0.362 | 0.4672897 |  |  |  |  | 0.2 | 82 |  |  |  | [45]
80 | 10 | 10 | GF | PVDF | NMP | EC:PC (1:1 v/v) | No | 0 | NaClO4 | 1 | 7.9 | 0.355 | 0.5952381 |  |  |  |  | 0.02 | 163 | 69.6 | 100 | 63 | [45]
80 | 10 | 10 | GF | PVDF | NMP | EC:PC (1:1 v/v) | No | 0 | NaClO4 | 1 | 7.9 | 0.355 | 0.5952381 |  |  |  |  | 0.2 | 39 |  |  |  | [45]
80 | 10 | 10 | GF | Sodium alginate | Water | DIGLYME | No | 0 | NaOTF | 1 | 1386 | 0.408 | 1.23 | 15.4 |  |  | 91.2 | 0.1 | 350 | 68.9 |  |  | [46]
80 | 10 | 10 | GF | Sodium alginate | Water | DIGLYME | No | 0 | NaOTF | 1 | 1386 | 0.408 | 1.23 | 15.4 |  |  | 91.2 | 1 | 200 |  |  |  | [46]
70 | 20 | 10 | GF | PVDF | NMP | PC | FEC | 5 | NaClO4 | 1 | 6.5 |  | 1.02 |  |  |  | 80.8 | 0.5 | 286 | 44 |  |  | [47]
70 | 20 | 10 | GF | PVDF | NMP | PC | FEC | 5 | NaClO4 | 1 | 6.5 |  | 1.02 |  |  |  | 80.8 | 1 | 209 |  |  |  | [47]
70 | 20 | 10 | GF | PVDF | NMP | PC | FEC | 5 | NaClO4 | 1 | 10.5 |  | 0.99 |  |  |  | 77.15 | 0.5 | 369 | 40.5 |  |  | [47]
70 | 20 | 10 | GF | PVDF | NMP | PC | FEC | 5 | NaClO4 | 1 | 10.5 |  | 0.99 |  |  |  | 77.15 | 1 | 257 |  |  |  | [47]
70 | 20 | 10 | GF | PVDF | NMP | PC | FEC | 5 | NaClO4 | 1 | 7.6 |  | 0.8 |  |  |  | 77.61 | 0.5 | 255 | 39.4 |  |  | [47]
70 | 20 | 10 | GF | PVDF | NMP | PC | FEC | 5 | NaClO4 | 1 | 7.6 |  | 0.8 |  |  |  | 77.61 | 1 | 176 |  |  |  | [47]
80 | 10 | 10 | GF | PVDF | NMP | DIGLYME | No | 0 | NaPF6 | 1 |  | 0.379 | 1.34 | 2.513 | 1.261 |  | 84.18 | 0.1 | 205 | 53.2 |  |  | [48]
80 | 10 | 10 | GF | PVDF | NMP | DIGLYME | No | 0 | NaPF6 | 1 |  | 0.379 | 1.34 | 2.513 | 1.261 |  | 84.18 | 1 | 113 |  |  |  | [48]
80 | 10 | 10 | GF | PVDF | NMP | DIGLYME | No | 0 | NaPF6 | 1 |  | 0.371 | 1.31 | 2.597 | 1.371 |  | 84.37 | 0.1 | 213 | 56.4 |  |  | [48]
80 | 10 | 10 | GF | PVDF | NMP | DIGLYME | No | 0 | NaPF6 | 1 |  | 0.371 | 1.31 | 2.597 | 1.371 |  | 84.37 | 1 | 159 |  |  |  | [48]
80 | 10 | 10 | GF | PVDF | NMP | DIGLYME | No | 0 | NaPF6 | 1 |  | 0.368 | 1.25 | 2.849 | 1.5 |  | 85.51 | 0.1 | 246 | 56.1 |  |  | [48]
80 | 10 | 10 | GF | PVDF | NMP | DIGLYME | No | 0 | NaPF6 | 1 |  | 0.368 | 1.25 | 2.849 | 1.5 |  | 85.51 | 1 | 147 |  |  |  | [48]
80 | 10 | 10 | GF | PVDF | NMP | DIGLYME | No | 0 | NaPF6 | 1 |  | 0.364 | 1.22 | 2.917 | 1.58 |  | 86.59 | 0.1 | 302 | 70 |  |  | [48]
80 | 10 | 10 | GF | PVDF | NMP | DIGLYME | No | 0 | NaPF6 | 1 |  | 0.364 | 1.22 | 2.917 | 1.58 |  | 86.59 | 1 | 201 |  |  |  | [48]
80 | 10 | 10 | GF | PVDF | NMP | DIGLYME | No | 0 | NaPF6 | 1 | 6 | 0.37 | 0.5494505 | 34 | 10 |  | 96.4 | 0.025 | 315 | 66 |  |  | [49]
97 | 0 | 3 | GF | PANA | Water | DEC (0.5 fraction) | No | 0 | NaPF6 | 1 | 6 | 0.37 | 0.5494505 | 34 | 10 |  | 96.4 | 0.025 | 315 |  | 71.3 | 243.7 | [49]
80 | 10 | 10 | GF | PVDF | NMP | DIGLYME | No | 0 | NaPF6 | 1 | 7 | 0.375 | 0.5376344 | 33 | 10 |  | 89.5 | 0.025 | 294 | 63 |  |  | [49]
80 | 10 | 10 | GF | PVDF | NMP | DIGLYME | No | 0 | NaPF6 | 1 | 10 | 0.368 | 0.5617978 | 33 | 10 |  | 90.2 | 0.025 | 314 | 62 |  |  | [49]
85 | 10 | 5 | GF | PVDF | NMP | EC:DMC (1:1 v/v) | FEC | 2 | NaPF6 | 1 | 289.4 | 0.395 | 0.4291845 |  | 11 | 0.088 | 88.6 | 0.02 | 88 | 37 |  |  | [50]
85 | 10 | 5 | GF | PVDF | NMP | EC:DMC (1:1 v/v) | FEC | 2 | NaPF6 | 1 | 62.3 | 0.373 | 0.3472222 |  | 12 | 0.056 | 86.5 | 0.02 | 231 | 66 |  |  | [50]
85 | 10 | 5 | GF | PVDF | NMP | EC:DMC (1:1 v/v) | FEC | 2 | NaPF6 | 1 | 12.7 | 0.371 | 0.3472222 |  | 12 | 0.021 | 84.3 | 0.02 | 245 | 70 |  |  | [50]
85 | 10 | 5 | GF | PVDF | NMP | EC:DMC (1:1 v/v) | FEC | 2 | NaPF6 | 1 | 12.7 | 0.371 | 0.3472222 |  | 12 | 0.021 | 84.3 | 0.1 | 118 |  |  |  | [50]
80 | 10 | 10 | GF | PVDF | NMP | EC:DEC (1:1v/v) | FEC | 5 | NaPF6 | 1 | 378 | 0.3828 | 0.5813953 |  |  |  |  | 0.025 | 79.7 | 22.8 | 48.1 | 231.6 | [51]
80 | 10 | 10 | GF | PVDF | NMP | EC:DEC (1:1v/v) | FEC | 5 | NaPF6 | 1 | 92.3 | 0.3768 | 0.7246377 |  |  |  |  | 0.025 | 242.1 | 73.1 | 164 | 78.1 | [51]
80 | 10 | 10 | GF | PVDF | NMP | EC:DEC (1:1v/v) | FEC | 5 | NaPF6 | 1 | 20.3 | 0.3831 | 0.729927 |  |  |  |  | 0.025 | 152.8 | 46.5 |  |  | [51]
85 | 10 | 5 | GF | CMC+SBR | Water | EC:DMC (1:1 v/v) | No | 0 | NaClO4 | 1 | 443.08 | 0.402 | 0.311 | 3.678 | 1.233 |  |  | 0.025 | 268 | 58.8 |  |  | [52]
85 | 10 | 5 | GF | CMC+SBR | Water | EC:DMC (1:1 v/v) | No | 0 | NaClO4 | 1 | 443.08 | 0.402 | 0.311 | 3.678 | 1.233 |  |  | 1 | 78 |  |  |  | [52]
85 | 10 | 5 | GF | CMC+SBR | Water | EC:DMC (1:1 v/v) | No | 0 | NaClO4 | 1 | 129.9 | 0.391 | 0.326 | 3.883 | 1.34 |  |  | 0.025 | 323 | 68.5 | 176 | 147 | [52]
85 | 10 | 5 | GF | CMC+SBR | Water | EC:DMC (1:1 v/v) | No | 0 | NaClO4 | 1 | 129.9 | 0.391 | 0.326 | 3.883 | 1.34 |  |  | 1 | 60 |  |  |  | [52]
85 | 10 | 5 | GF | CMC+SBR | Water | EC:DMC (1:1 v/v) | No | 0 | NaClO4 | 1 | 110.73 | 0.386 | 0.352 | 4.015 | 1.8 |  |  | 0.025 | 296 | 73.82 | 196 | 100 | [52]
85 | 10 | 5 | GF | CMC+SBR | Water | EC:DMC (1:1 v/v) | No | 0 | NaClO4 | 1 | 110.73 | 0.386 | 0.352 | 4.015 | 1.8 |  |  | 1 | 23 |  |  |  | [52]
85 | 10 | 5 | GF | CMC+SBR | Water | EC:DMC (1:1 v/v) | No | 0 | NaClO4 | 1 | 98.51 | 0.371 | 0.48 | 4.799 | 1.954 |  |  | 0.025 | 249 | 75.59 | 151.9 | 97.1 | [52]
85 | 10 | 5 | GF | CMC+SBR | Water | EC:DMC (1:1 v/v) | No | 0 | NaClO4 | 1 | 98.51 | 0.371 | 0.48 | 4.799 | 1.954 |  |  | 1 | 19 |  |  |  | [52]
80 | 10 | 10 | GF | PVDF | NMP | EC:DEC (1:1v/v) | No | 0 | NaClO4 | 1 |  |  | 1.04 |  |  |  |  | 0.02 | 330 | 50 |  |  | [53]
80 | 10 | 10 | GF | PVDF | NMP | EC:PC (1:1 wt/wt) | No | 0 | NaClO4 | 1 | 5.8 | 0.418 | 0.41 |  |  | 0.02 | 82.8 | 0.05 | 79 | 37 | 0 | 79 | [54]
80 | 10 | 10 | GF | PVDF | NMP | EC:PC (1:1 wt/wt) | No | 0 | NaClO4 | 1 | 5.8 | 0.418 | 0.41 |  |  | 0.02 | 82.8 | 1 | 20 |  |  |  | [54]
80 | 10 | 10 | GF | PVDF | NMP | EC:PC (1:1 wt/wt) | No | 0 | NaClO4 | 1 | 110.7 | 0.405 | 0.67 |  |  | 0.15 | 89.5 | 0.05 | 336 | 40 | 123 | 113 | [54]
80 | 10 | 10 | GF | PVDF | NMP | EC:PC (1:1 wt/wt) | No | 0 | NaClO4 | 1 | 110.7 | 0.405 | 0.67 |  |  | 0.15 | 89.5 | 1 | 238 |  |  |  | [54]
80 | 10 | 10 | GF | PVDF | NMP | EC:PC (1:1 wt/wt) | No | 0 | NaClO4 | 1 | 74.4 | 0.391 | 0.84 |  |  | 0.09 | 91.9 | 0.05 | 259 | 37 | 107.97 | 151.03 | [54]
80 | 10 | 10 | GF | PVDF | NMP | EC:PC (1:1 wt/wt) | No | 0 | NaClO4 | 1 | 74.4 | 0.391 | 0.84 |  |  | 0.09 | 91.9 | 1 | 145 |  |  |  | [54]
80 | 10 | 10 | GF | PVDF | NMP | EC:PC (1:1 wt/wt) | No | 0 | NaClO4 | 1 | 22.8 | 0.388 | 0.91 |  |  | 0.05 | 93.2 | 0.05 | 161 | 38 | 0 | 161 | [54]
80 | 10 | 10 | GF | PVDF | NMP | EC:PC (1:1 wt/wt) | No | 0 | NaClO4 | 1 | 22.8 | 0.388 | 0.91 |  |  | 0.05 | 93.2 | 1 | 65 |  |  |  | [54]
85 | 10 | 5 | GF | CMC+SBR | Water | EC:DEC (1:1v/v) | No | 0 | NaClO4 | 1 | 325.3 | 0.403 | 0.54 | 3.61 | 1.1 | 0.18 |  | 0.025 | 177.7 | 49.2 | 176 | 101.7 | [55]
85 | 10 | 5 | GF | CMC+SBR | Water | EC:DEC (1:1v/v) | No | 0 | NaClO4 | 1 | 325.3 | 0.403 | 0.54 | 3.61 | 1.1 | 0.18 |  | 1 | 46 |  |  |  | [55]
85 | 10 | 5 | GF | CMC+SBR | Water | EC:DEC (1:1v/v) | No | 0 | NaClO4 | 1 | 82.01 | 0.398 | 0.61 | 3.83 | 1.46 | 0.05 |  | 0.025 | 338.8 | 73.1 | 187.9 | 150.9 | [55]
85 | 10 | 5 | GF | CMC+SBR | Water | EC:DEC (1:1v/v) | No | 0 | NaClO4 | 1 | 82.01 | 0.398 | 0.61 | 3.83 | 1.46 | 0.05 |  | 1 | 90 |  |  |  | [55]
85 | 10 | 5 | GF | CMC+SBR | Water | EC:DEC (1:1v/v) | No | 0 | NaClO4 | 1 | 36.2 | 0.391 | 0.66 | 4.52 | 1.6 | 0.04 |  | 0.025 | 372 | 77 | 175 | 197 | [55]
85 | 10 | 5 | GF | CMC+SBR | Water | EC:DEC (1:1v/v) | No | 0 | NaClO4 | 1 | 36.2 | 0.391 | 0.66 | 4.52 | 1.6 | 0.04 |  | 1 | 83 |  |  |  | [55]
85 | 10 | 5 | GF | CMC+SBR | Water | EC:DEC (1:1v/v) | No | 0 | NaClO4 | 1 | 23.87 | 0.375 | 0.72 | 6.18 | 1.88 | 0.02 |  | 0.025 | 343.1 | 79.4 | 209.4 | 133.7 | [55]
85 | 10 | 5 | GF | CMC+SBR | Water | EC:DEC (1:1v/v) | No | 0 | NaClO4 | 1 | 23.87 | 0.375 | 0.72 | 6.18 | 1.88 | 0.02 |  | 1 | 40 |  |  |  | [55]
80 | 10 | 10 | GF | PVDF | NMP | EC:DEC (1:1v/v) | No | 0 | NaClO4 | 1 | 706.1 |  | 0.39 |  |  |  | 75.2 | 0.05 | 325 | 33 | 53.98 | 271.02 | [56]
80 | 10 | 10 | GF | PVDF | NMP | EC:DEC (1:1v/v) | No | 0 | NaClO4 | 1 | 706.1 |  | 0.39 |  |  |  | 75.2 | 1 | 148 |  |  |  | [56]
80 | 10 | 10 | GF | PVDF | NMP | EC:DEC (1:1v/v) | No | 0 | NaClO4 | 1 | 638 |  | 0.39 |  |  |  | 76.2 | 0.5 | 220 | 44 | 0 | 220 | [57]
80 | 10 | 10 | GF | PVDF | NMP | EC:DEC (1:1v/v) | No | 0 | NaClO4 | 1 | 638 |  | 0.39 |  |  |  | 76.2 | 1 | 125 |  |  |  | [57]
80 | 10 | 10 | PE | PVDF | NMP | EC:DEC (1:1v/v) | No | 0 | NaClO4 | 1 | 435 | 0.359 | 0.456621 | 1.47 | 0.793 | 0.455 | 89.13 | 0.1 | 261 | 29 |  |  | [58]
80 | 10 | 10 | PE | PVDF | NMP | EC:DEC (1:1v/v) | No | 0 | NaClO4 | 1 | 435 | 0.359 | 0.456621 | 1.47 | 0.793 | 0.455 | 89.13 | 1 | 185 |  |  |  | [58]
80 | 10 | 10 | PE | PVDF | NMP | EC:DEC (1:1v/v) | No | 0 | NaClO4 | 1 | 925 | 0.362 | 0.3610108 | 1.31 | 0.671 | 1.114 | 92.5 | 0.1 | 224 | 19.5 |  |  | [58]
80 | 10 | 10 | PE | PVDF | NMP | EC:DEC (1:1v/v) | No | 0 | NaClO4 | 1 | 925 | 0.362 | 0.3610108 | 1.31 | 0.671 | 1.114 | 92.5 | 1 | 185 |  |  |  | [58]
80 | 10 | 10 | PE | PVDF | NMP | EC:DEC (1:1v/v) | No | 0 | NaClO4 | 1 | 928 | 0.365 | 0.3058104 | 1.08 | 0.723 | 0.698 | 86.51 | 0.1 | 293 | 26.5 |  |  | [58]
80 | 10 | 10 | PE | PVDF | NMP | EC:DEC (1:1v/v) | No | 0 | NaClO4 | 1 | 928 | 0.365 | 0.3058104 | 1.08 | 0.723 | 0.698 | 86.51 | 1 | 185 |  |  |  | [58]
80 | 10 | 10 | PE | PVDF | NMP | EC:DEC (1:1v/v) | No | 0 | NaClO4 | 1 | 852 | 0.37 | 0.2570694 | 1.15 | 0.733 | 0.652 | 85.87 | 0.1 | 337 | 32.7 |  |  | [58]
80 | 10 | 10 | PE | PVDF | NMP | PC | FEC | 5 | NaClO4 | 1 | 845 | 0.395 | 1.05 | 0.87 |  | 0.548 |  | 0.1 | 420 | 42 | 125.52 | 194.48 | [59]
80 | 10 | 10 | PE | PVDF | NMP | PC | FEC | 5 | NaClO4 | 1 | 845 | 0.395 | 1.05 | 0.87 |  | 0.548 |  | 1 | 140 |  |  |  | [59]
80 | 10 | 10 | PE | PVDF | NMP | PC | FEC | 5 | NaClO4 | 1 | 1007 | 0.388 | 1.23 | 0.83 |  | 0.603 |  | 0.1 | 460 | 45 |  |  | [59]
80 | 10 | 10 | PE | PVDF | NMP | PC | FEC | 5 | NaClO4 | 1 | 1007 | 0.388 | 1.23 | 0.83 |  | 0.603 |  | 1 | 60 |  |  |  | [59]
80 | 10 | 10 | PE | PVDF | NMP | PC | FEC | 5 | NaClO4 | 1 | 1849 | 0.385 | 1.39 | 0.79 |  | 1.05 |  | 0.1 | 463 | 42 | 240.7 | 122.3 | [59]
80 | 10 | 10 | PE | PVDF | NMP | PC | FEC | 5 | NaClO4 | 1 | 1849 | 0.385 | 1.39 | 0.79 |  | 1.05 |  | 1 | 88 |  |  |  | [59]
70 | 20 | 10 | PP | PVDF | NMP | EC:PC (1:1 v/v) | No | 0 | NaClO4 | 1 | 1899 | 0.386 | 0.93 |  |  | 0.103 |  | 0.1 | 310 | 29 |  |  | [60]
70 | 20 | 10 | PP | PVDF | NMP | EC:PC (1:1 v/v) | No | 0 | NaClO4 | 1 | 1899 | 0.386 | 0.93 |  |  | 0.103 |  | 1 | 146 |  |  |  | [60]
80 | 10 | 10 | GF | PVDF | NMP | EC:DMC (1:1 v/v) | No | 0 | NaClO4 | 1 | 800 | 0.372 | 1.24 |  |  | 0.41 | 93.6 | 0.1 | 302 | 48.7 | 24.9 | 277.1 | [61]
80 | 10 | 10 | GF | PVDF | NMP | EC:DMC (1:1 v/v) | No | 0 | NaClO4 | 1 | 800 | 0.372 | 1.24 |  |  | 0.41 | 93.6 | 1 | 132 |  |  |  | [61]
85 | 0 | 15 | GF | PTFE | No solvent | PC | FEC | 10 | NaClO4 | 1 | [7 empty] | 0.03 | 229 | 66 |  |  | [62]
80 | 10 | 10 | GF | CMC | Water | EC:PC (1:1 v/v) | FEC | 5 | NaClO4 | 1 | 1641 | 0.374 | 0.97 |  |  | 1.31 |  | 0.1 | 287 | 21.4 | 202.4 | 84.6 | [63]
80 | 10 | 10 | GF | CMC | Water | EC:PC (1:1 v/v) | FEC | 5 | NaClO4 | 1 | 1641 | 0.374 | 0.97 |  |  | 1.31 |  | 1 | 103 |  |  |  | [63]
80 | 10 | 10 | GF | CMC | Water | EC:PC (1:1 v/v) | FEC | 5 | NaClO4 | 1 | 231 | 0.375 | 0.95 |  |  | 0.12 |  | 0.1 | 115 | 17.2 | 58 | 57 | [63]
80 | 10 | 10 | GF | CMC | Water | EC:PC (1:1 v/v) | FEC | 5 | NaClO4 | 1 | 231 | 0.375 | 0.95 |  |  | 0.12 |  | 1 | 2 |  |  |  | [63]
80 | 10 | 10 | GF | PVDF | NMP | EC:PC (1:1 v/v) | No | 0 | NaClO4 | 1 | 1272 | [6 empty] | 0.05 | 314.5 | 27 | 36.3 | 278.2 | [64]
80 | 10 | 10 | GF | PVDF | NMP | EC:PC (1:1 v/v) | No | 0 | NaClO4 | 1 | 1272 | [6 empty] | 1 | 118.4 |  |  |  | [64]
70 | 20 | 10 | GF | CMC | Water | EC:PC (1:1 wt/wt) | No | 0 | NaClO4 | 1 | 200 | [6 empty] | 0.2 | 225 | 46 |  |  | [17]
70 | 20 | 10 | GF | CMC | Water | EC:PC (1:1 wt/wt) | No | 0 | NaClO4 | 1 | 200 | [6 empty] | 1 | 140 |  |  |  | [17]
80 | 10 | 10 | GF | PVDF | NMP | EC:DEC (1:1v/v) | No | 0 | NaClO4 | 1 | 559.7 | 0.361 | 0.43 | 4.81 | 1.11 | 0.66 |  | 0.1 | 208 | 45 | 14.9 | 193.1 | [65]
80 | 10 | 10 | GF | PVDF | NMP | EC:DEC (1:1v/v) | No | 0 | NaClO4 | 1 | 559.7 | 0.361 | 0.43 | 4.81 | 1.11 | 0.66 |  | 1 | 80 |  |  |  | [65]
70 | 10 | 20 | GF | PVDF | NMP | EC:DEC (1:1v/v) | No | 0 | NaClO4 | 1 | 992.6 | 0.365 | 0.66 |  |  | 0.77 |  | 0.1 | 320 | 53 | 54 | 266 | [66]
70 | 10 | 20 | GF | PVDF | NMP | EC:DEC (1:1v/v) | No | 0 | NaClO4 | 1 | 992.6 | 0.365 | 0.66 |  |  | 0.77 |  | 1 | 208 |  |  |  | [66]
70 | 20 | 10 | GF | PVDF | NMP | EC:DEC (1:1v/v) | FEC | 5 | NaClO4 | 1 |  | 0.39 | 0.87 |  |  |  | 91 | 0.025 | 390 | 56 |  |  | [68]
95 | 0 | 5 | GF | Sodium alginate | No solvent | DIGLYME:EC (1:0.5 fraction) | No | 0 | NaPF6 | 1 |  | 0.39 | 0.87 |  |  |  | 91 | 0.025 | 290 |  |  |  | [68]
95 | 0 | 5 | GF | Sodium alginate | No solvent | DIGLYME:EC (1:0.5 fraction) | No | 0 | NaPF6 | 1 |  | 0.39 | 0.87 |  |  |  | 91 | 1 | 171 |  |  |  | [68]
70 | 20 | 10 | GF | CMC | Water | EC:DEC (1:1v/v) | No | 0 | NaClO4 | 1 | 602.1 | 0.394 | 0.47 |  |  |  | 93.6 | 0.05 | 269 | 34 | 63.22 | 134.2599182 | [69]
70 | 20 | 10 | GF | CMC | Water | EC:DEC (1:1v/v) | No | 0 | NaClO4 | 1 | 602.1 | 0.394 | 0.47 |  |  |  | 93.6 | 1 | 167.6 |  |  |  | [69]
80 | 10 | 10 | PP | CMC | Water | EC:DEC (1:1 wt/wt) | No | 0 | NaPF6 | 1 | 527 |  | 0.827 |  |  |  |  | 0.1 | 173 | 32 |  |  | [70]
90 | 0 | 10 | GF | PVDF | NMP | EC:DEC (1:1v/v) | FEC | 5 | NaClO4 | 1 | 527 |  | 0.827 |  |  |  |  | 0.1 | 173 |  |  |  | [70]
90 | 0 | 10 | GF | PVDF | NMP | EC:DEC (1:1v/v) | FEC | 5 | NaClO4 | 1 | 527 |  | 0.827 |  |  |  |  | 1 | 97 |  |  |  | [70]
80 | 10 | 10 | PP | CMC | Water | EC:DEC (1:1 wt/wt) | No | 0 | NaPF6 | 1 | 475.9 |  | 0.83 |  |  |  |  | 0.1 | 175.1 | 34 |  |  | [70]
80 | 10 | 10 | PP | CMC | Water | EC:DEC (1:1 wt/wt) | No | 0 | NaPF6 | 1 | 475.9 |  | 0.83 |  |  |  |  | 1 | 117 |  |  |  | [70]
80 | 10 | 10 | PP | CMC | Water | EC:DEC (1:1 wt/wt) | No | 0 | NaPF6 | 1 | 394 |  | 0.835 |  |  |  |  | 0.1 | 170 | 30 |  |  | [70]
80 | 10 | 10 | PP | CMC | Water | EC:DEC (1:1 wt/wt) | No | 0 | NaPF6 | 1 | 394 |  | 0.835 |  |  |  |  | 1 | 104 |  |  |  | [70]
80 | 10 | 10 | GF | CMC | Water | EC:PC (1:1 v/v) | No | 0 | NaClO4 | 1 | 787.26 | 0.386 | 0.965 | 19.92 | 0.732 |  |  | 0.06 | 163.2 | 65 | 31 | 132.2 | [71]
80 | 10 | 10 | GF | PVDF | NMP | EC:DEC (1:1v/v) | No | 0 | NaClO4 | 1 | 2.7 | 0.402 | 0.48 | 4.66 | 1.18 |  | 89.03 | 0.025 | 286 | 66 | 80 | 125.4178925 | [72]
80 | 10 | 10 | GF | PVDF | NMP | EC:DEC (1:1v/v) | No | 0 | NaClO4 | 1 | 2.7 | 0.402 | 0.48 | 4.66 | 1.18 |  | 89.03 | 1 | 123 |  |  |  | [72]
80 | 10 | 10 | GF | PVDF | NMP | EC:DEC (1:1v/v) | No | 0 | NaClO4 | 1 | 46.1 | 0.393 | 0.55 | 5.02 | 1.22 |  | 95.28 | 0.025 | 306 | 65 | 174 | 132 | [72]
80 | 10 | 10 | GF | PVDF | NMP | EC:DEC (1:1v/v) | No | 0 | NaClO4 | 1 | 46.1 | 0.393 | 0.55 | 5.02 | 1.22 |  | 95.28 | 1 | 112 |  |  |  | [72]
80 | 10 | 10 | GF | PVDF | NMP | EC:DEC (1:1v/v) | No | 0 | NaClO4 | 1 | 12.5 | 0.387 | 0.64 | 5.16 | 1.24 |  | 96.29 | 0.025 | 363 | 69 | 143.53 | 219.47 | [72]
80 | 10 | 10 | GF | PVDF | NMP | EC:DEC (1:1v/v) | No | 0 | NaClO4 | 1 | 12.5 | 0.387 | 0.64 | 5.16 | 1.24 |  | 96.29 | 1 | 110 |  |  |  | [72]
80 | 10 | 10 | GF | PVDF | NMP | EC:DEC (1:1v/v) | No | 0 | NaClO4 | 1 | 11.3 | 0.379 | 0.72 | 5.24 | 1.27 |  | 97.1 | 0.025 | 343 | 71 |  |  | [72]
80 | 10 | 10 | GF | PVDF | NMP | EC:DEC (1:1v/v) | No | 0 | NaClO4 | 1 | 11.3 | 0.379 | 0.72 | 5.24 | 1.27 |  | 97.1 | 1 | 64 |  |  |  | [72]
80 | 10 | 10 | GF | PVDF | NMP | EC:DEC (1:1v/v) | No | 0 | NaClO4 | 1 | 27.9 | 0.392 | 0.53 | 5.03 | 1.19 |  | 91.88 | 0.025 | 321 | 73 | 230 | 91 | [72]
80 | 10 | 10 | GF | PVDF | NMP | EC:DEC (1:1v/v) | No | 0 | NaClO4 | 1 | 27.9 | 0.392 | 0.53 | 5.03 | 1.19 |  | 91.88 | 1 | 97 |  |  |  | [72]
80 | 10 | 10 | GF | PVDF | NMP | EC:DEC (1:1v/v) | No | 0 | NaClO4 | 1 | 56.7 | 0.388 | 0.6 | 5.87 | 1.2 |  | 96.36 | 0.025 | 359 | 77 |  |  | [72]
80 | 10 | 10 | GF | PVDF | NMP | EC:DEC (1:1v/v) | No | 0 | NaClO4 | 1 | 13.4 | 0.382 | 0.69 | 6.19 | 1.22 |  | 97.43 | 0.025 | 400 | 79 | 254.24 | 78.76 | [72]
80 | 10 | 10 | GF | PVDF | NMP | EC:DEC (1:1v/v) | No | 0 | NaClO4 | 1 | 13.4 | 0.382 | 0.69 | 6.19 | 1.22 |  | 97.43 | 1 | 78 |  |  |  | [72]
80 | 10 | 10 | GF | PVDF | NMP | EC:DEC (1:1v/v) | No | 0 | NaClO4 | 1 | 12.4 | 0.372 | 0.74 | 6.51 | 1.26 |  | 98.25 | 0.025 | 358 | 80 | 200.5 | 157.5 | [72]
80 | 10 | 10 | GF | PVDF | NMP | EC:DEC (1:1v/v) | No | 0 | NaClO4 | 1 | 12.4 | 0.372 | 0.74 | 6.51 | 1.26 |  | 98.25 | 1 | 64 |  |  |  | [72]
80 | 10 | 10 | GF | PVDF | NMP | EC:DEC (1:1v/v) | No | 0 | NaClO4 | 1 | 1295 | 0.367 | 0.91 |  | 0.67 | 0.7984 |  | 0.05 | 230.2 | 42.4 |  |  | [73]
80 | 10 | 10 | GF | PVDF | NMP | EC:DEC (1:1v/v) | No | 0 | NaClO4 | 1 | 1295 | 0.367 | 0.91 |  | 0.67 | 0.7984 |  | 1 | 90 |  |  |  | [73]
80 | 10 | 10 | GF | PVDF | NMP | EC:DEC (1:1v/v) | No | 0 | NaClO4 | 1 | 111.58 | 0.383 | 0.98 |  | 1.03 | 0.0878 |  | 0.05 | 315 | 51 | 160 | 155 | [73]
80 | 10 | 10 | GF | PVDF | NMP | EC:DEC (1:1v/v) | No | 0 | NaClO4 | 1 | 111.58 | 0.383 | 0.98 |  | 1.03 | 0.0878 |  | 1 | 109 |  |  |  | [73]
85 | 10 | 5 | GF | CMC | Water | EC:DEC (3:7 v/v) | No | 0 | NaClO4 | 1 | 18.87 | [6 empty] | 0.02 | 358 | 86.6 |  |  | [74]
80 | 10 | 10 | PE | PVDF | NMP | EC:DEC (1:1v/v) | No | 0 | NaClO4 | 1 | 55.3 | 0.398 | 0.51 | 1.83 | 1.8 | 0.069 | 76.38 | 0.05 | 171.1 | 45.9 | 70.5 | 100.6 | [75]
80 | 10 | 10 | PE | PVDF | NMP | EC:DEC (1:1v/v) | No | 0 | NaClO4 | 1 | 55.3 | 0.398 | 0.51 | 1.83 | 1.8 | 0.069 | 76.38 | 1 | 70 |  |  |  | [75]
80 | 10 | 10 | PE | PVDF | NMP | EC:DEC (1:1v/v) | No | 0 | NaClO4 | 1 | 45.1 | 0.391 | 0.76 | 2.52 | 1.79 | 0.059 | 84.59 | 0.05 | 187.2 | 55.7 | 31 | 156.2 | [75]
80 | 10 | 10 | PE | PVDF | NMP | EC:DEC (1:1v/v) | No | 0 | NaClO4 | 1 | 45.1 | 0.391 | 0.76 | 2.52 | 1.79 | 0.059 | 84.59 | 1 | 65 |  |  |  | [75]
80 | 10 | 10 | PE | PVDF | NMP | EC:DEC (1:1v/v) | No | 0 | NaClO4 | 1 | 24.5 | 0.387 | 0.87 | 5.11 | 1.83 | 0.054 | 87.11 | 0.05 | 262.5 | 59.4 | 140 | 122.5 | [75]
80 | 10 | 10 | PE | PVDF | NMP | EC:DEC (1:1v/v) | No | 0 | NaClO4 | 1 | 24.5 | 0.387 | 0.87 | 5.11 | 1.83 | 0.054 | 87.11 | 1 | 53 |  |  |  | [75]
80 | 10 | 10 | PE | PVDF | NMP | EC:DEC (1:1v/v) | No | 0 | NaClO4 | 1 | 20.8 | 0.382 | 0.89 | 8.36 | 1.9 | 0.052 | 93.35 | 0.05 | 236 | 60 | 178.12 | 57.88 | [75]
80 | 10 | 10 | PE | PVDF | NMP | EC:DEC (1:1v/v) | No | 0 | NaClO4 | 1 | 20.8 | 0.382 | 0.89 | 8.36 | 1.9 | 0.052 | 93.35 | 1 | 51 |  |  |  | [75]
80 | 10 | 10 | PE | PVDF | NMP | EC:DEC (1:1v/v) | No | 0 | NaClO4 | 1 | 369.1 | 0.399 | 0.47 | 1.75 | 1.8 | 0.26 | 78.85 | 0.05 | 249.4 | 44.1 | 66.2 | 183.2 | [75]
80 | 10 | 10 | PE | PVDF | NMP | EC:DEC (1:1v/v) | No | 0 | NaClO4 | 1 | 369.1 | 0.399 | 0.47 | 1.75 | 1.8 | 0.26 | 78.85 | 1 | 132 |  |  |  | [75]
80 | 10 | 10 | PE | PVDF | NMP | EC:DEC (1:1v/v) | No | 0 | NaClO4 | 1 | 271.2 | 0.395 | 0.71 | 2.85 | 1.83 | 0.21 | 86.38 | 0.05 | 239.2 | 50 | 153.8 | 85.4 | [75]
80 | 10 | 10 | PE | PVDF | NMP | EC:DEC (1:1v/v) | No | 0 | NaClO4 | 1 | 271.2 | 0.395 | 0.71 | 2.85 | 1.83 | 0.21 | 86.38 | 1 | 118.8 |  |  |  | [75]
80 | 10 | 10 | PE | PVDF | NMP | EC:DEC (1:1v/v) | No | 0 | NaClO4 | 1 | 196.6 | 0.388 | 0.86 | 5.39 | 1.86 | 0.18 | 89.35 | 0.05 | 306 | 57.5 |  |  | [75]
80 | 10 | 10 | PE | PVDF | NMP | EC:DEC (1:1v/v) | No | 0 | NaClO4 | 1 | 92.2 | 0.383 | 0.91 | 8.51 | 2.21 | 0.12 | 93.31 | 0.05 | 255.1 | 58 | 123.9 | 131.2 | [75]
80 | 10 | 10 | PE | PVDF | NMP | EC:DEC (1:1v/v) | No | 0 | NaClO4 | 1 | 92.2 | 0.383 | 0.91 | 8.51 | 2.21 | 0.12 | 93.31 | 1 | 83 |  |  |  | [75]
80 | 10 | 10 | PE | PVDF | NMP | EC:DEC (1:1v/v) | No | 0 | NaClO4 | 1 | 33 | 0.397 | 0.78 | 2.12 | 1.56 | 0.059 | 82.44 | 0.05 | 328 | 63 |  |  | [76]
80 | 10 | 10 | GF | CMC | No solvent | DIGLYME:EC (1:0.5 fraction) | No | 0 | NaPF6 | 1 | 33 | 0.397 | 0.78 | 2.12 | 1.56 | 0.059 | 82.44 | 0.05 | 328 |  | 112 | 216 | [76]
80 | 10 | 10 | GF | CMC | No solvent | DIGLYME:EC (1:0.5 fraction) | No | 0 | NaPF6 | 1 | 33 | 0.397 | 0.78 | 2.12 | 1.56 | 0.059 | 82.44 | 1 | 149 |  |  |  | [76]
80 | 10 | 10 | PE | PVDF | NMP | EC:DEC (1:1v/v) | No | 0 | NaClO4 | 1 | 19.3 | 0.391 | 0.91 | 4.15 | 1.59 | 0.052 | 87.44 | 0.05 | 362 | 70 | 146 | 154.6121826 | [76]
80 | 10 | 10 | PE | PVDF | NMP | EC:DEC (1:1v/v) | No | 0 | NaClO4 | 1 | 19.3 | 0.391 | 0.91 | 4.15 | 1.59 | 0.052 | 87.44 | 1 | 125 |  |  |  | [76]
80 | 10 | 10 | PE | PVDF | NMP | EC:DEC (1:1v/v) | No | 0 | NaClO4 | 1 | 14.5 | 0.384 | 0.93 | 7.3 | 2.04 | 0.047 | 92.42 | 0.05 | 351 | 73 | 112.4 | 131.7980042 | [76]
80 | 10 | 10 | PE | PVDF | NMP | EC:DEC (1:1v/v) | No | 0 | NaClO4 | 1 | 14.5 | 0.384 | 0.93 | 7.3 | 2.04 | 0.047 | 92.42 | 1 | 70 |  |  |  | [76]
80 | 10 | 10 | PE | PVDF | NMP | EC:DEC (1:1v/v) | No | 0 | NaClO4 | 1 | 217.3 | 0.399 | 0.79 | 2.43 | 1.59 | 0.23 | 83.42 | 0.05 | 336 | 61 |  |  | [76]
80 | 10 | 10 | PE | PVDF | NMP | EC:DEC (1:1v/v) | No | 0 | NaClO4 | 1 | 130.8 | 0.392 | 0.92 | 4.36 | 1.62 | 0.19 | 88.34 | 0.05 | 384 | 68 | 169.47 | 214.53 | [76]
80 | 10 | 10 | PE | PVDF | NMP | EC:DEC (1:1v/v) | No | 0 | NaClO4 | 1 | 130.8 | 0.392 | 0.92 | 4.36 | 1.62 | 0.19 | 88.34 | 1 | 152 |  |  |  | [76]
80 | 10 | 10 | PE | PVDF | NMP | EC:DEC (1:1v/v) | No | 0 | NaClO4 | 1 | 62.1 | 0.386 | 0.94 | 7.43 | 2.12 | 0.14 | 92.87 | 0.05 | 371 | 71 |  |  | [76]
80 | 10 | 10 | PE | PVDF | NMP | EC:DEC (1:1v/v) | No | 0 | NaClO4 | 1 | 62.1 | 0.386 | 0.94 | 7.43 | 2.12 | 0.14 | 92.87 | 1 | 102 |  |  |  | [76]
80 | 10 | 10 | GF | PVDF | NMP | EC:DEC (1:1v/v) | No | 0 | NaClO4 | 1 | 46.4 | 0.4 | 1.01 |  |  |  | 92.6 | 0.05 | 230 | 52.3 |  |  | [77]
80 | 10 | 10 | GF | PVDF | NMP | EC:DEC (1:1v/v) | No | 0 | NaClO4 | 1 | 763.3 | 0.4 | 0.98 |  |  |  |  | 0.05 | 149 | 30.7 | 0 | 149.7877502 | [77]
80 | 10 | 10 | GF | PVDF | NMP | EC:DEC (1:1v/v) | No | 0 | NaClO4 | 1 | 763.3 | 0.4 | 0.98 |  |  |  |  | 1 | 60 |  |  |  | [77]
80 | 10 | 10 | GF | CMC | Water | EC:PC (1:1 v/v) | No | 0 | NaClO4 | 1 |  | 0.386 | 0.83 | 15.96 | 1.57 |  | 90.32 | 0.02 | 242 | 66 |  |  | [78]
80 | 10 | 10 | GF | CMC | Water | EC:PC (1:1 v/v) | No | 0 | NaClO4 | 1 | 607 | [6 empty] | 0.02 | 408 | 58 |  |  | [78]
No | No | No | GF | PVDF | NMP | PC | FEC | 5 | NaClO4 | 1 | 299 | 0.398 | 0.88 |  |  |  |  | 0.05 | 190.6 | 42 |  |  | [79]
No | No | No | GF | PVDF | NMP | PC | FEC | 5 | NaClO4 | 1 | 254 | 0.396 | 0.89 |  |  |  |  | 0.05 | 237 | 50 |  |  | [79]
No | No | No | GF | PVDF | NMP | PC | FEC | 5 | NaClO4 | 1 | 218 | 0.394 | 0.92 |  |  |  |  | 0.05 | 271.5 | 57 |  |  | [79]
No | No | No | GF | PVDF | NMP | PC | FEC | 5 | NaClO4 | 1 | 152 | 0.39 | 0.96 |  |  |  |  | 0.05 | 301.4 | 65 |  |  | [79]
No | No | No | GF | PVDF | NMP | PC | FEC | 5 | NaClO4 | 1 | 49 | 0.385 | 0.99 |  |  |  |  | 0.05 | 319.3 | 68 |  |  | [79]
No | No | No | GF | PVDF | NMP | PC | FEC | 5 | NaClO4 | 1 | 22 | 0.372 | 1.01 |  |  |  |  | 0.05 | 311.1 | 70 |  |  | [79]
No | No | No | GF | PVDF | NMP | PC | FEC | 5 | NaClO4 | 1 | 70 | 0.379 | 1.04 |  |  |  |  | 0.05 | 323.6 | 63 |  |  | [79]
80 | 10 | 10 | PE | PVDF | NMP | EC:DEC (1:1v/v) | No | 0 | NaClO4 | 1 | 1930 | 0.37 | 0.64 |  | 0.88 | 1.28 | 95.32 | 0.1 | 290 | 28 | 55 | 235 | [80]
80 | 10 | 10 | PE | PVDF | NMP | EC:DEC (1:1v/v) | No | 0 | NaClO4 | 1 | 1930 | 0.37 | 0.64 |  | 0.88 | 1.28 | 95.32 | 1 | 215 |  |  |  | [80]
80 | 10 | 10 | PE | PVDF | NMP | EC:DEC (1:1v/v) | No | 0 | NaClO4 | 1 | 2500 | 0.37 | 0.62 |  | 0.79 | 1.69 | 95.94 | 0.1 | 430 | 37 | 32 | 308 | [80]
80 | 10 | 10 | PE | PVDF | NMP | EC:DEC (1:1v/v) | No | 0 | NaClO4 | 1 | 2500 | 0.37 | 0.62 |  | 0.79 | 1.69 | 95.94 | 1 | 271 |  |  |  | [80]
80 | 10 | 10 | PE | PVDF | NMP | EC:DEC (1:1v/v) | No | 0 | NaClO4 | 1 | 1430 | 0.39 | 0.53 |  | 0.78 | 0.84 | 95.95 | 0.1 | 162 | 28.5 | 23 | 139 | [80]
80 | 10 | 10 | PE | PVDF | NMP | EC:DEC (1:1v/v) | No | 0 | NaClO4 | 1 | 1430 | 0.39 | 0.53 |  | 0.78 | 0.84 | 95.95 | 1 | 99 |  |  |  | [80]
80 | 10 | 10 | PE | PVDF | NMP | EC:DEC (1:1v/v) | No | 0 | NaClO4 | 1 | 1580 | 0.39 | 0.52 |  | 0.69 | 1.09 | 96.56 | 0.1 | 169 | 29 | 33 | 136 | [80]
80 | 10 | 10 | PE | PVDF | NMP | EC:DEC (1:1v/v) | No | 0 | NaClO4 | 1 | 1580 | 0.39 | 0.52 |  | 0.69 | 1.09 | 96.56 | 1 | 185 |  |  |  | [80]
80 | 10 | 10 | GF | PVDF | NMP | EC:DEC (1:1v/v) | FEC | 5 | NaClO4 | 1 | 11.73 |  | 0.49 |  |  | 0.05 | 78.2 | 0.1 | 177.7 | 61 |  |  | [81]
80 | 10 | 10 | GF | PVDF | NMP | EC:DEC (1:1v/v) | FEC | 5 | NaClO4 | 1 | 6.2 | 0.354 | 0.59 | 2.6 | 1.2 | 0.017 | 91.59 | 0.1 | 75 | 97.4 |  |  | [82]
80 | 10 | 10 | GF | PVDF | NMP | EC:DEC (1:1v/v) | FEC | 5 | NaClO4 | 1 |  | 0.37 | 0.84 | 3.7 | 1.26 |  | 93.54 | 0.1 | 145 | 96.7 |  |  | [82]
80 | 10 | 10 | GF | PVDF | NMP | EC:DEC (1:1v/v) | FEC | 5 | NaClO4 | 1 |  | 0.37 | 0.84 | 3.7 | 1.26 |  | 93.54 | 1 | 140 |  |  |  | [82]
80 | 10 | 10 | GF | PVDF | NMP | EC:DEC (1:1v/v) | FEC | 5 | NaClO4 | 1 |  | 0.353 | 0.54 | 2.38 | 1.13 |  | 95.36 | 0.1 | 111 | 99.1 |  |  | [82]
80 | 10 | 10 | GF | PVDF | NMP | EC:DEC (1:1v/v) | FEC | 5 | NaClO4 | 1 |  | 0.353 | 0.54 | 2.38 | 1.13 |  | 95.36 | 1 | 56.6 |  |  |  | [82]
80 | 10 | 10 | GF | PVDF | NMP | EC:DEC (1:1v/v) | FEC | 5 | NaClO4 | 1 | 11.3 | 0.347 | 0.47 | 2.07 | 1.12 | 0.027 | 96.25 | 0.1 | 106 | 92.2 | 31.3 | 74.7 | [82]
80 | 10 | 10 | GF | PVDF | NMP | EC:DEC (1:1v/v) | FEC | 5 | NaClO4 | 1 | 11.3 | 0.347 | 0.47 | 2.07 | 1.12 | 0.027 | 96.25 | 1 | 49.6 |  |  |  | [82]
75 | 15 | 10 | GF | PVDF | NMP | EC:DEC (1:1v/v) | No | 0 | NaClO4 | 1 | 81.7 | 0.384 | 0.92 |  |  |  |  | 0.05 | 226 | 38.8 | 10.8 | 215.2 | [83]
75 | 15 | 10 | GF | PVDF | NMP | EC:DEC (1:1v/v) | No | 0 | NaClO4 | 1 | 81.7 | 0.384 | 0.92 |  |  |  |  | 1 | 91 |  |  |  | [83]
75 | 15 | 10 | GF | PVDF | NMP | EC:DEC (1:1v/v) | No | 0 | NaClO4 | 1 | 117.4 | 0.372 | 1.08 |  |  |  |  | 0.05 | 361 | 56.1 |  |  | [83]
75 | 15 | 10 | GF | PVDF | NMP | EC:DEC (1:1v/v) | No | 0 | NaClO4 | 1 | 117.4 | 0.372 | 1.08 |  |  |  |  | 1 | 125 |  |  |  | [83]
75 | 15 | 10 | GF | PVDF | NMP | EC:DEC (1:1v/v) | No | 0 | NaClO4 | 1 | 66.5 | 0.359 | 1.13 |  |  |  |  | 0.05 | 188 | 35.2 |  |  | [83]
75 | 15 | 10 | GF | PVDF | NMP | EC:DEC (1:1v/v) | No | 0 | NaClO4 | 1 | 66.5 | 0.359 | 1.13 |  |  |  |  | 1 | 80 |  |  |  | [83]
80 | 10 | 10 | GF | PVDF | NMP | EC:DEC (1:1v/v) | No | 0 | NaClO4 | 1 | 473 | 0.384 | 0.49 |  |  |  | 80.04 | 0.05 | 240 | 67 | 0 | 240 | [84]
80 | 10 | 10 | GF | PVDF | NMP | EC:DEC (1:1v/v) | No | 0 | NaClO4 | 1 | 473 | 0.384 | 0.49 |  |  |  | 80.04 | 1 | 171 |  |  |  | [84]
80 | 10 | 10 | GF | PVDF | NMP | EC:DEC (1:1v/v) | No | 0 | NaClO4 | 1 | 538 | 0.381 | 0.57 |  |  |  | 86.97 | 0.05 | 255 | 57 | 0 | 255 | [84]
80 | 10 | 10 | GF | PVDF | NMP | EC:DEC (1:1v/v) | No | 0 | NaClO4 | 1 | 538 | 0.381 | 0.57 |  |  |  | 86.97 | 1 | 138 |  |  |  | [84]
80 | 10 | 10 | GF | PVDF | NMP | EC:DEC (1:1v/v) | No | 0 | NaClO4 | 1 | 515 | 0.379 | 0.76 |  |  |  | 89.07 | 0.05 | 144 | 58 | 0 | 251.1917725 | [84]
80 | 10 | 10 | GF | PVDF | NMP | EC:DEC (1:1v/v) | No | 0 | NaClO4 | 1 | 515 | 0.379 | 0.76 |  |  |  | 89.07 | 1 | 74.3 |  |  |  | [84]
80 | 10 | 10 | GF | PVDF | NMP | EC:PC (1:1 v/v) | No | 0 | NaClO4 | 1 | 289.9 | 0.379 | 0.379 | 6.36 | 0.954 | 0.201 |  | 0.03 | 207 | 72.3 | 157 | 50 | [85]
80 | 10 | 10 | GF | PVDF | NMP | EC:PC (1:1 v/v) | No | 0 | NaClO4 | 1 | 224.02 | 0.373 | 0.388 | 6.5 | 1.068 | 0.122 |  | 0.03 | 271 | 60 | 99 | 172 | [85]
80 | 10 | 10 | GF | PVDF | NMP | EC:PC (1:1 v/v) | No | 0 | NaClO4 | 1 | 137.07 | 0.363 | 0.404 | 6.77 | 1.072 | 0.064 |  | 0.03 | 317 | 62.2 | 205 | 112 | [85]
80 | 10 | 10 | GF | PVDF | NMP | EC:PC (1:1 v/v) | No | 0 | NaClO4 | 1 | 137.07 | 0.363 | 0.404 | 6.77 | 1.072 | 0.064 |  | 1.2 | 95 |  |  |  | [85]
80 | 10 | 10 | GF | PVDF | NMP | EC:PC (1:1 v/v) | No | 0 | NaClO4 | 1 | 194.5 | 0.36 | 0.406 | 6.81 | 1.134 | 0.1 |  | 0.03 | 284 | 64.5 | 184 | 100 | [85]
70 | 20 | 10 | GF | PVDF | NMP | EC:DEC (1:1v/v) | FEC | 5 | NaClO4 | 1 | 68.86 |  | 1.05 |  |  |  | 89.12 | 0.05 | 341 | 54 | 150 | 191 | [86]
70 | 20 | 10 | GF | PVDF | NMP | EC:DEC (1:1v/v) | FEC | 5 | NaClO4 | 1 | 55.06 |  | 1.09 |  |  |  | 91.6 | 0.05 | 532.9 | 60 |  |  | [86]
70 | 20 | 10 | GF | PVDF | NMP | EC:DEC (1:1v/v) | FEC | 5 | NaClO4 | 1 | 55.06 |  | 1.09 |  |  |  | 91.6 | 1 | 300 |  |  |  | [86]
70 | 20 | 10 | GF | PVDF | NMP | EC:DEC (1:1v/v) | FEC | 5 | NaClO4 | 1 | 41.22 |  | 1.13 |  |  |  | 90.7 | 0.05 | 421 | 51 | 0 | 307 | [86]
70 | 20 | 10 | GF | PVDF | NMP | EC:DEC (1:1v/v) | FEC | 5 | NaClO4 | 1 | 41.22 |  | 1.13 |  |  |  | 90.7 | 1 | 245 |  |  |  | [86]
80 | 10 | 10 | PE | CMC | Water | PC | No | 0 | NaPF6 | 1 | 198 | 0.387 | 0.92 |  |  | 0.12 |  | 0.03 | 169 | 51.8 | 103.6 | 65.4 | [87]
80 | 10 | 10 | PE | CMC | Water | PC | No | 0 | NaPF6 | 1 | 198 | 0.387 | 0.92 |  |  | 0.12 |  | 0.6 | 101.2 |  |  |  | [87]
80 | 10 | 10 | PE | CMC | Water | PC | No | 0 | NaPF6 | 1 | 282 | 0.383 | 0.85 |  |  | 0.22 |  | 0.03 | 208 | 55 | 163 | 45 | [87]
80 | 10 | 10 | PE | CMC | Water | PC | No | 0 | NaPF6 | 1 | 282 | 0.383 | 0.85 |  |  | 0.22 |  | 0.6 | 155 |  |  |  | [87]
80 | 10 | 10 | PE | CMC | Water | PC | No | 0 | NaPF6 | 1 | 254 | 0.381 | 0.81 |  |  | 0.17 |  | 0.03 | 193 | 53 | 76.2406 | 116.7594 | [87]
80 | 10 | 10 | PE | CMC | Water | PC | No | 0 | NaPF6 | 1 | 254 | 0.381 | 0.81 |  |  | 0.17 |  | 0.6 | 121.7 |  |  |  | [87]
75 | 15 | 10 | GF | PVDF | NMP | EC:DMC (1:1 v/v) | No | 0 | NaClO4 | 1 | 9.4 | [6 empty] | 0.02 | 283.7 | 64 | 146 | 137.1 | [88]
75 | 15 | 10 | GF | PVDF | NMP | EC:DMC (1:1 v/v) | No | 0 | NaClO4 | 1 | 9.4 | [6 empty] | 1 | 95 |  |  |  | [88]
80 | 10 | 10 | GF | CMC+SBR | Water | EC:DEC (1:1v/v) | No | 0 | NaClO4 | 1 | 33.9 | [6 empty] | 0.02 | 336.4 | 70.2 |  |  | [89]
80 | 10 | 10 | GF | PVDF | NMP | EC:PC (1:1 v/v) | No | 0 | NaClO4 | 1 | 397.5 | [6 empty] | 0.02 | 273 | 66 | 83.91 | 189.09 | [90]
80 | 10 | 10 | GF | PVDF | NMP | EC:PC (1:1 v/v) | No | 0 | NaClO4 | 1 | 397.5 | [6 empty] | 0.8 | 120 |  |  |  | [90]
95 | 0 | 5 | GF | CMC | No solvent | TETRAGLYME | No | 0 | NaBF4 | 1 | 74.43 |  | 0.5128205 | 8.58 |  | 0.085 |  | 0.02 | 307 | 89 |  |  | [91]
95 | 0 | 5 | GF | CMC | No solvent | TETRAGLYME | No | 0 | NaBF4 | 1 | 1.5 |  | 0.4444444 | 7.46 |  | 0.01 |  | 0.02 | 252 | 84.6 |  |  | [91]
80 | 10 | 10 | GF | PVDF | NMP | EC:DMC (1:1 v/v) | No | 0 | NaClO4 | 1 | 14.27 | 0.382 | 0.6165228 | 4.546 | 1.326 | 0.0484 |  | 0.03 | 252.5 | 73.2 |  |  | [92]
80 | 10 | 10 | GF | Sodium alginate | No solvent | DIGLYME:EC (1:0.5 fraction) | No | 0 | NaPF6 | 1 | 14.27 | 0.382 | 0.6165228 | 4.546 | 1.326 | 0.0484 |  | 0.03 | 252.5 |  | 147.46 | 105.04 | [92]
80 | 10 | 10 | GF | Sodium alginate | No solvent | DIGLYME:EC (1:0.5 fraction) | No | 0 | NaPF6 | 1 | 14.27 | 0.382 | 0.6165228 | 4.546 | 1.326 | 0.0484 |  | 0.3 | 90 |  |  |  | [92]
80 | 10 | 10 | GF | Sodium alginate | No solvent | DIGLYME:EC (1:0.5 fraction) | No | 0 | NaPF6 | 1 | 14.27 | 0.382 | 0.6165228 | 4.546 | 1.326 | 0.0484 |  | 0.6 | 75 |  |  |  | [92]
80 | 10 | 10 | GF | PVDF | NMP | EC:DMC (1:1 v/v) | No | 0 | NaClO4 | 1 | 12.9 | 0.376 | 0.6349206 | 5.152 | 1.388 | 0.0424 |  | 0.03 | 311.3 | 79.6 | 0 | 311.3 | [92]
80 | 10 | 10 | GF | PVDF | NMP | EC:DMC (1:1 v/v) | No | 0 | NaClO4 | 1 | 12.9 | 0.376 | 0.6349206 | 5.152 | 1.388 | 0.0424 |  | 0.3 | 97 |  |  |  | [92]
80 | 10 | 10 | GF | PVDF | NMP | EC:DMC (1:1 v/v) | No | 0 | NaClO4 | 1 | 14.9 | 0.373 | 0.6671114 | 5.547 | 1.444 | 0.0474 |  | 0.03 | 282.1 | 73.7 | 197.04 | 85.06 | [92]
80 | 10 | 10 | GF | PVDF | NMP | EC:DMC (1:1 v/v) | No | 0 | NaClO4 | 1 | 14.9 | 0.373 | 0.6671114 | 5.547 | 1.444 | 0.0474 |  | 0.3 | 86 |  |  |  | [92]
80 | 10 | 10 | GF | PVDF | NMP | EC:DMC (1:1 v/v) | No | 0 | NaClO4 | 1 | 14.9 | 0.373 | 0.6671114 | 5.547 | 1.444 | 0.0474 |  | 0.6 | 71 |  |  |  | [92]
80 | 10 | 10 | GF | PVDF | NMP | EC:PC (1:1 v/v) | No | 0 | NaClO4 | 1 | 100.4 | 0.3754 | 1.005 |  |  |  |  | 0.02 | 474.7 | 52.2 | 217 | 257.7 | [93]
80 | 10 | 10 | GF | PVDF | NMP | EC:PC (1:1 v/v) | No | 0 | NaClO4 | 1 | 100.4 | 0.3754 | 1.005 |  |  |  |  | 0.5 | 150 |  |  |  | [93]
80 | 10 | 10 | GF | PVDF | NMP | EC:PC (1:1 v/v) | No | 0 | NaClO4 | 1 | 62.1 | 0.3705 | 0.987 |  |  |  |  | 0.02 | 368.6 | 56.7 | 143 | 165 | [93]
80 | 10 | 10 | GF | PVDF | NMP | EC:PC (1:1 v/v) | No | 0 | NaClO4 | 1 | 62.1 | 0.3705 | 0.987 |  |  |  |  | 0.5 | 98 |  |  |  | [93]
80 | 10 | 10 | GF | PVDF | NMP | EC:PC (1:1 v/v) | No | 0 | NaClO4 | 1 | 33.95 | 0.3776 | 0.986 |  |  |  |  | 0.02 | 332.7 | 56 | 0 | 148 | [93]
80 | 10 | 10 | GF | PVDF | NMP | EC:PC (1:1 v/v) | No | 0 | NaClO4 | 1 | 33.95 | 0.3776 | 0.986 |  |  |  |  | 0.5 | 98 |  |  |  | [93]
90 | 2.5 | 7.5 | GF | PVDF | NMP | DIGLYME | No | 0 | NaOTF | 1 | 13.3 | 0.345 | 0.625 |  | 0.98 |  | 98.73 | 0.1 | 262.1 | 80 | 169.52 | 92.58 | [94]
90 | 2.5 | 7.5 | GF | PVDF | NMP | DIGLYME | No | 0 | NaOTF | 1 | 13.3 | 0.345 | 0.625 |  | 0.98 |  | 98.73 | 1 | 36.4 |  |  |  | [94]
90 | 2.5 | 7.5 | GF | PVDF | NMP | DIGLYME | No | 0 | NaOTF | 1 | 15.95 | 0.346 | 0.5847953 |  | 0.94 |  | 98.45 | 0.1 | 287.5 | 79.6 | 0 | 114.148201 | [94]
90 | 2.5 | 7.5 | GF | PVDF | NMP | DIGLYME | No | 0 | NaOTF | 1 | 15.95 | 0.346 | 0.5847953 |  | 0.94 |  | 98.45 | 1 | 45.5 |  |  |  | [94]
90 | 2.5 | 7.5 | GF | PVDF | NMP | DIGLYME | No | 0 | NaOTF | 1 | 19.96 | 0.346 | 0.5780347 |  | 0.9 |  | 98.13 | 0.1 | 313.4 | 84.84 | 214.1 | 99.3 | [94]
90 | 2.5 | 7.5 | GF | PVDF | NMP | DIGLYME | No | 0 | NaOTF | 1 | 19.96 | 0.346 | 0.5780347 |  | 0.9 |  | 98.13 | 1 | 86.4 |  |  |  | [94]
90 | 2.5 | 7.5 | GF | PVDF | NMP | DIGLYME | No | 0 | NaOTF | 1 | 67.37 | 0.348 | 0.6802721 |  | 0.91 |  | 82.13 | 0.1 | 235.5 | 75.91 | 89.80704 | 145.69296 | [94]
90 | 2.5 | 7.5 | GF | PVDF | NMP | DIGLYME | No | 0 | NaOTF | 1 | 67.37 | 0.348 | 0.6802721 |  | 0.91 |  | 82.13 | 1 | 9 |  |  |  | [94]
75 | 12.5 | 12.5 | GF | CMC | No solvent | EC:DMC (1:1 v/v) | No | 0 | NaClO4 | 1 | 1.52 |  | 0.978 |  |  | 0.00347 | 90.66 | 0.02 | 197.8 | 57 | 0 | 197.8 | [96]
75 | 12.5 | 12.5 | GF | CMC | No solvent | EC:DMC (1:1 v/v) | No | 0 | NaClO4 | 1 | 1.52 |  | 0.978 |  |  | 0.00347 | 90.66 | 1 | 42 |  |  |  | [96]
75 | 12.5 | 12.5 | GF | CMC | No solvent | EC:DMC (1:1 v/v) | No | 0 | NaClO4 | 1 | 1.63 |  | 0.989 |  |  | 0.00395 | 91.01 | 0.02 | 212.8 | 62.3 | 97.875 | 114.925 | [96]
75 | 12.5 | 12.5 | GF | CMC | No solvent | EC:DMC (1:1 v/v) | No | 0 | NaClO4 | 1 | 1.63 |  | 0.989 |  |  | 0.00395 | 91.01 | 1 | 47 |  |  |  | [96]
75 | 12.5 | 12.5 | GF | CMC | No solvent | EC:DMC (1:1 v/v) | No | 0 | NaClO4 | 1 | 2.67 |  | 0.993 |  |  | 0.00553 | 91.44 | 0.02 | 221 | 66.2 |  |  | [96]
75 | 12.5 | 12.5 | GF | CMC | No solvent | EC:DMC (1:1 v/v) | No | 0 | NaClO4 | 1 | 2.67 |  | 0.993 |  |  | 0.00553 | 91.44 | 1 | 55.3 |  |  |  | [96]
75 | 12.5 | 12.5 | GF | CMC | No solvent | EC:DMC (1:1 v/v) | No | 0 | NaClO4 | 1 | 3.51 |  | 0.995 |  |  | 0.00559 | 92.43 | 0.02 | 196.5 | 67.5 | 104 | 92.5 | [96]
75 | 12.5 | 12.5 | GF | CMC | No solvent | EC:DMC (1:1 v/v) | No | 0 | NaClO4 | 1 | 3.51 |  | 0.995 |  |  | 0.00559 | 92.43 | 1 | 42.8 |  |  |  | [96]
80 | 10 | 10 | GF | PVDF | NMP | EC:DMC (1:1 v/v) | No | 0 | NaClO4 | 1 | 35.46 | 0.373 | 0.91 |  |  |  | 93.25 | 0.3 | 203.6 | 53.84 | 113.1 | 90.5 | [97]
80 | 10 | 10 | GF | PVDF | NMP | EC:DMC (1:1 v/v) | No | 0 | NaClO4 | 1 | 35.46 | 0.373 | 0.91 |  |  |  | 93.25 | 0.6 | 77 |  |  |  | [97]
80 | 10 | 10 | GF | PVDF | NMP | EC:DMC (1:1 v/v) | No | 0 | NaClO4 | 1 | 57.79 | 0.368 | 0.91 |  |  |  | 87.26 | 0.3 | 187.9 | 50.46 | 91.6 | 96.3 | [97]
80 | 10 | 10 | GF | PVDF | NMP | EC:DMC (1:1 v/v) | No | 0 | NaClO4 | 1 | 57.79 | 0.368 | 0.91 |  |  |  | 87.26 | 0.6 | 58.7 |  |  |  | [97]
80 | 10 | 10 | GF | PVDF | NMP | EC:DMC (1:1 v/v) | No | 0 | NaClO4 | 1 | 87.29 | 0.355 | 0.81 |  |  |  | 94.45 | 0.3 | 112.1 | 28.06 | 22.3 | 122.0707932 | [97]
80 | 10 | 10 | GF | PVDF | NMP | EC:DMC (1:1 v/v) | No | 0 | NaClO4 | 1 | 87.29 | 0.355 | 0.81 |  |  |  | 94.45 | 0.6 | 49.2 |  |  |  | [97]
80 | 10 | 10 | GF | PVDF | NMP | DIGLYME | No | 0 | NaOTF | 1 | 634.06 | 0.402 | 0.94 | 20.38 |  |  |  | 0.025 | 269.5 | 21.2 | 117.7 | 151.8 | [98]
80 | 10 | 10 | GF | PVDF | NMP | DIGLYME | No | 0 | NaOTF | 1 | 634.06 | 0.402 | 0.94 | 20.38 |  |  |  | 0.5 | 90.5 |  |  |  | [98]
80 | 10 | 10 | GF | PVDF | NMP | DIGLYME | No | 0 | NaOTF | 1 | 757.63 | 0.395 | 0.73 | 26.34 |  |  |  | 0.025 | 237.6 | 17.2 | 104 | 133.6 | [98]
80 | 10 | 10 | GF | PVDF | NMP | DIGLYME | No | 0 | NaOTF | 1 | 757.63 | 0.395 | 0.73 | 26.34 |  |  |  | 0.5 | 79.2 |  |  |  | [98]
80 | 10 | 10 | GF | PVDF | NMP | DIGLYME | No | 0 | NaOTF | 1 | 584.03 | 0.387 | 0.65 | 29.6 |  |  |  | 0.025 | 311.1 | 20.7 |  |  | [98]
80 | 10 | 10 | GF | PVDF | NMP | DIGLYME | No | 0 | NaOTF | 1 | 584.03 | 0.387 | 0.65 | 29.6 |  |  |  | 0.5 | 106.9 |  |  |  | [98]
80 | 10 | 10 | GF | PVDF | NMP | DIGLYME | No | 0 | NaOTF | 1 | 459.29 | 0.382 | 0.56 | 34.41 |  |  |  | 0.025 | 437.1 | 33.8 | 0 | 241 | [98]
80 | 10 | 10 | GF | PVDF | NMP | DIGLYME | No | 0 | NaOTF | 1 | 459.29 | 0.382 | 0.56 | 34.41 |  |  |  | 0.5 | 184.1 |  |  |  | [98]
80 | 10 | 10 | GF | PVDF | NMP | DIGLYME | No | 0 | NaOTF | 1 | 424.86 | 0.375 | 0.37 | 51.91 |  |  |  | 0.025 | 378.2 | 24.1 | 50 | 228.2 | [98]
80 | 10 | 10 | GF | PVDF | NMP | DIGLYME | No | 0 | NaOTF | 1 | 424.86 | 0.375 | 0.37 | 51.91 |  |  |  | 0.5 | 155.27 |  |  |  | [98]
80 | 10 | 10 | GF | PVDF | NMP | EC:DMC (1:1 v/v) | No | 0 | NaClO4 | 1 | 352.06 | 0.403 | 0.4761905 | 9.15 |  | 0.17 |  | 0.03 | 116.24 | 56.5 | 49.91 | 66.33 | [99]
80 | 10 | 10 | GF | PVDF | NMP | EC:DMC (1:1 v/v) | No | 0 | NaClO4 | 1 | 352.06 | 0.403 | 0.4761905 | 9.15 |  | 0.17 |  | 1 | 76 |  |  |  | [99]
80 | 10 | 10 | GF | PVDF | NMP | EC:DMC (1:1 v/v) | No | 0 | NaClO4 | 1 | 131.8 | 0.399 | 0.4975124 | 9.57 |  | 0.078 |  | 0.03 | 131.65 | 67.7 |  |  | [99]
80 | 10 | 10 | GF | PVDF | NMP | EC:DMC (1:1 v/v) | No | 0 | NaClO4 | 1 | 131.8 | 0.399 | 0.4975124 | 9.57 |  | 0.078 |  | 1 | 92 |  |  |  | [99]
80 | 10 | 10 | GF | PVDF | NMP | EC:DMC (1:1 v/v) | No | 0 | NaClO4 | 1 | 18.74 | 0.394 | 0.5649718 | 10.87 |  | 0.017 |  | 0.03 | 226.97 | 81.6 | 96.5 | 130.47 | [99]
80 | 10 | 10 | GF | PVDF | NMP | EC:DMC (1:1 v/v) | No | 0 | NaClO4 | 1 | 18.74 | 0.394 | 0.5649718 | 10.87 |  | 0.017 |  | 1 | 187 |  |  |  | [99]
80 | 10 | 10 | GF | PVDF | NMP | EC:DMC (1:1 v/v) | No | 0 | NaClO4 | 1 | 6.64 | 0.386 | 0.6493506 | 12.52 |  | 0.011 |  | 0.03 | 299.61 | 89.1 |  |  | [99]
80 | 10 | 10 | GF | PVDF | NMP | EC:DMC (1:1 v/v) | No | 0 | NaClO4 | 1 | 6.64 | 0.386 | 0.6493506 | 12.52 |  | 0.011 |  | 1 | 271 |  |  |  | [99]
90 | 0 | 10 | GF | PVDF | NMP | EC:DEC (1:1v/v) | No | 0 | NaClO4 | 1 | 25.81 | 0.369 |  | 15.95 | 0.76 | 0.0102 |  | 0.5 | 102 |  |  |  | [14]
90 | 0 | 10 | GF | PVDF | NMP | EC:DEC (1:1v/v) | No | 0 | NaClO4 | 1 | 24.37 | 0.368 |  | 14.35 | 0.79 | 0.0088 |  | 0.5 | 219.7 |  |  |  | [14]
90 | 0 | 10 | GF | PVDF | NMP | EC:DEC (1:1v/v) | No | 0 | NaClO4 | 1 | 23.73 | 0.361 |  | 13.19 | 1.46 | 0.0083 |  | 0.5 | 76.4 |  |  |  | [14]
80 | 10 | 10 | GF | PVDF | NMP | EC:DEC (1:1v/v) | No | 0 | NaClO4 | 1 | 76.67 | 0.391 | 0.5347594 | 1.156 | 0.71 | 0.067 |  | 0.05 | 292 | 37.3 | 117.88 | 174.12 | [100]
80 | 10 | 10 | GF | PVDF | NMP | EC:DEC (1:1v/v) | No | 0 | NaClO4 | 1 | 76.67 | 0.391 | 0.5347594 | 1.156 | 0.71 | 0.067 |  | 1 | 101 |  |  |  | [100]
80 | 10 | 10 | GF | PVDF | NMP | EC:DEC (1:1v/v) | No | 0 | NaClO4 | 1 | 147.16 | 0.387 | 0.5494505 | 1.63 | 0.75 | 0.072 | 86.03 | 0.05 | 310 | 59.8 |  |  | [100]
80 | 10 | 10 | GF | PVDF | NMP | EC:DEC (1:1v/v) | No | 0 | NaClO4 | 1 | 147.16 | 0.387 | 0.5494505 | 1.63 | 0.75 | 0.072 | 86.03 | 1 | 135.4 |  |  |  | [100]
80 | 10 | 10 | GF | PVDF | NMP | EC:DEC (1:1v/v) | No | 0 | NaClO4 | 1 | 253.46 | 0.383 | 0.591716 | 1.76 | 0.8 | 0.11 | 87.05 | 0.05 | 337.9 | 63.1 |  |  | [100]
80 | 10 | 10 | GF | PVDF | NMP | EC:DEC (1:1v/v) | No | 0 | NaClO4 | 1 | 312.63 | 0.38 | 0.6060606 | 1.98 | 0.97 | 0.114 | 90.27 | 0.05 | 281.2 | 64.9 | 184.1 | 97.1 | [100]
80 | 10 | 10 | GF | PVDF | NMP | EC:DEC (1:1v/v) | No | 0 | NaClO4 | 1 | 312.63 | 0.38 | 0.6060606 | 1.98 | 0.97 | 0.114 | 90.27 | 1 | 74.75 |  |  |  | [100]
80 | 10 | 10 | GF | PVDF | NMP | EC:DEC (1:1v/v) | No | 0 | NaClO4 | 1 | 1988.9 | 0.369 | 0.952381 | 1.85 | 0.69 | 1.63 | 94.11 | 0.05 | 458.6 | 62.2 |  |  | [100]
80 | 10 | 10 | GF | PVDF | NMP | EC:DEC (1:1v/v) | No | 0 | NaClO4 | 1 | 1988.9 | 0.369 | 0.952381 | 1.85 | 0.69 | 1.63 | 94.11 | 1 | 200 |  |  |  | [100]
80 | 10 | 10 | GF | PVDF | NMP | EC:DEC (1:1v/v) | No | 0 | NaClO4 | 1 | 56 | 0.379 | [5 empty] | 0.03 | 218 | 67 | 43.66 | 174.34 | [101]
80 | 10 | 10 | GF | PVDF | NMP | EC:DEC (1:1v/v) | No | 0 | NaClO4 | 1 | 56 | 0.379 | [5 empty] | 0.6 | 44.3 |  |  |  | [101]
80 | 10 | 10 | GF | PVDF | NMP | EC:DEC (1:1v/v) | No | 0 | NaClO4 | 1 | 38 | 0.375 | [5 empty] | 0.03 | 230.5 | 68 |  |  | [101]
80 | 10 | 10 | GF | PVDF | NMP | EC:DEC (1:1v/v) | No | 0 | NaClO4 | 1 | 38 | 0.375 | [5 empty] | 0.6 | 59.1 |  |  |  | [101]
80 | 10 | 10 | GF | PVDF | NMP | EC:DEC (1:1v/v) | No | 0 | NaClO4 | 1 | 14 | 0.373 | [5 empty] | 0.03 | 282.4 | 69 | 31 | 122.773613 | [101]
80 | 10 | 10 | GF | PVDF | NMP | EC:DEC (1:1v/v) | No | 0 | NaClO4 | 1 | 14 | 0.373 | [5 empty] | 0.6 | 71.4 |  |  |  | [101]
80 | 10 | 10 | GF | PVDF | NMP | EC:DEC (1:1v/v) | No | 0 | NaClO4 | 1 | 4 | 0.366 | [5 empty] | 0.03 | 226.3 | 73 | 187 | 164.5 | [101]
80 | 10 | 10 | GF | PVDF | NMP | EC:DEC (1:1v/v) | No | 0 | NaClO4 | 1 | 4 | 0.366 | [5 empty] | 0.6 | 36.9 |  |  |  | [101]
80 | 10 | 10 | GF | PVDF | NMP | EC:DEC (1:1v/v) | No | 0 | NaPF6 | 1 | 378 | 0.383 | 0.5813953 |  |  |  |  | 0.025 | 79.7 | 22.38 |  |  | [51]
80 | 10 | 10 | GF | PVDF | NMP | EC:DEC (1:1v/v) | No | 0 | NaPF6 | 1 | 378 | 0.383 | 0.5813953 |  |  |  |  | 0.8 | 21.47 |  |  |  | [51]
80 | 10 | 10 | GF | PVDF | NMP | EC:DEC (1:1v/v) | No | 0 | NaPF6 | 1 | 92.3 | 0.377 | 0.7246377 |  |  |  |  | 0.025 | 152.8 | 46.5 |  |  | [51]
80 | 10 | 10 | GF | PVDF | NMP | EC:DEC (1:1v/v) | No | 0 | NaPF6 | 1 | 92.3 | 0.377 | 0.7246377 |  |  |  |  | 0.8 | 44.87 |  |  |  | [51]
80 | 10 | 10 | PP | CMC | Water | EC:DEC (1:1v/v) | No | 0 | NaPF6 | 1 | 92.3 | 0.377 | 0.7246377 |  |  |  |  | 0.025 | 152.8 |  |  |  | [51]
80 | 10 | 10 | GF | PVDF | NMP | EC:DEC (1:1v/v) | No | 0 | NaClO4 | 1 | 20.3 | 0.383 | 0.729927 |  |  |  |  | 0.025 | 242.1 | 73.1 |  |  | [51]
80 | 10 | 10 | GF | PVDF | NMP | EC:DEC (1:1v/v) | No | 0 | NaClO4 | 1 | 2.2 | 0.385 | 0.3816794 | 0.35 | 0.67 | 0.031 |  | 0.05 | 286 | 64.5 | 98 | 172 | [102]
80 | 10 | 10 | GF | PVDF | NMP | EC:DEC (1:1v/v) | No | 0 | NaClO4 | 1 | 2.2 | 0.385 | 0.3816794 | 0.35 | 0.67 | 0.031 |  | 1 | 87 |  |  |  | [102]
80 | 10 | 10 | GF | PVDF | NMP | EC:DEC (1:1v/v) | No | 0 | NaClO4 | 1 | 2.6 | 0.379 | 0.5586592 | 0.38 | 0.66 | 0.022 |  | 0.05 | 313 | 78 | 226.67 | 86.33 | [102]
80 | 10 | 10 | GF | PVDF | NMP | EC:DEC (1:1v/v) | No | 0 | NaClO4 | 1 | 2.6 | 0.379 | 0.5586592 | 0.38 | 0.66 | 0.022 |  | 1 | 105 |  |  |  | [102]
80 | 10 | 10 | GF | PVDF | NMP | EC:DEC (1:1v/v) | No | 0 | NaClO4 | 1 | 3.4 | 0.364 | 0.5780347 | 0.336 | 0.73 | 0.015 |  | 0.05 | 308 | 77 | 150.1 | 157.9 | [102]
80 | 10 | 10 | GF | PVDF | NMP | EC:DEC (1:1v/v) | No | 0 | NaClO4 | 1 | 3.4 | 0.364 | 0.5780347 | 0.336 | 0.73 | 0.015 |  | 1 | 84 |  |  |  | [102]
80 | 10 | 10 | GF | PVDF | NMP | EC:DEC (1:1v/v) | No | 0 | NaClO4 | 1 | 9.8 | 0.379 | 0.4761905 | 0.4 | 0.8 |  |  | 0.05 | 324 | 77.6 | 229 | 95 | [102]
80 | 10 | 10 | GF | PVDF | NMP | EC:DEC (1:1v/v) | No | 0 | NaClO4 | 1 | 9.8 | 0.379 | 0.4761905 | 0.4 | 0.8 |  |  | 1 | 94 |  |  |  | [102]
80 | 10 | 10 | GF | PVDF | NMP | EC:DEC (1:1v/v) | No | 0 | NaClO4 | 1 | 4.2 | 0.376 | 0.5681818 | 0.35 | 0.88 |  |  | 0.05 | 298 | 78 | 203.5 | 94.5 | [102]
80 | 10 | 10 | GF | PVDF | NMP | EC:DEC (1:1v/v) | No | 0 | NaClO4 | 1 | 4.2 | 0.376 | 0.5681818 | 0.35 | 0.88 |  |  | 1 | 69 |  |  |  | [102]
80 | 10 | 10 | GF | PVDF | NMP | EC:DEC (1:1v/v) | No | 0 | NaClO4 | 1 | 9.1 | 0.378 | 0.4950495 | 0.35 | 0.73 |  |  | 0.05 | 294 | 77 | 85 | 209 | [102]
80 | 10 | 10 | GF | PVDF | NMP | EC:DEC (1:1v/v) | No | 0 | NaClO4 | 1 | 9.1 | 0.378 | 0.4950495 | 0.35 | 0.73 |  |  | 1 | 76 |  |  |  | [102]
80 | 10 | 10 | GF | PVDF | NMP | EC:DEC (1:1v/v) | No | 0 | NaClO4 | 1 | 12.89 | 0.376 | 0.6349206 | 5.152 | 1.388 | 0.042 |  | 0.6 | 85 |  |  |  | [92]
70 | 20 | 10 | GF | PVDF | NMP | EC:DMC:MEC (1:1:1 v/v) | No | 0 | NaPF6 | 1 | 87.2 | 0.386 | 0.5235602 | 2 |  |  | 86.7 | 0.05 | 231.7 | 51.4 | 87 | 144.7 | [103]
70 | 20 | 10 | GF | PVDF | NMP | EC:DMC:MEC (1:1:1 v/v) | No | 0 | NaPF6 | 1 | 87.2 | 0.386 | 0.5235602 | 2 |  |  | 86.7 | 1 | 40.07 |  |  |  | [103]
70 | 20 | 10 | GF | PVDF | NMP | EC:DMC:MEC (1:1:1 v/v) | No | 0 | NaPF6 | 1 | 56.8 | 0.383 | 0.5847953 | 2.16 |  |  | 89.6 | 0.05 | 279.8 | 56.3 | 159.1 | 120.7 | [103]
70 | 20 | 10 | GF | PVDF | NMP | EC:DMC:MEC (1:1:1 v/v) | No | 0 | NaPF6 | 1 | 56.8 | 0.383 | 0.5847953 | 2.16 |  |  | 89.6 | 1 | 30.05 |  |  |  | [103]
70 | 20 | 10 | GF | PVDF | NMP | EC:DMC:MEC (1:1:1 v/v) | No | 0 | NaPF6 | 1 | 33 | 0.375 | 0.6329114 | 2.27 |  |  | 90.7 | 0.05 | 284.7 | 54.1 | 220 | 141 | [103]
70 | 20 | 10 | GF | PVDF | NMP | EC:DMC:MEC (1:1:1 v/v) | No | 0 | NaPF6 | 1 | 33 | 0.375 | 0.6329114 | 2.27 |  |  | 90.7 | 1 | 28.05 |  |  |  | [103]
70 | 20 | 10 | GF | PVDF | NMP | EC:DMC:MEC (1:1:1 v/v) | No | 0 | NaPF6 | 1 | 35.9 | 0.365 | 0.6711409 | 2.57 |  |  | 93.1 | 0.05 | 307.2 | 68.2 | 179.6 | 127.6 | [103]
70 | 20 | 10 | GF | PVDF | NMP | EC:DMC:MEC (1:1:1 v/v) | No | 0 | NaPF6 | 1 | 35.9 | 0.365 | 0.6711409 | 2.57 |  |  | 93.1 | 1 | 26.05 |  |  |  | [103]
70 | 20 | 10 | GF | PVDF | NMP | EC:DMC:MEC (1:1:1 v/v) | No | 0 | NaPF6 | 1 | 45 | 0.346 | 0.7092199 | 3.75 |  |  | 95.8 | 0.05 | 215.1 | 60.8 | 111 | 104.1 | [103]
70 | 20 | 10 | GF | PVDF | NMP | EC:DMC:MEC (1:1:1 v/v) | No | 0 | NaPF6 | 1 | 45 | 0.346 | 0.7092199 | 3.75 |  |  | 95.8 | 1 | 16.8 |  |  |  | [103]
70 | 20 | 10 | GF | PVDF | NMP | EC:DMC:MEC (1:1:1 v/v) | No | 0 | NaPF6 | 1 | 328.5 | 0.399 | 0.4926108 | 2.04 |  |  | 89.2 | 0.05 | 162.2 | 29.9 | 102.2 | 160 | [103]
70 | 20 | 10 | GF | PVDF | NMP | EC:DMC:MEC (1:1:1 v/v) | No | 0 | NaPF6 | 1 | 328.5 | 0.399 | 0.4926108 | 2.04 |  |  | 89.2 | 1 | 61.2 |  |  |  | [103]
70 | 20 | 10 | GF | PVDF | NMP | EC:DMC:MEC (1:1:1 v/v) | No | 0 | NaPF6 | 1 | 132.7 | 0.387 | 0.5319149 | 2.23 |  |  | 91.7 | 0.05 | 324.8 | 61 | 201.06 | 123.74 | [103]
70 | 20 | 10 | GF | PVDF | NMP | EC:DMC:MEC (1:1:1 v/v) | No | 0 | NaPF6 | 1 | 132.7 | 0.387 | 0.5319149 | 2.23 |  |  | 91.7 | 1 | 83.14 |  |  |  | [103]
70 | 20 | 10 | GF | PVDF | NMP | EC:DMC:MEC (1:1:1 v/v) | No | 0 | NaPF6 | 1 | 64.5 | 0.385 | 0.5347594 | 2.17 |  |  | 91.8 | 0.05 | 286.6 | 57.3 | 207.3 | 122 | [103]
70 | 20 | 10 | GF | PVDF | NMP | EC:DMC:MEC (1:1:1 v/v) | No | 0 | NaPF6 | 1 | 64.5 | 0.385 | 0.5347594 | 2.17 |  |  | 91.8 | 1 | 68.2 |  |  |  | [103]
70 | 20 | 10 | GF | PVDF | NMP | EC:DMC:MEC (1:1:1 v/v) | No | 0 | NaPF6 | 1 | 47 | 0.372 | 0.5714286 | 2.43 |  |  | 92.5 | 0.05 | 334.3 | 69.1 | 198 | 136.3 | [103]
70 | 20 | 10 | GF | PVDF | NMP | EC:DMC:MEC (1:1:1 v/v) | No | 0 | NaPF6 | 1 | 47 | 0.372 | 0.5714286 | 2.43 |  |  | 92.5 | 1 | 43.2 |  |  |  | [103]
70 | 20 | 10 | GF | PVDF | NMP | EC:DMC:MEC (1:1:1 v/v) | No | 0 | NaPF6 | 1 | 56.6 | 0.36 | 0.6849315 | 2.94 |  |  | 96.1 | 0.05 | 272.4 | 65.8 | 183 | 89.4 | [103]
70 | 20 | 10 | GF | PVDF | NMP | EC:DMC:MEC (1:1:1 v/v) | No | 0 | NaPF6 | 1 |  | 0.376 | 0.5882353 | 2.25 |  |  |  | 0.05 | 225 | 52.7 |  |  | [103]
70 | 20 | 10 | GF | PVDF | NMP | EC:DMC:MEC (1:1:1 v/v) | No | 0 | NaPF6 | 1 |  | 0.376 | 0.5882353 | 2.25 |  |  |  | 1 | 78 |  |  |  | [103]
70 | 20 | 10 | GF | PVDF | NMP | EC:DMC:MEC (1:1:1 v/v) | No | 0 | NaPF6 | 1 |  | 0.375 | 0.5988024 | 2.05 |  |  |  | 0.05 | 302 | 65.7 |  |  | [103]
80 | 10 | 10 | GF | PVDF | NMP | DEC:EC:MEC (0.5:0.333333:0.333333 fraction) | No | 0 | NaClO4 | 1 |  | 0.375 | 0.5988024 | 2.05 |  |  |  | 1 | 88 |  |  |  | [103]
70 | 20 | 10 | GF | PVDF | NMP | EC:DMC:MEC (1:1:1 v/v) | No | 0 | NaPF6 | 1 |  | 0.375 | 0.6060606 | 2.03 |  |  |  | 0.05 | 313.3 | 66.5 | 185 | 128.3 | [103]
70 | 20 | 10 | GF | PVDF | NMP | EC:DMC:MEC (1:1:1 v/v) | No | 0 | NaPF6 | 1 |  | 0.375 | 0.6060606 | 2.03 |  |  |  | 1 | 96.3 |  |  |  | [103]
70 | 20 | 10 | GF | PVDF | NMP | EC:DMC:MEC (1:1:1 v/v) | No | 0 | NaPF6 | 1 |  | 0.378 | 0.6060606 | 2.19 |  |  |  | 0.05 | 329.3 | 68.8 |  |  | [103]
70 | 20 | 10 | GF | PVDF | NMP | EC:DMC:MEC (1:1:1 v/v) | No | 0 | NaPF6 | 1 |  | 0.378 | 0.6060606 | 2.19 |  |  |  | 1 | 91.7 |  |  |  | [103]
70 | 20 | 10 | GF | PVF | No solvent | EC:DMC (1:1 v/v) | No | 0 | NaClO4 | 1 | 30.8 | 0.391 | 1.03 |  |  |  | 98.1 | 0.1 | 217.9 | 77 |  |  | [104]
70 | 20 | 10 | GF | PVF | No solvent | EC:DMC (1:1 v/v) | No | 0 | NaClO4 | 1 | 19.2 | 0.357 | 1.08 |  |  |  | 98.8 | 0.1 | 257 | 83 |  |  | [104]
70 | 20 | 10 | GF | PVF | No solvent | EC:DMC (1:1 v/v) | No | 0 | NaClO4 | 1 | 15.5 | 0.356 | 1.1 |  |  |  | 99.4 | 0.1 | 299.7 | 90 |  |  | [104]
70 | 15 | 15 | GF | PVDF | NMP | EC:PC (1:1 v/v) | No | 0 | NaClO4 | 1 | 297 |  | 0.95 |  |  |  | 99.36 | 0.1 | 332 | 72 |  |  | [105]
70 | 15 | 15 | GF | PVDF | NMP | EC:PC (1:1 v/v) | No | 0 | NaClO4 | 1 | 297 |  | 0.95 |  |  |  | 99.36 | 1 | 56.8 |  |  |  | [105]
70 | 15 | 15 | GF | PVDF | NMP | EC:PC (1:1 v/v) | No | 0 | NaClO4 | 1 | 44 |  | 0.96 |  |  |  | 99.31 | 0.1 | 165 | 59 |  |  | [105]
70 | 15 | 15 | GF | PVDF | NMP | EC:PC (1:1 v/v) | No | 0 | NaClO4 | 1 | 44 |  | 0.96 |  |  |  | 99.31 | 1 | 69 |  |  |  | [105]
70 | 15 | 15 | GF | PVDF | NMP | EC:PC (1:1 v/v) | No | 0 | NaClO4 | 1 | 99 |  | 0.97 |  |  |  | 99.74 | 0.1 | 179.2 | 61 |  |  | [105]
70 | 15 | 15 | GF | PVDF | NMP | EC:PC (1:1 v/v) | No | 0 | NaClO4 | 1 | 99 |  | 0.97 |  |  |  | 99.74 | 1 | 95 |  |  |  | [105]
80 | 10 | 10 | GF | CMC | No solvent | DIGLYME | No | 0 | NaPF6 | 1 | 41.91 | 0.386 | 0.5681818 | 10.92 |  | 0.156 | 96.52 | 0.03 | 270 | 83.6 |  |  | [106]
80 | 10 | 10 | GF | CMC | No solvent | DIGLYME | No | 0 | NaPF6 | 1 | 41.91 | 0.386 | 0.5681818 | 10.92 |  | 0.156 | 96.52 | 1 | 164.6 |  |  |  | [106]
80 | 10 | 10 | GF | CMC | No solvent | DIGLYME | No | 0 | NaPF6 | 1 | 8.13 | 0.401 | 0.5524862 | 10.62 |  | 0.012 | 93.87 | 0.03 | 335 | 87.2 |  |  | [106]
80 | 10 | 10 | GF | CMC | No solvent | DIGLYME | No | 0 | NaPF6 | 1 | 8.13 | 0.401 | 0.5524862 | 10.62 |  | 0.012 | 93.87 | 1 | 254.4 |  |  |  | [106]
80 | 10 | 10 | GF | CMC | No solvent | DIGLYME | No | 0 | NaPF6 | 1 | 5.12 | 0.385 | 0.5714286 | 10.99 |  | 0.097 | 95.81 | 0.03 | 290 | 84.3 |  |  | [106]
80 | 10 | 10 | GF | No binder | No solvent | DME | No | 0 | NaPF6 | 1 | 5.12 | 0.385 | 0.5714286 | 10.99 |  | 0.097 | 95.81 | 0.03 | 290 |  | 211.2 | 173.3220367 | [106]
80 | 10 | 10 | GF | CMC | No solvent | DIGLYME | No | 0 | NaPF6 | 1 | 20.33 | 0.395 | 0.5307856 | 10.45 |  | 0.105 | 93.81 | 0.03 | 330 | 85.1 |  |  | [106]
95 | 0 | 5 | GF | Sodium alginate | No solvent | DIGLYME | No | 0 | NaPF6 | 1 | 20.33 | 0.395 | 0.5307856 | 10.45 |  | 0.105 | 93.81 | 0.03 | 330 |  | 232.4 | 168.5 | [106]
95 | 0 | 5 | GF | Sodium alginate | No solvent | DIGLYME | No | 0 | NaPF6 | 1 | 20.33 | 0.395 | 0.5307856 | 10.45 |  | 0.105 | 93.81 | 1 | 230 |  |  |  | [106]
80 | 10 | 10 | GF | Sodium alginate | No solvent | DIGLYME | No | 0 | NaPF6 | 1 |  | 0.438 |  | 3.13 | 0.48 |  |  | 0.05 | 133 | 36.7 |  |  | [107]
80 | 10 | 10 | GF | Sodium alginate | No solvent | DIGLYME | No | 0 | NaPF6 | 1 |  | 0.438 |  | 3.13 | 0.48 |  |  | 1 | 70.3 |  |  |  | [107]
80 | 10 | 10 | GF | Sodium alginate | No solvent | DIGLYME | No | 0 | NaPF6 | 1 |  | 0.411 |  | 3.32 | 0.69 |  |  | 0.05 | 103 | 32.5 |  |  | [107]
80 | 10 | 10 | GF | Sodium alginate | No solvent | DIGLYME | No | 0 | NaPF6 | 1 |  | 0.411 |  | 3.32 | 0.69 |  |  | 1 | 55.6 |  |  |  | [107]
80 | 10 | 10 | GF | Sodium alginate | No solvent | DIGLYME | No | 0 | NaPF6 | 1 |  | 0.402 |  | 3.59 | 0.8 |  |  | 0.05 | 232 | 55.6 |  |  | [107]
80 | 10 | 10 | GF | PVDF | NMP | DMC (0.5 fraction) | No | 0 | NaClO4 | 1 |  | 0.402 |  | 3.59 | 0.8 |  |  | 0.05 | 232 |  |  |  | [107]
80 | 10 | 10 | GF | PVDF | NMP | DMC (0.5 fraction) | No | 0 | NaClO4 | 1 |  | 0.402 |  | 3.59 | 0.8 |  |  | 1 | 179 |  |  |  | [107]
80 | 10 | 10 | GF | Sodium alginate | No solvent | DIGLYME | No | 0 | NaPF6 | 1 |  | 0.395 |  | 3.9 | 0.78 |  |  | 0.05 | 288 | 57.4 |  |  | [107]
80 | 10 | 10 | GF | Sodium alginate | No solvent | DIGLYME | No | 0 | NaPF6 | 1 |  | 0.395 |  | 3.9 | 0.78 |  |  | 1 | 222 |  |  |  | [107]
80 | 10 | 10 | GF | Sodium alginate | No solvent | DIGLYME | No | 0 | NaPF6 | 1 |  | 0.388 |  | 4.3 | 0.93 |  |  | 0.05 | 325 | 63.8 |  |  | [107]
95 | 0 | 5 | GF | Sodium alginate | Water | DMC (0.5 fraction) | No | 0 | NaPF6 | 0.8 |  | 0.388 |  | 4.3 | 0.93 |  |  | 1 | 253.61 |  |  |  | [107]
80 | 10 | 10 | GF | Sodium alginate | No solvent | DIGLYME | No | 0 | NaPF6 | 1 |  | 0.382 |  | 3.62 | 0.84 |  |  | 0.05 | 308 | 64.9 |  |  | [107]
80 | 10 | 10 | GF | Sodium alginate | No solvent | DIGLYME | No | 0 | NaPF6 | 1 |  | 0.382 |  | 3.62 | 0.84 |  |  | 1 | 241.2 |  |  |  | [107]
80 | 10 | 10 | GF | Sodium alginate | No solvent | DIGLYME | No | 0 | NaPF6 | 1 |  | 0.432 |  | 3.09 | 0.54 |  |  | 0.05 | 116 | 30.3 |  |  | [107]
80 | 10 | 10 | GF | Sodium alginate | No solvent | DIGLYME | No | 0 | NaPF6 | 1 |  | 0.432 |  | 3.09 | 0.54 |  |  | 1 | 31 |  |  |  | [107]
80 | 10 | 10 | GF | Sodium alginate | No solvent | DIGLYME | No | 0 | NaPF6 | 1 |  | 0.412 |  | 3.6 | 0.73 |  |  | 0.05 | 141 | 33.7 |  |  | [107]
80 | 10 | 10 | GF | Sodium alginate | No solvent | DIGLYME | No | 0 | NaPF6 | 1 |  | 0.404 |  | 4.13 | 0.79 |  |  | 0.05 | 239 | 47.8 |  |  | [107]
80 | 10 | 10 | GF | Sodium alginate | No solvent | DIGLYME | No | 0 | NaPF6 | 1 |  | 0.404 |  | 4.13 | 0.79 |  |  | 1 | 146 |  |  |  | [107]
80 | 10 | 10 | GF | Sodium alginate | No solvent | DIGLYME | No | 0 | NaPF6 | 1 |  | 0.392 |  | 4.05 | 0.79 |  |  | 0.05 | 270 | 64.3 |  |  | [107]
80 | 10 | 10 | GF | Sodium alginate | No solvent | DIGLYME | No | 0 | NaPF6 | 1 |  | 0.392 |  | 4.05 | 0.79 |  |  | 1 | 196 |  |  |  | [107]
80 | 10 | 10 | GF | Sodium alginate | No solvent | DIGLYME | No | 0 | NaPF6 | 1 |  | 0.384 |  | 4.58 | 0.82 |  |  | 0.05 | 325 | 66.3 |  |  | [107]
90 | 0 | 10 | GF | PANA | Water | DEC (0.5 fraction) | No | 0 | NaPF6 | 1 |  | 0.384 |  | 4.58 | 0.82 |  |  | 0.05 | 325 |  |  |  | [107]
90 | 0 | 10 | GF | PANA | Water | DEC (0.5 fraction) | No | 0 | NaPF6 | 1 |  | 0.384 |  | 4.58 | 0.82 |  |  | 1 | 220.6 |  |  |  | [107]
80 | 10 | 10 | GF | Sodium alginate | No solvent | DIGLYME | No | 0 | NaPF6 | 1 |  | 0.372 |  | 4.48 | 0.81 |  |  | 0.05 | 305 | 60.2 |  |  | [107]
80 | 10 | 10 | GF | Sodium alginate | No solvent | DIGLYME | No | 0 | NaPF6 | 1 |  | 0.372 |  | 4.48 | 0.81 |  |  | 1 | 198 |  |  |  | [107]
80 | 10 | 10 | GF | Sodium alginate | No solvent | DIGLYME | No | 0 | NaPF6 | 1 |  | 0.399 |  | 3.45 | 0.58 |  |  | 0.05 | 95 | 28.5 |  |  | [107]
80 | 10 | 10 | GF | Sodium alginate | No solvent | DIGLYME | No | 0 | NaPF6 | 1 |  | 0.399 |  | 3.45 | 0.58 |  |  | 1 | 31 |  |  |  | [107]
80 | 10 | 10 | GF | Sodium alginate | No solvent | DIGLYME | No | 0 | NaPF6 | 1 |  | 0.393 |  | 4.46 | 0.8 |  |  | 0.05 | 139 | 40.9 |  |  | [107]
80 | 10 | 10 | GF | Sodium alginate | No solvent | DIGLYME | No | 0 | NaPF6 | 1 |  | 0.393 |  | 4.46 | 0.8 |  |  | 1 | 55 |  |  |  | [107]
80 | 10 | 10 | GF | Sodium alginate | No solvent | DIGLYME | No | 0 | NaPF6 | 1 |  | 0.391 |  | 3.85 | 0.82 |  |  | 0.05 | 173 | 37.9 |  |  | [107]
80 | 0 | 10 | GF | PVDF | NMP | DIGLYME | FEC | 2 | NaClO4 | 1 |  | 0.391 |  | 3.85 | 0.82 |  |  | 0.05 | 173 |  |  |  | [107]
80 | 0 | 10 | GF | PVDF | NMP | DIGLYME | FEC | 2 | NaClO4 | 1 |  | 0.391 |  | 3.85 | 0.82 |  |  | 1 | 80.8 |  |  |  | [107]
80 | 10 | 10 | GF | Sodium alginate | No solvent | DIGLYME | No | 0 | NaPF6 | 1 |  | 0.382 |  | 4.15 | 0.84 |  |  | 0.05 | 193 | 47.2 |  |  | [107]
80 | 10 | 10 | GF | Sodium alginate | No solvent | DIGLYME | No | 0 | NaPF6 | 1 |  | 0.382 |  | 4.15 | 0.84 |  |  | 1 | 132.2 |  |  |  | [107]
80 | 10 | 10 | GF | Sodium alginate | No solvent | DIGLYME | No | 0 | NaPF6 | 1 |  | 0.374 |  | 3.97 | 1.01 |  |  | 0.05 | 264 | 57.2 |  |  | [107]
80 | 10 | 10 | GF | PVDF | No solvent | DIGLYME | No | 0 | NaPF6 | 1 |  | 0.374 |  | 3.97 | 1.01 |  |  | 0.05 | 264 |  |  |  | [107]
80 | 10 | 10 | GF | PVDF | No solvent | DIGLYME | No | 0 | NaPF6 | 1 |  | 0.374 |  | 3.97 | 1.01 |  |  | 1 | 165 |  |  |  | [107]
80 | 10 | 10 | GF | Sodium alginate | No solvent | DIGLYME | No | 0 | NaPF6 | 1 | [7 empty] | 0.05 | 238 | 57.8 |  |  | [107]
80 | 10 | 10 | GF | CMC | No solvent | EC:DMC (1:1 v/v) | No | 0 | NaTFSI | 1 | 205.2 | 0.396 | 0.3610108 | 1.544 | 0.962 | 0.1326 | 88.8 | 0.03 | 178.6 | 53.1 | 73 | 105.6 | [108]
80 | 10 | 10 | GF | CMC | No solvent | EC:DMC (1:1 v/v) | No | 0 | NaTFSI | 1 | 205.2 | 0.396 | 0.3610108 | 1.544 | 0.962 | 0.1326 | 88.8 | 1 | 47.24 |  |  |  | [108]
80 | 10 | 10 | GF | CMC | No solvent | EC:DMC (1:1 v/v) | No | 0 | NaTFSI | 1 | 207.8 | 0.402 | 0.2493766 | 1.889 | 0.894 | 0.127 | 92.1 | 0.03 | 186.2 | 57.5 | 113.1 | 73.1 | [108]
80 | 10 | 10 | GF | CMC | No solvent | EC:DMC (1:1 v/v) | No | 0 | NaTFSI | 1 | 207.8 | 0.402 | 0.2493766 | 1.889 | 0.894 | 0.127 | 92.1 | 1 | 71.94 |  |  |  | [108]
80 | 10 | 10 | GF | CMC | No solvent | EC:DMC (1:1 v/v) | No | 0 | NaTFSI | 1 | 266 | 0.397 | 0.2444988 | 2.347 | 0.806 | 0.1523 | 83.1 | 0.03 | 226.3 | 69.8 | 180.32 | 45.98 | [108]
80 | 10 | 10 | GF | CMC | No solvent | EC:DMC (1:1 v/v) | No | 0 | NaTFSI | 1 | 266 | 0.397 | 0.2444988 | 2.347 | 0.806 | 0.1523 | 83.1 | 1 | 61.04 |  |  |  | [108]
80 | 10 | 10 | GF | CMC | No solvent | EC:DMC (1:1 v/v) | No | 0 | NaTFSI | 1 | 26.23 | 0.395 | 0.2597403 | 2.497 | 0.969 | 0.0489 | 89.3 | 0.03 | 180.6 | 55.7 | 113.8 | 153.1832581 | [108]
80 | 10 | 10 | GF | CMC | No solvent | EC:DMC (1:1 v/v) | No | 0 | NaTFSI | 1 | 26.23 | 0.395 | 0.2597403 | 2.497 | 0.969 | 0.0489 | 89.3 | 1 | 19.84 |  |  |  | [108]
80 | 10 | 10 | GF | CMC | No solvent | EC:DMC (1:1 v/v) | No | 0 | NaTFSI | 1 | 65.8 | 0.389 | 0.2557545 | 2.319 | 0.948 | 0.0671 | 91.1 | 0.03 | 288.1 | 80.02 | 133 | 155.1 | [108]
80 | 10 | 10 | GF | CMC | No solvent | EC:DMC (1:1 v/v) | No | 0 | NaTFSI | 1 | 65.8 | 0.389 | 0.2557545 | 2.319 | 0.948 | 0.0671 | 91.1 | 1 | 51.16 |  |  |  | [108]
80 | 10 | 10 | GF | CMC | No solvent | EC:DMC (1:1 v/v) | No | 0 | NaTFSI | 1 | 333.5 | 0.397 | 0.1620746 | 1.598 | 0.883 | 0.1875 | 84.9 | 0.03 | 261.7 | 73.8 | 90 | 171.7 | [108]
80 | 10 | 10 | GF | CMC | No solvent | EC:DMC (1:1 v/v) | No | 0 | NaTFSI | 1 | 333.5 | 0.397 | 0.1620746 | 1.598 | 0.883 | 0.1875 | 84.9 | 1 | 78.54 |  |  |  | [108]
80 | 10 | 10 | GF | Sodium alginate | No solvent | DIGLYME | No | 0 | NaPF6 | 1 | 270.8 | 0.379 | 0.837 | 3.81 | 1.15 | 0.123 | 91.2 | 0.03 | 240 | 76.8 | 171 | 69 | [109]
80 | 10 | 10 | GF | Sodium alginate | No solvent | DIGLYME | No | 0 | NaPF6 | 1 | 270.8 | 0.379 | 0.837 | 3.81 | 1.15 | 0.123 | 91.2 | 0.6 | 195.35 |  |  |  | [109]
80 | 10 | 10 | GF | Sodium alginate | No solvent | DIGLYME | No | 0 | NaPF6 | 1 |  | 0.375 | 0.899 | 3.95 | 1.25 |  |  | 0.03 | 270 | 77.9 |  |  | [109]
80 | 10 | 10 | GF | Sodium alginate | No solvent | DIGLYME | No | 0 | NaPF6 | 1 |  | 0.375 | 0.899 | 3.95 | 1.25 |  |  | 0.6 | 212 |  |  |  | [109]
80 | 10 | 10 | GF | Sodium alginate | No solvent | DIGLYME | No | 0 | NaPF6 | 1 | 28.3 | 0.374 | 0.95 | 4.04 | 1.28 | 0.016 | 89.35 | 0.03 | 292 | 81.8 |  |  | [109]
95 | 10 | 5 | GF | CMC | Water | DMC (0.5 fraction) | No | 0 | NaPF6 | 1 | 28.3 | 0.374 | 0.95 | 4.04 | 1.28 | 0.016 | 89.35 | 0.03 | 328 |  | 237 | 148.4532776 | [109]
95 | 10 | 5 | GF | CMC | Water | DMC (0.5 fraction) | No | 0 | NaPF6 | 1 | 28.3 | 0.374 | 0.95 | 4.04 | 1.28 | 0.016 | 89.35 | 0.6 | 243.2 |  |  |  | [109]
80 | 10 | 10 | GF | Sodium alginate | No solvent | DIGLYME | No | 0 | NaPF6 | 1 |  | 0.372 | 0.952 | 4.11 | 1.29 |  |  | 0.03 | 295 | 82.6 |  |  | [109]
80 | 10 | 10 | GF | Sodium alginate | No solvent | DIGLYME | No | 0 | NaPF6 | 1 |  | 0.372 | 0.952 | 4.11 | 1.29 |  |  | 0.6 | 256 |  |  |  | [109]
80 | 10 | 10 | GF | Sodium alginate | No solvent | DIGLYME | No | 0 | NaPF6 | 1 | 18.6 | 0.368 | 0.975 | 4.2 | 1.48 | 0.01 | 89.18 | 0.03 | 313.7 | 85.9 | 177.6 | 136.1 | [109]
80 | 10 | 10 | GF | Sodium alginate | No solvent | DIGLYME | No | 0 | NaPF6 | 1 | 18.6 | 0.368 | 0.975 | 4.2 | 1.48 | 0.01 | 89.18 | 0.6 | 265.8 |  |  |  | [109]
80 | 10 | 10 | GF | CMC | No solvent | PPC | No | 0 | NaClO4 | 1 | 488 | 0.386 | 0.48 |  |  | 0.44 |  | 0.2 | 285 | 65 | 170 | 115 | [110]
80 | 10 | 10 | GF | CMC | No solvent | PPC | No | 0 | NaClO4 | 1 | 488 | 0.386 | 0.48 |  |  | 0.44 |  | 1 | 175 |  |  |  | [110]
80 | 10 | 10 | GF | CMC | No solvent | PPC | No | 0 | NaClO4 | 1 | 813 | 0.379 | 0.58 |  |  | 0.78 |  | 0.2 | 228 | 45 | 12.8 | 215.2 | [110]
80 | 10 | 10 | GF | CMC | No solvent | PPC | No | 0 | NaClO4 | 1 | 813 | 0.379 | 0.58 |  |  | 0.78 |  | 1 | 109 |  |  |  | [110]
80 | 10 | 10 | GF | CMC | No solvent | PPC | No | 0 | NaClO4 | 1 | 1329 | 0.37 | 0.67 |  |  | 1.15 |  | 0.2 | 180 | 31 |  |  | [110]
80 | 10 | 10 | GF | CMC | No solvent | PPC | No | 0 | NaClO4 | 1 | 1329 | 0.37 | 0.67 |  |  | 1.15 |  | 1 | 70.5 |  |  |  | [110]
80 | 10 | 10 | GF | PVDF | NMP | EC:DEC (1:1v/v) | No | 0 | NaClO4 | 1 | 253.56 |  | 0.3174603 |  |  |  |  | 0.025 | 290 | 55.8 | 188.5 | 101.5 | [111]
80 | 10 | 10 | GF | PVDF | NMP | EC:DEC (1:1v/v) | No | 0 | NaClO4 | 1 | 253.56 |  | 0.3174603 |  |  |  |  | 1 | 63.8 |  |  |  | [111]
80 | 10 | 10 | GF | PVDF | NMP | EC:DEC (1:1v/v) | No | 0 | NaClO4 | 1 | 9.68 |  | 0.3571429 |  |  |  |  | 0.025 | 315.2 | 59.2 |  |  | [111]
80 | 10 | 10 | GF | PVDF | NMP | EC:DEC (1:1v/v) | No | 0 | NaClO4 | 1 | 9.68 |  | 0.3571429 |  |  |  |  | 1 | 88.1 |  |  |  | [111]
80 | 10 | 10 | GF | PVDF | NMP | EC:DEC (1:1v/v) | No | 0 | NaClO4 | 1 | 38.65 | 0.383 | 0.4032258 |  |  |  |  | 0.025 | 353.5 | 61.8 |  |  | [111]
80 | 10 | 10 | GF | PVDF | NMP | EC:DEC (1:1v/v) | No | 0 | NaClO4 | 1 | 38.65 | 0.383 | 0.4032258 |  |  |  |  | 1 | 89 |  |  |  | [111]
80 | 10 | 10 | GF | PVDF | NMP | EC:DEC (1:1v/v) | No | 0 | NaClO4 | 1 | 335.47 |  | 0.4464286 |  |  |  |  | 0.025 | 308.5 | 59.3 |  |  | [111]
80 | 10 | 10 | GF | PVDF | NMP | EC:DEC (1:1v/v) | No | 0 | NaClO4 | 1 | 335.47 |  | 0.4464286 |  |  |  |  | 1 | 63.5 |  |  |  | [111]
80 | 10 | 10 | GF | PVDF | NMP | EC:DEC (1:1v/v) | No | 0 | NaClO4 | 1 | 20.47 |  | 0.2967359 |  |  |  | 89.04 | 0.025 | 267 | 45.8 |  |  | [111]
80 | 10 | 10 | GF | PVDF | NMP | EC:DEC (1:1v/v) | No | 0 | NaClO4 | 1 | 20.47 |  | 0.2967359 |  |  |  | 89.04 | 1 | 116.3 |  |  |  | [111]
80 | 10 | 10 | GF | PVDF | NMP | EC:DEC (1:1v/v) | No | 0 | NaClO4 | 1 | 14.51 |  | 0.304878 |  |  |  | 89.05 | 0.025 | 301 | 45 |  |  | [111]
80 | 10 | 10 | GF | PVDF | NMP | EC:DEC (1:1v/v) | No | 0 | NaClO4 | 1 | 14.51 |  | 0.304878 |  |  |  | 89.05 | 1 | 133 |  |  |  | [111]
80 | 10 | 10 | GF | PVDF | NMP | EC:DEC (1:1v/v) | No | 0 | NaClO4 | 1 | 6.21 | 0.388 | 0.3134796 |  |  |  | 89.85 | 0.025 | 364 | 55.62 |  |  | [111]
80 | 10 | 10 | GF | PVDF | NMP | EC:DEC (1:1v/v) | No | 0 | NaClO4 | 1 | 6.21 | 0.388 | 0.3134796 |  |  |  | 89.85 | 1 | 100.8 |  |  |  | [111]
80 | 10 | 10 | GF | PVDF | NMP | EC:DEC (1:1v/v) | No | 0 | NaClO4 | 1 | 14.15 |  | 0.3246753 |  |  |  | 92.17 | 0.025 | 301 | 53.2 |  |  | [111]
80 | 10 | 10 | GF | PVDF | NMP | EC:DEC (1:1v/v) | No | 0 | NaClO4 | 1 | 14.15 |  | 0.3246753 |  |  |  | 92.17 | 1 | 68 |  |  |  | [111]
80 | 10 | 10 | GF | PVDF | NMP | EC:DEC (1:1v/v) | No | 0 | NaClO4 | 1 | 638.9 | 0.391 | 0.5910165 |  | 1.238 | 0.2921 | 70 | 0.05 | 270 | 48.2 | 174.5 | 95.5 | [112]
80 | 10 | 10 | GF | PVDF | NMP | EC:DEC (1:1v/v) | No | 0 | NaClO4 | 1 | 638.9 | 0.391 | 0.5910165 |  | 1.238 | 0.2921 | 70 | 1 | 108 |  |  |  | [112]
80 | 10 | 10 | GF | PVDF | NMP | EC:DEC (1:1v/v) | No | 0 | NaClO4 | 1 | 27.4 | 0.384 | 0.6393862 |  | 1.236 | 0.06 | 73.12 | 0.05 | 309 | 53.1 | 222 | 87 | [112]
80 | 10 | 10 | GF | PVDF | NMP | EC:DEC (1:1v/v) | No | 0 | NaClO4 | 1 | 27.4 | 0.384 | 0.6393862 |  | 1.236 | 0.06 | 73.12 | 1 | 138 |  |  |  | [112]
80 | 10 | 10 | PP | PVDF | NMP | EC:DMC (1:1 v/v) | No | 0 | NaPF6 | 1 | 336 | 0.35 | 1.02 |  |  |  | 78.7 | 0.1 | 1013 | 73.1 |  |  | [113]
80 | 10 | 10 | GF | PVDF | NMP | EC:DMC (1:1 v/v) | No | 0 | NaClO4 | 1 | 539 | 0.371 | 0.85 |  |  | 0.56 | 75.3 | 0.03 | 453.7 | 48.1 | 39 | 330 | [114]
80 | 10 | 10 | GF | PVDF | NMP | EC:DMC (1:1 v/v) | No | 0 | NaClO4 | 1 | 539 | 0.371 | 0.85 |  |  | 0.56 | 75.3 | 1 | 60.2 |  |  |  | [114]
80 | 10 | 10 | GF | PVDF | NMP | EC:DMC (1:1 v/v) | No | 0 | NaClO4 | 1 | 531 | 0.366 | 0.94 |  |  | 0.61 | 78.1 | 0.03 | 493.8 | 45.8 |  |  | [114]
80 | 10 | 10 | GF | PVDF | NMP | EC:DMC (1:1 v/v) | No | 0 | NaClO4 | 1 | 531 | 0.366 | 0.94 |  |  | 0.61 | 78.1 | 1 | 169.5 |  |  |  | [114]
80 | 10 | 10 | GF | PVDF | NMP | EC:DMC (1:1 v/v) | No | 0 | NaClO4 | 1 | 508 | 0.363 | 0.93 |  |  | 0.71 | 80.7 | 0.03 | 466.1 | 51.2 | 95.76 | 370.34 | [114]
80 | 10 | 10 | GF | PVDF | NMP | EC:DMC (1:1 v/v) | No | 0 | NaClO4 | 1 | 508 | 0.363 | 0.93 |  |  | 0.71 | 80.7 | 1 | 142.8 |  |  |  | [114]
80 | 10 | 10 | GF | PVDF | NMP | EC:DMC (1:1 v/v) | No | 0 | NaClO4 | 1 | 467 | 0.359 | 0.92 |  |  | 0.8 | 81.8 | 0.03 | 394.1 | 42.7 | 0 | 242 | [114]
80 | 10 | 10 | GF | PVDF | NMP | EC:DMC (1:1 v/v) | No | 0 | NaClO4 | 1 | 467 | 0.359 | 0.92 |  |  | 0.8 | 81.8 | 1 | 129.4 |  |  |  | [114]
80 | 10 | 10 | GF | PVDF | NMP | EC:DMC (1:1 v/v) | No | 0 | NaClO4 | 1 | 2.25 | 0.383 | 0.895 |  |  | 0.003 | 93.61 | 0.03 | 234.5 | 62.7 | 210 | 124.5 | [115]
80 | 10 | 10 | GF | PVDF | NMP | EC:DMC (1:1 v/v) | No | 0 | NaClO4 | 1 | 2.25 | 0.383 | 0.895 |  |  | 0.003 | 93.61 | 0.9 | 54 |  |  |  | [115]
80 | 10 | 10 | GF | PVDF | NMP | EC:DMC (1:1 v/v) | No | 0 | NaClO4 | 1 | 28.65 | 0.367 | 0.905 |  |  | 0.006 | 94.18 | 0.03 | 345.2 | 61.6 | 200 | 145.2 | [115]
80 | 10 | 10 | GF | PVDF | NMP | EC:DMC (1:1 v/v) | No | 0 | NaClO4 | 1 | 28.65 | 0.367 | 0.905 |  |  | 0.006 | 94.18 | 0.9 | 106.7 |  |  |  | [115]
80 | 10 | 10 | GF | PVDF | NMP | EC:DMC (1:1 v/v) | No | 0 | NaClO4 | 1 | 4.67 | 0.365 | 0.916 |  |  | 0.005 | 95.32 | 0.03 | 179 | 59.4 | 133 | 46 | [115]
80 | 10 | 10 | GF | PVDF | NMP | EC:DMC (1:1 v/v) | No | 0 | NaClO4 | 1 | 4.67 | 0.365 | 0.916 |  |  | 0.005 | 95.32 | 0.9 | 40.4 |  |  |  | [115]
80 | 10 | 10 | GF | PVDF | NMP | EC:DMC (1:1 v/v) | No | 0 | NaClO4 | 1 | 3.88 | 0.398 | 0.5681818 | 4.05 | 1.19 | 0.0099 | 85.5 | 0.025 | 388 | 87.3 | 193 | 135 | [116]
80 | 10 | 10 | GF | PVDF | NMP | EC:DMC (1:1 v/v) | No | 0 | NaClO4 | 1 | 3.88 | 0.398 | 0.5681818 | 4.05 | 1.19 | 0.0099 | 85.5 | 1 | 305 |  |  |  | [116]
80 | 10 | 10 | GF | PVDF | NMP | EC:DMC (1:1 v/v) | No | 0 | NaClO4 | 1 | 2.35 | 0.385 | 0.6097561 | 5.16 | 1.34 | 0.0056 | 89.6 | 0.025 | 378 | 91 | 196 | 150.6187744 | [116]
80 | 10 | 10 | GF | PVDF | NMP | EC:DMC (1:1 v/v) | No | 0 | NaClO4 | 1 | 2.35 | 0.385 | 0.6097561 | 5.16 | 1.34 | 0.0056 | 89.6 | 1 | 346 |  |  |  | [116]
80 | 10 | 10 | GF | PVDF | NMP | EC:DMC (1:1 v/v) | No | 0 | NaClO4 | 1 | 1.84 | 0.374 | 0.8264463 | 5.37 | 1.7 | 0.0055 | 91.2 | 0.025 | 358 | 92 | 100 | 119 | [116]
80 | 10 | 10 | GF | PVDF | NMP | EC:DMC (1:1 v/v) | No | 0 | NaClO4 | 1 | 1.84 | 0.374 | 0.8264463 | 5.37 | 1.7 | 0.0055 | 91.2 | 1 | 329 |  |  |  | [116]
90 | 5 | 5 | GF | PVDF | NMP | EC:DMC (1:1 v/v) | No | 0 | NaPF6 | 1 | 1.72 | 0.382 | 0.6896552 | 14.46 | 1.04 | 0.003 | 78.6 | 0.03 | 252.1 | 78.4 | 113.97 | 138.13 | [117]
90 | 5 | 5 | GF | PVDF | NMP | EC:DMC (1:1 v/v) | No | 0 | NaPF6 | 1 | 1.72 | 0.382 | 0.6896552 | 14.46 | 1.04 | 0.003 | 78.6 | 1 | 165 |  |  |  | [117]
90 | 5 | 5 | GF | PVDF | NMP | EC:DMC (1:1 v/v) | No | 0 | NaPF6 | 1 | 2.51 | 0.389 | 0.5952381 | 12.65 | 1.13 | 0.004 | 77.65 | 0.03 | 302 | 85 | 189.2 | 112.8 | [117]
90 | 5 | 5 | GF | PVDF | NMP | EC:DMC (1:1 v/v) | No | 0 | NaPF6 | 1 | 2.51 | 0.389 | 0.5952381 | 12.65 | 1.13 | 0.004 | 77.65 | 1 | 24 |  |  |  | [117]
80 | 10 | 10 | GF | PVDF | NMP | DME | No | 0 | NaPF6 | 1 | 3.59 | 0.395 | 0.5128205 |  |  | 0.011 | 86.1 | 0.05 | 338 | 75 | 0 | 246 | [118]
80 | 10 | 10 | GF | PVDF | NMP | DME | No | 0 | NaPF6 | 1 | 3.59 | 0.395 | 0.5128205 |  |  | 0.011 | 86.1 | 1 | 228 |  |  |  | [118]
80 | 10 | 10 | GF | PVDF | NMP | DME | No | 0 | NaPF6 | 1 | 61.14 | 0.397 | 0.390625 |  |  | 0.062 |  | 0.03 | 136.4 | 39.1 | 30 | 206.4 | [119]
80 | 10 | 10 | GF | PVDF | NMP | DME | No | 0 | NaPF6 | 1 | 61.14 | 0.397 | 0.390625 |  |  | 0.062 |  | 1 | 64 |  |  |  | [119]
80 | 10 | 10 | GF | PVDF | NMP | DME | No | 0 | NaPF6 | 1 | 35.02 | 0.387 | 0.4975124 |  |  | 0.029 |  | 0.03 | 267.1 | 61.5 | 127.2444 | 139.8556 | [119]
80 | 10 | 10 | GF | PVDF | NMP | DME | No | 0 | NaPF6 | 1 | 35.02 | 0.387 | 0.4975124 |  |  | 0.029 |  | 1 | 102 |  |  |  | [119]
80 | 10 | 10 | GF | PVDF | NMP | DME | No | 0 | NaPF6 | 1 | 10.78 | 0.382 | 0.5882353 |  |  | 0.02 |  | 0.03 | 328.4 | 67.8 | 50 | 278.4 | [119]
80 | 10 | 10 | GF | PVDF | NMP | DME | No | 0 | NaPF6 | 1 | 10.78 | 0.382 | 0.5882353 |  |  | 0.02 |  | 1 | 159 |  |  |  | [119]
80 | 10 | 10 | GF | PVDF | NMP | DME | No | 0 | NaPF6 | 1 | 10.48 | 0.378 | 0.6622517 |  |  | 0.011 |  | 0.03 | 296.9 | 66.7 | 191.67 | 105.23 | [119]
80 | 10 | 10 | GF | PVDF | NMP | DME | No | 0 | NaPF6 | 1 | 10.48 | 0.378 | 0.6622517 |  |  | 0.011 |  | 1 | 181 |  |  |  | [119]
80 | 10 | 10 | GF | PVDF | NMP | EC:DEC (1:1v/v) | No | 0 | NaPF6 | 1 | 164.6 | 0.384 | 0.591716 | 1.8 | 0.77 | 0.082 | 94.42 | 0.02 | 281 | 66 | 216.5 | 64.5 | [120]
80 | 10 | 10 | GF | PVDF | NMP | EC:DEC (1:1v/v) | No | 0 | NaPF6 | 1 | 164.6 | 0.384 | 0.591716 | 1.8 | 0.77 | 0.082 | 94.42 | 1 | 34 |  |  |  | [120]
80 | 10 | 10 | GF | PVDF | NMP | EC:DEC (1:1v/v) | No | 0 | NaPF6 | 1 | 16.5 | 0.394 | 0.4545455 | 1.63 | 0.63 | 0.012 | 93.8 | 0.02 | 330 | 79 | 193 | 137 | [120]
80 | 10 | 10 | GF | PVDF | NMP | EC:DEC (1:1v/v) | No | 0 | NaPF6 | 1 | 16.5 | 0.394 | 0.4545455 | 1.63 | 0.63 | 0.012 | 93.8 | 1 | 53 |  |  |  | [120]
80 | 10 | 10 | GF | PVDF | NMP | EC:DEC (1:1v/v) | No | 0 | NaPF6 | 1 | 20.6 | 0.395 | 0.4926108 | 1.55 | 0.57 | 0.014 | 92.91 | 0.02 | 374 | 85 | 237 | 137 | [120]
80 | 10 | 10 | GF | PVDF | NMP | EC:DEC (1:1v/v) | No | 0 | NaPF6 | 1 | 20.6 | 0.395 | 0.4926108 | 1.55 | 0.57 | 0.014 | 92.91 | 1 | 55 |  |  |  | [120]
80 | 10 | 10 | GF | PVDF | NMP | DME | No | 0 | NaPF6 | 1 | 13.285 | 0.375 | 0.621118 | 3.076 | 1.074 |  | 97.93 | 0.02 | 329.1 | 94.1 | 233.25 | 95.85 | [121]
80 | 10 | 10 | GF | PVDF | NMP | DME | No | 0 | NaPF6 | 1 | 13.285 | 0.375 | 0.621118 | 3.076 | 1.074 |  | 97.93 | 1 | 294 |  |  |  | [121]
80 | 10 | 10 | GF | PVDF | NMP | DIGLYME | No | 0 | NaPF6 | 1 | 96.43 | 0.375 | 0.9 |  |  | 0.037 | 81.67 | 0.05 | 565 | 91 | 31 | 137.4839325 | [122]
80 | 10 | 10 | GF | PVDF | NMP | DIGLYME | No | 0 | NaPF6 | 1 | 96.43 | 0.375 | 0.9 |  |  | 0.037 | 81.67 | 1 | 213 |  |  |  | [122]
80 | 10 | 10 | GF | PVDF | No solvent | DIGLYME | No | 0 | NaPF6 | 1 | 10.61 | 0.387 | 0.7518797 |  |  |  | 90.64 | 0.03 | 312.8 | 70.5 | 127.2 | 185.6 | [123]
80 | 10 | 10 | GF | PVDF | No solvent | DIGLYME | No | 0 | NaPF6 | 1 | 16.37 | 0.373 | 0.6896552 |  |  |  | 91.67 | 0.03 | 168 | 65.7 |  |  | [123]
80 | 10 | 10 | GF | PVDF | No solvent | DIGLYME | No | 0 | NaPF6 | 1 | 17.96 | 0.381 | 0.6578947 |  |  |  | 89.96 | 0.03 | 210 | 62.5 | 128.5 | 81.5 | [123]
80 | 10 | 10 | GF | PVDF | No solvent | DIGLYME | No | 0 | NaPF6 | 1 | 13.62 | 0.385 | 0.8474576 |  |  |  | 89.81 | 0.03 | 258 | 78.8 | 53.6 | 142.6235352 | [123]
80 | 10 | 10 | GF | PVDF | NMP | DME | No | 0 | NaPF6 | 1 | 24.52 | 0.39 | 0.7874016 |  |  | 0.04 | 82.78 | 0.03 | 343 | 69.8 | 202.95 | 154.6762085 | [124]
80 | 10 | 10 | GF | PVDF | NMP | DME | No | 0 | NaPF6 | 1 | 24.52 | 0.39 | 0.7874016 |  |  | 0.04 | 82.78 | 1 | 196 |  |  |  | [124]
80 | 10 | 10 | GF | PVDF | NMP | DME | No | 0 | NaPF6 | 1 | 8.09 | 0.38 | 0.8928571 |  |  | 0.01 | 93.98 | 0.03 | 272 | 71.4 |  |  | [124]
80 | 10 | 10 | GF | PVDF | NMP | DME | No | 0 | NaPF6 | 1 | 8.09 | 0.38 | 0.8928571 |  |  | 0.01 | 93.98 | 1 | 146.4 |  |  |  | [124]
80 | 10 | 10 | GF | PVDF | NMP | EC:DEC (1:1v/v) | No | 0 | NaClO4 | 1 | 23.1 | 0.377 | 0.5555556 |  |  | 0.045 | 91.22 | 0.03 | 327 | 80.1 | 42 | 285 | [125]
80 | 10 | 10 | GF | PVDF | NMP | EC:DEC (1:1v/v) | No | 0 | NaClO4 | 1 | 23.1 | 0.377 | 0.5555556 |  |  | 0.045 | 91.22 | 0.6 | 73.9 |  |  |  | [125]
90 | 5 | 5 | GF | PVDF | NMP | EC:DMC:EMC (1:1:1 v/v) | No | 0 | NaPF6 | 1 | 10.66 | 0.37 | 0.3891051 | 3.652 | 0.959 | 0.031 | 94.51 | 0.03 | 340.8 | 71.44 | 188 | 152.8 | [126]
90 | 5 | 5 | GF | PVDF | NMP | EC:DMC:EMC (1:1:1 v/v) | No | 0 | NaPF6 | 1 | 10.66 | 0.37 | 0.3891051 | 3.652 | 0.959 | 0.031 | 94.51 | 0.6 | 39 |  |  |  | [126]
90 | 5 | 5 | GF | PVDF | NMP | EC:DMC:EMC (1:1:1 v/v) | No | 0 | NaPF6 | 1 | 3.47 | 0.379 | 0.3584229 | 3.883 | 1.127 | 0.012 | 93.72 | 0.03 | 350.8 | 86.33 | 150 | 200.8 | [126]
90 | 5 | 5 | GF | PVDF | NMP | EC:DMC:EMC (1:1:1 v/v) | No | 0 | NaPF6 | 1 | 3.47 | 0.379 | 0.3584229 | 3.883 | 1.127 | 0.012 | 93.72 | 0.6 | 122 |  |  |  | [126]
90 | 5 | 5 | GF | PVDF | NMP | EC:DMC:EMC (1:1:1 v/v) | No | 0 | NaPF6 | 1 | 4.53 | 0.375 | 0.3676471 | 3.472 | 1.058 | 0.015 | 95.46 | 0.03 | 351.5 | 85.83 | 94.695 | 156.31 | [126]
90 | 5 | 5 | GF | PVDF | NMP | EC:DMC:EMC (1:1:1 v/v) | No | 0 | NaPF6 | 1 | 4.53 | 0.375 | 0.3676471 | 3.472 | 1.058 | 0.015 | 95.46 | 0.6 | 110 |  |  |  | [126]
90 | 5 | 5 | GF | PVDF | NMP | EC:DMC:EMC (1:1:1 v/v) | No | 0 | NaPF6 | 1 | 11.78 | 0.37 | 0.3816794 | 3.299 | 1.059 | 0.033 | 93.49 | 0.03 | 361.1 | 76.28 | 239.9 | 121.2 | [126]
90 | 5 | 5 | GF | PVDF | NMP | EC:DMC:EMC (1:1:1 v/v) | No | 0 | NaPF6 | 1 | 11.78 | 0.37 | 0.3816794 | 3.299 | 1.059 | 0.033 | 93.49 | 0.6 | 91 |  |  |  | [126]
90 | 5 | 5 | GF | PVDF | NMP | EC:DMC:EMC (1:1:1 v/v) | No | 0 | NaPF6 | 1 | 10.57 | 0.369 | 0.3891051 | 3.519 | 1.016 | 0.031 | 93.53 | 0.03 | 340.04 | 78.06 | 0 | 185 | [126]
90 | 5 | 5 | GF | PVDF | NMP | EC:DMC:EMC (1:1:1 v/v) | No | 0 | NaPF6 | 1 | 10.57 | 0.369 | 0.3891051 | 3.519 | 1.016 | 0.031 | 93.53 | 0.6 | 52 |  |  |  | [126]
80 | 10 | 10 | GF | PVDF | NMP | DIGLYME | No | 0 | NaPF6 | 1 | 567.3 | 0.38 | 0.5988024 |  | 0.27 |  | 73.24 | 0.1 | 373 | 67.9 | 61.8 | 311.2 | [127]
70 | 20 | 10 | GF | Sodium alginate | No solvent | DME | No | 0 | NaPF6 | 1 | 77 | 0.376 | 0.6410256 |  |  |  | 91.2 | 0.02 | 143 | 75 | 20 | 123 | [95]
70 | 20 | 10 | GF | Sodium alginate | No solvent | DME | No | 0 | NaPF6 | 1 | 77 | 0.376 | 0.6410256 |  |  |  | 91.2 | 1 | 123 |  |  |  | [95]
70 | 20 | 10 | GF | Sodium alginate | No solvent | DME | No | 0 | NaPF6 | 1 | 47 |  | 0.5952381 |  |  |  | 93.8 | 0.02 | 307 | 84 |  |  | [95]
70 | 20 | 10 | GF | Sodium alginate | No solvent | DME | No | 0 | NaPF6 | 1 | 47 |  | 0.5952381 |  |  |  | 93.8 | 1 | 197 |  |  |  | [95]
70 | 20 | 10 | GF | Sodium alginate | No solvent | DME | No | 0 | NaPF6 | 1 | 27 | 0.385 | 0.5102041 |  |  |  | 95.8 | 0.02 | 336 | 93 | 196.32 | 139.68 | [95]
70 | 20 | 10 | GF | Sodium alginate | No solvent | DME | No | 0 | NaPF6 | 1 | 27 | 0.385 | 0.5102041 |  |  |  | 95.8 | 1 | 264 |  |  |  | [95]
70 | 20 | 10 | GF | Sodium alginate | No solvent | DME | No | 0 | NaPF6 | 1 | 24.6 | 0.39 | 0.5586592 | 1.55 | 0.43 |  | 87 | 0.02 | 385 | 79 |  |  | [128]
80 | 10 | 10 | GF | SBR | No solvent | EC:DMC (1:1 v/v) | No | 0 | NaTFSI | 1 | 82 | 0.385 | 0.1241773 | 2.875 | 0.887 | 0.227 | 93.5 | 0.1 | 148.5 | 56.12 |  |  | [129]
80 | 10 | 10 | GF | SBR | No solvent | EC:DMC (1:1 v/v) | No | 0 | NaTFSI | 1 | 82 | 0.385 | 0.1241773 | 2.875 | 0.887 | 0.227 | 93.5 | 1 | 73.14 |  |  |  | [129]
80 | 10 | 10 | GF | SBR | No solvent | EC:DMC (1:1 v/v) | No | 0 | NaTFSI | 1 | 17 | 0.381 | 0.1757778 | 3.822 | 0.874 | 0.219 | 94.62 | 0.1 | 235.6 | 70.57 | 112 | 123.6 | [129]
80 | 10 | 10 | GF | SBR | No solvent | EC:DMC (1:1 v/v) | No | 0 | NaTFSI | 1 | 17 | 0.381 | 0.1757778 | 3.822 | 0.874 | 0.219 | 94.62 | 1 | 72.24 |  |  |  | [129]
80 | 10 | 10 | GF | SBR | No solvent | EC:DMC (1:1 v/v) | No | 0 | NaTFSI | 1 | 17 | 0.379 | 0.2298851 | 4.303 | 0.913 | 0.096 | 94.02 | 0.1 | 233 | 79.44 | 153.8 | 79.2 | [129]
80 | 10 | 10 | GF | SBR | No solvent | EC:DMC (1:1 v/v) | No | 0 | NaTFSI | 1 | 17 | 0.379 | 0.2298851 | 4.303 | 0.913 | 0.096 | 94.02 | 1 | 58.33 |  |  |  | [129]
80 | 10 | 10 | GF | SBR | No solvent | EC:DMC (1:1 v/v) | No | 0 | NaTFSI | 1 | 125 | 0.381 | 0.1911315 | 3.653 | 0.955 | 0.378 | 94.42 | 0.1 | 226.4 | 57.66 | 108.45 | 117.95 | [129]
80 | 10 | 10 | GF | SBR | No solvent | EC:DMC (1:1 v/v) | No | 0 | NaTFSI | 1 | 125 | 0.381 | 0.1911315 | 3.653 | 0.955 | 0.378 | 94.42 | 1 | 72.43 |  |  |  | [129]
80 | 10 | 10 | GF | PVDF | NMP | DME | No | 0 | NaPF6 | 1 | 8.2 | 0.381 | 0.8130081 |  |  | 0.002 | 94.58 | 0.05 | 271 | 64.7 | 197.12 | 73.88 | [130]
80 | 10 | 10 | GF | PVDF | NMP | DME | No | 0 | NaPF6 | 1 | 8.2 | 0.381 | 0.8130081 |  |  | 0.002 | 94.58 | 1 | 205.6 |  |  |  | [130]
80 | 10 | 10 | GF | PVDF | NMP | DME | No | 0 | NaPF6 | 1 | 7.97 | 0.38 | 0.8695652 |  |  | 0.037 | 95.19 | 0.05 | 296 | 64.2 | 170 | 126 | [130]
80 | 10 | 10 | GF | PVDF | NMP | DME | No | 0 | NaPF6 | 1 | 7.97 | 0.38 | 0.8695652 |  |  | 0.037 | 95.19 | 1 | 236.8 |  |  |  | [130]
80 | 10 | 10 | GF | PVDF | NMP | DME | No | 0 | NaPF6 | 1 | 8.35 | 0.375 | 0.9009009 |  |  | 0.001 | 95.64 | 0.05 | 279 | 60.3 | 209.4 | 69.6 | [130]
80 | 10 | 10 | GF | PVDF | NMP | DME | No | 0 | NaPF6 | 1 | 8.35 | 0.375 | 0.9009009 |  |  | 0.001 | 95.64 | 1 | 211.3 |  |  |  | [130]
90 | 5 | 5 | GF | Sodium alginate | No solvent | DME | No | 0 | NaPF6 | 1 | 62.29 | 0.393 | 0.5181347 | 2.49 | 1.54 | 0.037 | 92.97 | 0.03 | 276.8 | 79.83 | 204.3 | 72.5 | [131]
90 | 5 | 5 | GF | Sodium alginate | No solvent | DME | No | 0 | NaPF6 | 1 | 48.17 | 0.388 | 0.5347594 | 3.1 | 1.75 | 0.027 | 93.29 | 0.03 | 319.5 | 82.57 |  |  | [131]
90 | 5 | 5 | GF | Sodium alginate | No solvent | DME | No | 0 | NaPF6 | 1 | 48.17 | 0.388 | 0.5347594 | 3.1 | 1.75 | 0.027 | 93.29 | 1 | 244.7 |  |  |  | [131]
90 | 5 | 5 | GF | Sodium alginate | No solvent | DME | No | 0 | NaPF6 | 1 | 0.54 | 0.389 | 0.5681818 | 3.02 | 1.66 | 0.0023 | 93.07 | 0.03 | 292.8 | 83.18 | 53.4 | 239.4 | [131]
90 | 5 | 5 | GF | Sodium alginate | No solvent | DME | No | 0 | NaPF6 | 1 | 0.54 | 0.389 | 0.5681818 | 3.02 | 1.66 | 0.0023 | 93.07 | 1 | 238 |  |  |  | [131]
90 | 5 | 5 | GF | Sodium alginate | No solvent | DME | No | 0 | NaPF6 | 1 | 1.66 | 0.391 | 0.5154639 | 3.04 | 1.63 | 0.0055 | 92.98 | 0.03 | 342.4 | 87.18 | 133.9 | 208.5 | [131]
90 | 5 | 5 | GF | Sodium alginate | No solvent | DME | No | 0 | NaPF6 | 1 | 1.66 | 0.391 | 0.5154639 | 3.04 | 1.63 | 0.0055 | 92.98 | 1 | 234.4 |  |  |  | [131]
95 | No | 5 | GF | Sodium alginate | No solvent | EC:DMC (1:1 v/v) | No | 0 | NaPF6 | 1 | 5.69 | 0.389 | 0.5263158 |  |  | 0.015 | 93.6 | 0.02 | 245.4 | 83.4 | 188.7 | 56.7 | [133]
95 | No | 5 | GF | Sodium alginate | No solvent | EC:DMC (1:1 v/v) | No | 0 | NaPF6 | 1 | 5.69 | 0.389 | 0.5263158 |  |  | 0.015 | 93.6 | 1 | 138 |  |  |  | [133]
95 | No | 5 | GF | Sodium alginate | No solvent | EC:DMC (1:1 v/v) | No | 0 | NaPF6 | 1 | 9.96 | 0.376 | 0.5555556 |  |  | 0.018 | 91.2 | 0.02 | 278.7 | 85.57 | 116.28 | 162.42 | [133]
95 | No | 5 | GF | Sodium alginate | No solvent | EC:DMC (1:1 v/v) | No | 0 | NaPF6 | 1 | 9.96 | 0.376 | 0.5555556 |  |  | 0.018 | 91.2 | 1 | 63 |  |  |  | [133]
95 | No | 5 | GF | Sodium alginate | No solvent | EC:DMC (1:1 v/v) | No | 0 | NaPF6 | 1 | 36.71 | 0.363 | 0.5747126 |  |  | 0.043 | 86.9 | 0.02 | 258.4 | 86.07 | 162.8 | 95.6 | [133]
95 | No | 5 | GF | Sodium alginate | No solvent | EC:DMC (1:1 v/v) | No | 0 | NaPF6 | 1 | 36.71 | 0.363 | 0.5747126 |  |  | 0.043 | 86.9 | 1 | 31 |  |  |  | [133]
80 | 10 | 10 | GF | SBR | No solvent | EC:DMC (1:1 v/v) | No | 0 | NaTFSI | 1 | 13.63 | 0.39 | 0.2262443 | 3.709 | 0.94 | 0.0175 | 89.4 | 0.03 | 270.5 | 74 | 120.77 | 149.23 | [108]
80 | 10 | 10 | GF | SBR | No solvent | EC:DMC (1:1 v/v) | No | 0 | NaTFSI | 1 | 13.63 | 0.39 | 0.2262443 | 3.709 | 0.94 | 0.0175 | 89.4 | 1 | 84.3 |  |  |  | [108]
80 | 10 | 10 | GF | SBR | No solvent | EC:DMC (1:1 v/v) | No | 0 | NaTFSI | 1 | 61.71 | 0.388 | 0.2087683 | 3.508 | 0.895 | 0.0377 | 94.4 | 0.03 | 139.5 | 48 | 91.6 | 47.9 | [108]
80 | 10 | 10 | GF | SBR | No solvent | EC:DMC (1:1 v/v) | No | 0 | NaTFSI | 1 | 61.71 | 0.388 | 0.2087683 | 3.508 | 0.895 | 0.0377 | 94.4 | 1 | 35 |  |  |  | [108]
80 | 10 | 10 | GF | SBR | No solvent | EC:DMC (1:1 v/v) | No | 0 | NaTFSI | 1 | 461.8 | 0.385 | 0.2487562 | 3.3 | 0.88 | 0.2081 | 90.6 | 0.03 | 193.8 | 39 |  |  | [108]
80 | 10 | 10 | GF | SBR | No solvent | EC:DMC (1:1 v/v) | No | 0 | NaTFSI | 1 | 461.8 | 0.385 | 0.2487562 | 3.3 | 0.88 | 0.2081 | 90.6 | 1 | 87.9 |  |  |  | [108]
80 | 10 | 10 | GF | SBR | No solvent | EC:DMC (1:1 v/v) | No | 0 | NaTFSI | 1 | 14.73 | 0.381 | 0.1915709 | 4.009 | 0.874 | 0.1141 | 93 | 0.03 | 271.5 | 71.4 | 138.6 | 132.9 | [108]
80 | 10 | 10 | GF | SBR | No solvent | EC:DMC (1:1 v/v) | No | 0 | NaTFSI | 1 | 14.73 | 0.381 | 0.1915709 | 4.009 | 0.874 | 0.1141 | 93 | 1 | 42.7 |  |  |  | [108]
80 | 10 | 10 | GF | SBR | No solvent | EC:DMC (1:1 v/v) | No | 0 | NaTFSI | 1 | 11.11 | 0.385 | 0.1785714 | 4.243 | 0.968 | 0.0164 | 95.6 | 0.03 | 315.1 | 75.1 | 24.9 | 140 | [108]
80 | 10 | 10 | GF | SBR | No solvent | EC:DMC (1:1 v/v) | No | 0 | NaTFSI | 1 | 11.11 | 0.385 | 0.1785714 | 4.243 | 0.968 | 0.0164 | 95.6 | 1 | 52.5 |  |  |  | [108]
80 | 10 | 10 | GF | SBR | No solvent | EC:DMC (1:1 v/v) | No | 0 | NaTFSI | 1 | 95.56 | 0.383 | 0.1811594 | 3.451 | 0.868 | 0.0694 | 97.2 | 0.03 | 535 | 68.7 | 168 | 88 | [108]
80 | 10 | 10 | GF | SBR | No solvent | EC:DMC (1:1 v/v) | No | 0 | NaTFSI | 1 | 95.56 | 0.383 | 0.1811594 | 3.451 | 0.868 | 0.0694 | 97.2 | 1 | 116 |  |  |  | [108]
80 | 10 | 10 | GF | SBR | No solvent | EC:DMC (1:1 v/v) | No | 0 | NaTFSI | 1 | 6.13 | 0.377 | 0.280112 | 4.637 | 0.892 | 0.0085 | 91.2 | 0.03 | 257.5 | 82.8 | 124.77 | 132.73 | [108]
80 | 10 | 10 | GF | SBR | No solvent | EC:DMC (1:1 v/v) | No | 0 | NaTFSI | 1 | 6.13 | 0.377 | 0.280112 | 4.637 | 0.892 | 0.0085 | 91.2 | 1 | 37.2 |  |  |  | [108]
80 | 10 | 10 | GF | SBR | No solvent | EC:DMC (1:1 v/v) | No | 0 | NaTFSI | 1 | 25.21 | 0.377 | 0.2617801 | 5.346 | 1.056 | 0.0315 | 96.7 | 0.03 | 249.4 | 58 | 120.3 | 129.1 | [108]
80 | 10 | 10 | GF | SBR | No solvent | EC:DMC (1:1 v/v) | No | 0 | NaTFSI | 1 | 25.21 | 0.377 | 0.2617801 | 5.346 | 1.056 | 0.0315 | 96.7 | 1 | 17.1 |  |  |  | [108]
80 | 10 | 10 | GF | SBR | No solvent | EC:DMC (1:1 v/v) | No | 0 | NaTFSI | 1 | 103.4 | 0.385 | 0.2444988 | 3.333 | 0.932 | 0.0666 | 97.1 | 0.03 | 318.9 | 65 | 0 | 318.9 | [108]
80 | 10 | 10 | GF | SBR | No solvent | EC:DMC (1:1 v/v) | No | 0 | NaTFSI | 1 | 103.4 | 0.385 | 0.2444988 | 3.333 | 0.932 | 0.0666 | 97.1 | 1 | 64.1 |  |  |  | [108]
80 | 10 | 10 | GF | CMC | No solvent | EC:DMC (1:1 v/v) | No | 0 | NaClO4 | 1 | 393.8 | 0.403 | 0.4739336 |  |  |  | 92.37 | 0.03 | 136.9 | 96 | 134.3 | 102.6 | [134]
80 | 10 | 10 | GF | CMC | No solvent | EC:DMC (1:1 v/v) | No | 0 | NaClO4 | 1 | 393.8 | 0.403 | 0.4739336 |  |  |  | 92.37 | 1 | 30 |  |  |  | [134]
80 | 10 | 10 | GF | CMC | No solvent | EC:DMC (1:1 v/v) | No | 0 | NaClO4 | 1 | 7.13 | 0.396 | 0.5025126 |  |  | 0.021 | 93.94 | 0.03 | 219 | 92 | 124.4 | 233.6 | [134]
80 | 10 | 10 | GF | CMC | No solvent | EC:DMC (1:1 v/v) | No | 0 | NaClO4 | 1 | 7.13 | 0.396 | 0.5025126 |  |  | 0.021 | 93.94 | 1 | 43 |  |  |  | [134]
80 | 10 | 10 | GF | CMC | No solvent | EC:DMC (1:1 v/v) | No | 0 | NaClO4 | 1 | 6.05 | 0.388 | 0.5649718 |  |  | 0.017 | 95.45 | 0.03 | 299 | 91 | 160 | 164.9915619 | [134]
80 | 10 | 10 | GF | CMC | No solvent | EC:DMC (1:1 v/v) | No | 0 | NaClO4 | 1 | 6.05 | 0.388 | 0.5649718 |  |  | 0.017 | 95.45 | 1 | 56 |  |  |  | [134]
80 | 10 | 10 | GF | CMC | No solvent | EC:DMC (1:1 v/v) | No | 0 | NaClO4 | 1 | 17.75 | 0.441 | 0.5714286 |  |  | 0.049 | 94.89 | 0.03 | 75.4 | 87 | 40.3 | 35.1 | [134]
80 | 10 | 10 | GF | CMC | No solvent | EC:DMC (1:1 v/v) | No | 0 | NaClO4 | 1 | 17.75 | 0.441 | 0.5714286 |  |  | 0.049 | 94.89 | 1 | 19.1 |  |  |  | [134]
80 | 10 | 10 | GF | PVF | No solvent | EC:PC (1:1 v/v) | No | 0 | NaClO4 | 1 | 14.7 | 0.371 | 0.5555556 |  |  |  | 93.9 | 0.03 | 305.8 | 57 |  |  | [135]
70 | 20 | 10 | GF | PVDF | NMP | EC:DMC (1:1 v/v) | No | 0 | NaPF6 | 1 | 7 | 0.382 | 0.4545455 |  |  | 0.01 | 87.5 | 0.05 | 180 | 52 |  |  | [34]
70 | 20 | 10 | GF | PVDF | NMP | EC:DMC (1:1 v/v) | No | 0 | NaPF6 | 1 | 6 | 0.379 | 0.6666667 |  |  | 0.01 | 85.4 | 0.05 | 215 | 65 |  |  | [34]
70 | 20 | 10 | GF | PVDF | NMP | EC:DMC (1:1 v/v) | No | 0 | NaPF6 | 1 | 11.5 | 0.398 | 0.4 |  |  | 0.02 | 82.8 | 0.05 | 160 | 66 |  |  | [34]
70 | 20 | 10 | GF | PVDF | NMP | EC:DMC (1:1 v/v) | No | 0 | NaPF6 | 1 | 40 | 0.377 | 0.4545455 |  |  |  | 68.1 | 0.05 | 210 | 68 |  |  | [34]
70 | 20 | 10 | GF | PVDF | NMP | EC:DMC (1:1 v/v) | No | 0 | NaPF6 | 1 | 8.5 | 0.38 | 0.3333333 |  |  |  | 63.7 | 0.05 | 194 | 66 |  |  | [34]
70 | 20 | 10 | GF | PVDF | NMP | EC:DMC (1:1 v/v) | No | 0 | NaPF6 | 1 | 35 | 0.387 | 0.5 |  |  |  | 80 | 0.05 | 205 | 55 |  |  | [34]
70 | 10 | 20 | GF | PVDF | NMP | EC:PC:DMC (9:9:2 v/v/v) | No | 0 | NaClO4 | 1 | 35.5 | 0.391 | 0.55 | 2.95 | 0.92 | 0.032 | 89.94 | 0.05 | 212 | 55 | 130 | 152.8073273 | [84]
70 | 10 | 20 | GF | PVDF | NMP | EC:PC:DMC (9:9:2 v/v/v) | No | 0 | NaClO4 | 1 | 35.5 | 0.391 | 0.55 | 2.95 | 0.92 | 0.032 | 89.94 | 1 | 46.8 |  |  |  | [84]
70 | 10 | 20 | GF | PVDF | NMP | EC:PC:DMC (9:9:2 v/v/v) | No | 0 | NaClO4 | 1 | 42.9 | 0.383 | 0.62 | 3.07 | 1.03 | 0.086 | 94.04 | 0.05 | 257 | 68 |  |  | [84]
70 | 10 | 20 | GF | PVDF | NMP | EC:PC:DMC (9:9:2 v/v/v) | No | 0 | NaClO4 | 1 | 23.7 | 0.377 | 0.66 | 3.53 | 1.11 | 0.045 | 95.6 | 0.05 | 274 | 64 |  |  | [84]
70 | 10 | 20 | GF | PVDF | NMP | EC:PC:DMC (9:9:2 v/v/v) | No | 0 | NaClO4 | 1 | 23.7 | 0.377 | 0.66 | 3.53 | 1.11 | 0.045 | 95.6 | 1 | 115 |  |  |  | [84]
70 | 10 | 20 | GF | PVDF | NMP | EC:PC:DMC (9:9:2 v/v/v) | No | 0 | NaClO4 | 1 | 20.4 | 0.375 | 0.67 | 3.55 | 1.14 | 0.049 | 99.97 | 0.05 | 253 | 64 | 130.4 | 122.6 | [84]
70 | 10 | 20 | GF | PVDF | NMP | EC:PC:DMC (9:9:2 v/v/v) | No | 0 | NaClO4 | 1 | 20.4 | 0.375 | 0.67 | 3.55 | 1.14 | 0.049 | 99.97 | 1 | 50.4 |  |  |  | [84]
70 | 10 | 20 | GF | PVDF | NMP | EC:PC:DMC (9:9:2 v/v/v) | No | 0 | NaClO4 | 1 | 10.4 | 0.403 | 0.63 | 3.44 | 1.1 | 0.021 | 91.39 | 0.05 | 270 | 66 | 117.1 | 152.9 | [84]
70 | 10 | 20 | GF | PVDF | NMP | EC:PC:DMC (9:9:2 v/v/v) | No | 0 | NaClO4 | 1 | 10.4 | 0.403 | 0.63 | 3.44 | 1.1 | 0.021 | 91.39 | 1 | 86.1 |  |  |  | [84]
70 | 10 | 20 | GF | PVDF | NMP | EC:PC:DMC (9:9:2 v/v/v) | No | 0 | NaClO4 | 1 | 38.8 | 0.386 | 0.62 | 3.38 | 1.1 | 0.034 | 93.37 | 0.05 | 264 | 64 |  |  | [84]
80 | 10 | 10 | PE | PVDF | NMP | DEC:EC:PC (0.5:0.45:0.45 fraction) | No | 0 | NaClO4 | 1 | 38.8 | 0.386 | 0.62 | 3.38 | 1.1 | 0.034 | 93.37 | 0.05 | 264 |  | 160 | 104 | [84]
80 | 10 | 10 | PE | PVDF | NMP | DEC:EC:PC (0.5:0.45:0.45 fraction) | No | 0 | NaClO4 | 1 | 38.8 | 0.386 | 0.62 | 3.38 | 1.1 | 0.034 | 93.37 | 1 | 56.7 |  |  |  | [84]
70 | 10 | 20 | GF | PVDF | NMP | EC:PC:DMC (9:9:2 v/v/v) | No | 0 | NaClO4 | 1 | 216 | 0.383 | 0.72 | 3.97 | 1.13 | 0.369 | 95.2 | 0.05 | 270 | 67 | 180 | 90 | [84]
70 | 10 | 20 | GF | PVDF | NMP | EC:PC:DMC (9:9:2 v/v/v) | No | 0 | NaClO4 | 1 | 216 | 0.383 | 0.72 | 3.97 | 1.13 | 0.369 | 95.2 | 1 | 50.3 |  |  |  | [84]
80 | 10 | 10 | GF | PVDF | NMP | EC:DEC (1:1v/v) | No | 0 | NaClO4 | 1 | 536 | 0.376 | 0.72 |  |  |  | 80 | 0.05 | 552 | 70 | 115 | 237 | [35]
80 | 10 | 10 | GF | PVDF | NMP | EC:DEC (1:1v/v) | No | 0 | NaClO4 | 1 | 435 | 0.371 | 0.53 |  |  |  | 85 | 0.05 | 349 | 65 | 0 | 312 | [35]
70 | 20 | 10 | GF | PVF | No solvent | EC:DEC (1:1v/v) | No | 0 | NaClO4 | 1 | 8 | 0.381 | 1.33 |  |  |  | 94.7 | 0.05 | 221 | 60 |  |  | [100]
70 | 20 | 10 | GF | PVF | No solvent | EC:DEC (1:1v/v) | No | 0 | NaClO4 | 1 | 2 | 0.371 | 0.75 |  |  |  | 97 | 0.05 | 244 | 72 |  |  | [100]
80 | 10 | 10 | GF | PVDF | NMP | EC:DEC (1:1v/v) | FEC | 5 | NaClO4 | 1 | 147.2 | 0.381 | 0.5494505 | 1.63 | 0.75 | 0.072 | 86.03 | 0.05 | 310 | 63.1 |  |  | [16]
80 | 10 | 10 | PP | PVDF | NMP | EC:DMC (1:1 v/v) | FEC | 1.5 | NaPF6 | 1 | 147.2 | 0.381 | 0.5494505 | 1.63 | 0.75 | 0.072 | 86.03 | 0.05 | 310 |  | 191 | 119 | [100]
80 | 10 | 10 | GF | PVDF | NMP | EC:DEC (1:1v/v) | FEC | 5 | NaClO4 | 1 | 253.5 | 0.383 | 0.591716 | 1.76 | 0.8 | 0.011 | 87.05 | 0.05 | 338 | 64.9 |  |  | [16]
80 | 10 | 10 | GF | PVDF | NMP | EC:DEC (1:1v/v) | FEC | 5 | NaClO4 | 1 | 312.6 | 0.38 | 0.6060606 | 1.98 | 0.97 | 0.114 | 90.27 | 0.05 | 281 | 62.2 |  |  | [16]
80 | 10 | 10 | GF | PVDF | NMP | EC:DEC (1:1v/v) | FEC | 5 | NaClO4 | 1 | 1988.9 | 0.369 | 0.952381 | 1.85 | 0.69 | 1.63 | 94.11 | 0.05 | 458 | 37.3 |  |  | [16]
80 | 10 | 10 | GF | PVDF | NMP | EC:DEC (1:1v/v) | No | 0 | NaClO4 | 1 | 2.68 | 0.403 | 0.66 | 11 | 1.16 | 0.00335 | 89.1 | 0.025 | 323 | 64 |  |  | [136]
80 | 10 | 10 | GF | PVDF | NMP | EC:DEC (1:1v/v) | No | 0 | NaClO4 | 1 | 0.27 | 0.395 | 0.72 | 12 | 1.23 | 0.0018 | 90.61 | 0.025 | 372 | 66 |  |  | [136]
80 | 10 | 10 | GF | PVDF | NMP | EC:DEC (1:1v/v) | No | 0 | NaClO4 | 1 | 0.27 | 0.395 | 0.72 | 12 | 1.23 | 0.0018 | 90.61 | 1 | 182.4 |  |  |  | [136]
80 | 10 | 10 | GF | PVDF | NMP | EC:DEC (1:1v/v) | No | 0 | NaClO4 | 1 | 0.23 | 0.384 | 0.75 | 12.5 | 1.31 | 0.0015 | 94.34 | 0.025 | 327 | 68 |  |  | [136]
80 | 10 | 10 | GF | PVDF | NMP | EC:DEC (1:1v/v) | No | 0 | NaClO4 | 1 | 0.23 | 0.384 | 0.75 | 12.5 | 1.31 | 0.0015 | 94.34 | 1 | 144.1 |  |  |  | [136]
95 | 0 | 5 | GF | Sodium alginate | No solvent | DIGLYME | No | 0 | NaPF6 | 1 | 26.9 | 0.383 | 0.5347594 |  |  | 0.09055 | 93.3 | 0.03 | 259.1 | 74.5 | 0 | 259.1 | [140]
95 | 0 | 5 | GF | Sodium alginate | No solvent | DIGLYME | No | 0 | NaPF6 | 1 | 26.9 | 0.383 | 0.5347594 |  |  | 0.09055 | 93.3 | 0.6 | 232 |  |  |  | [140]
95 | 0 | 5 | GF | Sodium alginate | No solvent | DIGLYME | No | 0 | NaPF6 | 1 | 14.9 | 0.38 | 0.5747126 |  |  | 0.049 | 93.8 | 0.03 | 278 | 88.4 |  |  | [140]
80 | 10 | 10 | GF | No binder | No solvent | DME | No | 0 | NaPF6 | 1 | 14.9 | 0.38 | 0.5747126 |  |  | 0.049 | 93.8 | 0.03 | 274 |  | 150 | 124 | [140]
80 | 10 | 10 | GF | No binder | No solvent | DME | No | 0 | NaPF6 | 1 | 14.9 | 0.38 | 0.5747126 |  |  | 0.049 | 93.8 | 0.6 | 285 |  |  |  | [140]
95 | 0 | 5 | GF | Sodium alginate | No solvent | DIGLYME | No | 0 | NaPF6 | 1 | 11.7 | 0.379 | 0.6060606 |  |  | 0.03614 | 95.3 | 0.03 | 308.4 | 82.1 | 0 | 308.4 | [140]
95 | 0 | 5 | GF | Sodium alginate | No solvent | DIGLYME | No | 0 | NaPF6 | 1 | 11.7 | 0.379 | 0.6060606 |  |  | 0.03614 | 95.3 | 0.6 | 287 |  |  |  | [140]
95 | 0 | 5 | GF | Sodium alginate | No solvent | DIGLYME | No | 0 | NaPF6 | 1 | 1.7 | 0.377 | 0.5882353 |  |  | 0.05776 | 93.9 | 0.03 | 284 | 85.7 |  |  | [137]
70 | 20 | 10 | GF | PVDF | NMP | DMC (0.333333 fraction) | No | 0 | NaPF6 | 1 | 1.7 | 0.377 | 0.5882353 |  |  | 0.05776 | 93.9 | 0.03 | 284 |  | 174.4 | 109.6 | [137]
70 | 20 | 10 | GF | PVDF | NMP | DMC (0.333333 fraction) | No | 0 | NaPF6 | 1 | 1.7 | 0.377 | 0.5882353 |  |  | 0.05776 | 93.9 | 0.6 | 240 |  |  |  | [137]
80 | 10 | 10 | GF | CMC | No solvent | EC:DMC (1:1 v/v) | No | 0 | NaClO4 | 1 | 7.25 | 0.396 | 0.4166667 | 8.01 |  | 0.0083 | 90.33 | 0.03 | 304.9 | 52.6 | 0 | 304.9 | [137]
80 | 10 | 10 | GF | CMC | No solvent | EC:DMC (1:1 v/v) | No | 0 | NaClO4 | 1 | 7.25 | 0.396 | 0.4166667 | 8.01 |  | 0.0083 | 90.33 | 1 | 74.8 |  |  |  | [137]
80 | 10 | 10 | GF | CMC | No solvent | EC:DMC (1:1 v/v) | No | 0 | NaClO4 | 1 | 7.64 | 0.391 | 0.4975124 | 9.56 |  | 0.0077 | 91.26 | 0.03 | 406.4 | 63.6 | 168 | 238.4 | [137]
80 | 10 | 10 | GF | CMC | No solvent | EC:DMC (1:1 v/v) | No | 0 | NaClO4 | 1 | 7.64 | 0.391 | 0.4975124 | 9.56 |  | 0.0077 | 91.26 | 1 | 75.4 |  |  |  | [137]
80 | 10 | 10 | GF | CMC | No solvent | EC:DMC (1:1 v/v) | No | 0 | NaClO4 | 1 | 7.81 | 0.388 | 0.617284 | 11.87 |  | 0.0153 | 92.87 | 0.03 | 381.86 | 78.6 | 195 | 186.86 | [137]
80 | 10 | 10 | GF | CMC | No solvent | EC:DMC (1:1 v/v) | No | 0 | NaClO4 | 1 | 7.81 | 0.388 | 0.617284 | 11.87 |  | 0.0153 | 92.87 | 1 | 77.68 |  |  |  | [137]
80 | 10 | 10 | GF | CMC | No solvent | EC:DMC (1:1 v/v) | No | 0 | NaClO4 | 1 | 9.63 | 0.38 | 0.6578947 | 12.65 |  | 0.014 | 94.5 | 0.03 | 225.94 | 69.1 | 80.4 | 145.54 | [137]
80 | 10 | 10 | GF | CMC | No solvent | EC:DMC (1:1 v/v) | No | 0 | NaClO4 | 1 | 9.63 | 0.38 | 0.6578947 | 12.65 |  | 0.014 | 94.5 | 1 | 31.2 |  |  |  | [137]
90 | 0 | 10 | GF | Sodium alginate | No solvent | EC:DMC (1:1 v/v) | No | 0 | NaClO4 | 1 | 338.8 | 0.391 | 1 | 1.26 |  | 0.19 | 84.7 | 0.03 | 351.6 | 44.6 | 122.8 | 228.8 | [138]
90 | 0 | 10 | GF | Sodium alginate | No solvent | EC:DMC (1:1 v/v) | No | 0 | NaClO4 | 1 | 338.8 | 0.391 | 1 | 1.26 |  | 0.19 | 84.7 | 0.6 | 92.85 |  |  |  | [138]
90 | 0 | 10 | GF | Sodium alginate | No solvent | EC:DMC (1:1 v/v) | No | 0 | NaClO4 | 1 | 34.4 | 0.385 | 1.08 | 1.31 |  | 0.024 | 90.2 | 0.03 | 429.3 | 81 | 190 | 239.3 | [138]
90 | 0 | 10 | GF | Sodium alginate | No solvent | EC:DMC (1:1 v/v) | No | 0 | NaClO4 | 1 | 34.4 | 0.385 | 1.08 | 1.31 |  | 0.024 | 90.2 | 0.6 | 97.8 |  |  |  | [138]
90 | 0 | 10 | GF | Sodium alginate | No solvent | EC:DMC (1:1 v/v) | No | 0 | NaClO4 | 1 | 26.1 | 0.377 | 1.12 | 1.34 |  | 0.019 | 97 | 0.03 | 390 | 82.3 | 68.62 | 321.38 | [138]
90 | 0 | 10 | GF | Sodium alginate | No solvent | EC:DMC (1:1 v/v) | No | 0 | NaClO4 | 1 | 26.1 | 0.377 | 1.12 | 1.34 |  | 0.019 | 97 | 0.6 | 98.95 |  |  |  | [138]
90 | 0 | 10 | GF | Sodium alginate | No solvent | EC:DMC (1:1 v/v) | No | 0 | NaClO4 | 1 | 85.1 | 0.388 | 1.05 | 1.29 |  | 0.048 | 90.2 | 0.03 | 330 | 59.8 | 220 | 110 | [138]
90 | 0 | 10 | GF | Sodium alginate | No solvent | EC:DMC (1:1 v/v) | No | 0 | NaClO4 | 1 | 85.1 | 0.388 | 1.05 | 1.29 |  | 0.048 | 90.2 | 0.6 | 48.5 |  |  |  | [138]
90 | 0 | 10 | GF | Sodium alginate | No solvent | EC:DMC (1:1 v/v) | No | 0 | NaClO4 | 1 | 28 | 0.378 | 1.12 | 1.34 |  | 0.016 | 93.2 | 0.03 | 310.8 | 84.4 | 134 | 190 | [138]
90 | 0 | 10 | GF | Sodium alginate | No solvent | EC:DMC (1:1 v/v) | No | 0 | NaClO4 | 1 | 28 | 0.378 | 1.12 | 1.34 |  | 0.016 | 93.2 | 0.6 | 38.9 |  |  |  | [138]
90 | 0 | 10 | GF | Sodium alginate | No solvent | EC:DMC (1:1 v/v) | No | 0 | NaClO4 | 1 | 22.6 | 0.357 | 0.7194245 | 1.49 |  | 0.014 | 95.7 | 0.03 | 307 | 72.6 | 180.4 | 126.6 | [138]
90 | 0 | 10 | GF | Sodium alginate | No solvent | EC:DMC (1:1 v/v) | No | 0 | NaClO4 | 1 | 22.6 | 0.357 | 0.7194245 | 1.49 |  | 0.014 | 95.7 | 0.6 | 43.4 |  |  |  | [138]
95 | 0 | 5 | GF | CMC | No solvent | EC:DEC (1:1v/v) | FEC | 5 | NaClO4 | 1 | 602.1 | 0.394 | 0.47 | 16.2 | 7.6 | 0.658 | 90.37 | 0.1 | 236 | 34 |  |  | [69]
95 | 0 | 5 | GF | CMC | No solvent | EC:DEC (1:1v/v) | FEC | 5 | NaClO4 | 1 | 602.1 | 0.394 | 0.47 | 16.2 | 7.6 | 0.658 | 90.37 | 2 | 146.1 |  |  |  | [69]
95 | 0 | 5 | GF | CMC | No solvent | EC:DEC (1:1v/v) | FEC | 5 | NaClO4 | 1 | 307.2 | 0.378 | 0.37 | 33.9 | 8.85 | 0.165 | 85.86 | 0.1 | 91.1 | 40 |  |  | [69]
80 | 10 | 10 | GF | No binder | No solvent | DME | No | 0 | NaPF6 | 1 | 47 | 0.3404 | 1.15 | 6.553 | 4.866 | 0.05579 | 94.38 | 0.05 | 390 | 71 |  |  | [139]
80 | 10 | 10 | GF | PVDF | NMP | DIGLYME | No | 0 | NaPF6 | 1 | 47 | 0.3404 | 1.15 | 6.553 | 4.866 | 0.05579 | 94.38 | 0.05 | 290 |  |  |  | [139]
80 | 10 | 10 | GF | No binder | No solvent | DME | No | 0 | NaPF6 | 1 | 14.6 | 0.3784 | 1.17 | 5.3 | 1.346 | 0.00816 | 94.72 | 0.05 | 286 | 68.8 |  |  | [139]
80 | 10 | 10 | GF | PVDF | NMP | DIGLYME | No | 0 | NaPF6 | 1 | 14.6 | 0.3784 | 1.17 | 5.3 | 1.346 | 0.00816 | 94.72 | 0.05 | 286 |  |  |  | [139]
80 | 10 | 10 | GF | PVDF | NMP | DIGLYME | No | 0 | NaPF6 | 1 | 14.6 | 0.3784 | 1.17 | 5.3 | 1.346 | 0.00816 | 94.72 | 2 | 175 |  |  |  | [139]
80 | 10 | 10 | GF | No binder | No solvent | DME | No | 0 | NaPF6 | 1 | 2.6 | 0.3733 | 1.295 | 6.35 | 1.347 | 0.00326 | 95.19 | 0.05 | 284 | 63.1 |  |  | [139]
70 | 10 | 20 | GF | PVDF | NMP | DMC (0.1 fraction) | No | 0 | NaClO4 | 1 | 2.6 | 0.3733 | 1.295 | 6.35 | 1.347 | 0.00326 | 95.19 | 0.05 | 284 |  |  |  | [139]
90 | 0 | 10 | GF | CMC | No solvent | EC:DMC (1:1 v/v) | No | 0 | NaPF6 | 1 | 382 | 0.41 | 0.88 | 1.39 | 1.21 | 0.175 | 94.1 | 0.03 | 211 | 62.68 |  |  | [140]
90 | 0 | 10 | GF | CMC | No solvent | EC:DMC (1:1 v/v) | No | 0 | NaPF6 | 1 | 382 | 0.41 | 0.88 | 1.39 | 1.21 | 0.175 | 94.1 | 0.6 | 85.2 |  |  |  | [140]
90 | 0 | 10 | GF | CMC | No solvent | EC:DMC (1:1 v/v) | No | 0 | NaPF6 | 1 | 10 | 0.393 | 0.99 | 1.48 | 1.25 | 0.031 | 96 | 0.03 | 282 | 84.17 |  |  | [140]
90 | 0 | 10 | GF | CMC | No solvent | EC:DMC (1:1 v/v) | No | 0 | NaPF6 | 1 | 10 | 0.393 | 0.99 | 1.48 | 1.25 | 0.031 | 96 | 0.6 | 69 |  |  |  | [140]
90 | 0 | 10 | GF | CMC | No solvent | EC:DMC (1:1 v/v) | No | 0 | NaPF6 | 1 | 11 | 0.383 | 1.1 | 1.55 | 1.32 | 0.047 | 96.7 | 0.03 | 341 | 86.9 |  |  | [140]
90 | 0 | 10 | GF | CMC | No solvent | EC:DMC (1:1 v/v) | No | 0 | NaPF6 | 1 | 11 | 0.383 | 1.1 | 1.55 | 1.32 | 0.047 | 96.7 | 0.6 | 67 |  |  |  | [140]
90 | 0 | 10 | GF | CMC | No solvent | EC:DMC (1:1 v/v) | No | 0 | NaPF6 | 1 | 7 | 0.363 | 1.13 | 2.17 | 1.41 | 0.023 | 97.7 | 0.03 | 247 | 79.26 |  |  | [140]
90 | 0 | 10 | GF | CMC | No solvent | EC:DMC (1:1 v/v) | No | 0 | NaPF6 | 1 | 7 | 0.363 | 1.13 | 2.17 | 1.41 | 0.023 | 97.7 | 0.6 | 25 |  |  |  | [140]
90 | 0 | 10 | GF | CMC | No solvent | EC:DMC (1:1 v/v) | No | 0 | NaPF6 | 1 | 7 | 0.355 | 1.18 | 2.42 | 1.75 | 0.031 | 98.7 | 0.03 | 202 | 69.89 |  |  | [140]
90 | 0 | 10 | GF | CMC | No solvent | EC:DMC (1:1 v/v) | No | 0 | NaPF6 | 1 | 7 | 0.355 | 1.18 | 2.42 | 1.75 | 0.031 | 98.7 | 0.6 | 9 |  |  |  | [140]

## Reference
[1] | Sun, N., Liu, H. & Xu, B. Facile synthesis of high performance hard carbon anode materials for sodium ion batteries. Journal of Materials Chemistry A 3, 20560-20566 (2015). https://doi.org/10.1039/c5ta05118e
[2] | Meng, X., Savage, P. E. & Deng, D. Trash to Treasure: From Harmful Algal Blooms to High-Performance Electrodes for Sodium-Ion Batteries. Environmental Science & Technology 49, 12543-12550 (2015). https://doi.org/10.1021/acs.est.5b03882
[3] | Li, Y., Hu, Y. S., Titirici, M. M., Chen, L. & Huang, X. Hard Carbon Microtubes Made from Renewable Cotton as High‐Performance Anode Material for Sodium‐Ion Batteries. Advanced Energy Materials 6 (2016). https://doi.org/10.1002/aenm.201600659
[4] | Liu, P. et al. A waste biomass derived hard carbon as a high-performance anode material for sodium-ion batteries. Journal of Materials Chemistry A 4, 13046-13052 (2016). https://doi.org/10.1039/c6ta04877c
[5] | Dahbi, M. et al. Synthesis of hard carbon from argan shells for Na-ion batteries. Journal of Materials Chemistry A 5, 9917-9928 (2017). https://doi.org/10.1039/c7ta01394a
[6] | Kim, K. et al. Tailored Carbon Anodes Derived from Biomass for Sodium-Ion Storage. ACS Sustainable Chemistry & Engineering 5, 8720-8728 (2017). https://doi.org/10.1021/acssuschemeng.7b01497
[7] | Zhang, T. et al. Pinecone biomass-derived hard carbon anodes for high-performance sodium-ion batteries. RSC Advances 7, 41504-41511 (2017). https://doi.org/10.1039/c7ra07231g
[8] | Wang, P. et al. Kelp-derived hard carbons as advanced anode materials for sodium-ion batteries. Journal of Materials Chemistry A 5, 5761-5769 (2017). https://doi.org/10.1039/c7ta00639j
[9] | Gaddam, R. R. et al. Spinifex nanocellulose derived hard carbon anodes for high-performance sodium-ion batteries. Sustainable Energy & Fuels 1, 1090-1097 (2017). https://doi.org/10.1039/c7se00169j
[10] | Wahid, M. et al. Nutty Carbon: Morphology Replicating Hard Carbon from Walnut Shell for Na Ion Battery Anode. ACS Omega 2, 3601-3609 (2017). https://doi.org/10.1021/acsomega.7b00633
[11] | Zhu, X., Jiang, X., Liu, X., Xiao, L. & Cao, Y. A green route to synthesize low-cost and high-performance hard carbon as promising sodium-ion battery anodes from sorghum stalk waste. Green Energy & Environment 2, 310-315 (2017). https://doi.org/10.1016/j.gee.2017.05.004
[12] | Wang, K. et al. Low-Cost and High-Performance Hard Carbon Anode Materials for Sodium-Ion Batteries. ACS Omega 2, 1687-1695 (2017). https://doi.org/10.1021/acsomega.7b00259
[13] | Wang, C. et al. Controlling pseudographtic domain dimension of dandelion derived biomass carbon for excellent sodium-ion storage. Journal of Power Sources 358, 85-92 (2017). https://doi.org/10.1016/j.jpowsour.2017.05.011
[14] | Zhang, N. et al. High capacity hard carbon derived from lotus stem as anode for sodium ion batteries. Journal of Power Sources 378, 331-337 (2018). https://doi.org/10.1016/j.jpowsour.2017.12.054
[15] | Zhang, Y. et al. Honeycomb-like Hard Carbon Derived from Pine Pollen as High-Performance Anode Material for Sodium-Ion Batteries. ACS Applied Materials & Interfaces 10, 42796-42803 (2018). https://doi.org/10.1021/acsami.8b13160
[16] | Wang, Q. et al. Rice husk-derived hard carbons as high-performance anode materials for sodium-ion batteries. Carbon 127, 658-666 (2018). https://doi.org/10.1016/j.carbon.2017.11.054
[17] | Dou, X., Geng, C., Buchholz, D. & Passerini, S. Research Update: Hard carbon with closed pores from pectin-free apple pomace waste for Na-ion batteries. APL Materials 6 (2018). https://doi.org/10.1063/1.5013132
[18] | Zhu, Z. et al. Expanded biomass-derived hard carbon with ultra-stable performance in sodium-ion batteries. Journal of Materials Chemistry A 6, 1513-1522 (2018). https://doi.org/10.1039/c7ta07951f
[19] | Izanzar, I. et al. Hard carbons issued from date palm as efficient anode materials for sodium-ion batteries. Carbon 137, 165-173 (2018). https://doi.org/10.1016/j.carbon.2018.05.032
[20] | Zhu, Y.-E. et al. Hard carbon derived from corn straw piths as anode materials for sodium ion batteries. Ionics 24, 1075-1081 (2018). https://doi.org/10.1007/s11581-017-2260-1
[21] | Marino, C., Cabanero, J., Povia, M. & Villevieille, C. Biowaste Lignin-Based Carbonaceous Materials as Anodes for Na-Ion Batteries. Journal of The Electrochemical Society 165, A1400-A1408 (2018). https://doi.org/10.1149/2.0681807jes
[22] | Zhang, S., Li, Y. & Li, M. Porous Hard Carbon Derived from Walnut Shell as an Anode Material for Sodium-Ion Batteries. JOM 70, 1387-1391 (2018). https://doi.org/10.1007/s11837-018-2789-0
[23] | Wang, Y. et al. High Capacity and High Efficiency Maple Tree-Biomass-Derived Hard Carbon as an Anode Material for Sodium-Ion Batteries. Materials (Basel) 11 (2018). https://doi.org/10.3390/ma11081294
[24] | Saavedra Rios, C. d. M., Simone, V., Simonin, L., Martinet, S. & Dupont, C. Biochars from various biomass types as precursors for hard carbon anodes in sodium-ion batteries. Biomass and Bioenergy 117, 32-37 (2018). https://doi.org/10.1016/j.biombioe.2018.07.001
[25] | Wu, F. et al. Expanding Interlayer Spacing of Hard Carbon by Natural K+ Doping to Boost Na-Ion Storage. ACS Applied Materials & Interfaces 10, 27030-27038 (2018). https://doi.org/10.1021/acsami.8b08380
[26] | Sun, N. et al. Extended “Adsorption–Insertion” Model: A New Insight into the Sodium Storage Mechanism of Hard Carbons. Advanced Energy Materials 9 (2019). https://doi.org/10.1002/aenm.201901351
[27] | Rybarczyk, M. K. et al. Hard carbon derived from rice husk as low cost negative electrodes in Na-ion batteries. Journal of Energy Chemistry 29, 17-22 (2019). https://doi.org/10.1016/j.jechem.2018.01.025
[28] | Raj K, A., Panda, M. R., Dutta, D. P. & Mitra, S. Bio-derived mesoporous disordered carbon: An excellent anode in sodium-ion battery and full-cell lab prototype. Carbon 143, 402-412 (2019). https://doi.org/10.1016/j.carbon.2018.11.038
[29] | Wang, P., Fan, L., Yan, L. & Shi, Z. Low-cost water caltrop shell-derived hard carbons with high initial coulombic efficiency for sodium-ion battery anodes. Journal of Alloys and Compounds 775, 1028-1035 (2019). https://doi.org/10.1016/j.jallcom.2018.10.180
[30] | Li, Y. et al. Regulating Pore Structure of Hierarchical Porous Waste Cork‐Derived Hard Carbon Anode for Enhanced Na Storage Performance. Advanced Energy Materials 9 (2019). https://doi.org/10.1002/aenm.201902852
[31] | Zheng, Y. et al. Superior electrochemical performance of sodium-ion full-cell using poplar wood derived hard carbon anode. Energy Storage Materials 18, 269-279 (2019). https://doi.org/10.1016/j.ensm.2018.09.002
[32] | Wu, F. et al. Lotus Seedpod-Derived Hard Carbon with Hierarchical Porous Structure as Stable Anode for Sodium-Ion Batteries. ACS Applied Materials & Interfaces 11, 12554-12561 (2019). https://doi.org/10.1021/acsami.9b01419
[33] | Nakabayashi, K. et al. Enhancement of First Cycle Coulombic Efficiency of Hard Carbon Derived from Eucalyptus in a Sodium Ion Battery. Chemistry Letters 48, 753-755 (2019). https://doi.org/10.1246/cl.190230
[34] | Alvin, S. et al. Extended flat voltage profile of hard carbon synthesized using a two-step carbonization approach as an anode in sodium ion batteries. Journal of Power Sources 430, 157-168 (2019). https://doi.org/10.1016/j.jpowsour.2019.05.013
[35] | Rath, P. C. et al. Carbonaceous Anodes Derived from Sugarcane Bagasse for Sodium-Ion Batteries. ChemSusChem 12, 2302-2309 (2019). https://doi.org/https://doi.org/10.1002/cssc.201900319
[36] | Lee, M. E., Kwak, H. W., Jin, H.-J. & Yun, Y. S. Waste Beverage Coffee-Induced Hard Carbon Granules for Sodium-Ion Batteries. ACS Sustainable Chemistry & Engineering 7, 12734-12740 (2019). https://doi.org/10.1021/acssuschemeng.9b00971
[37] | Li, X. et al. The transport properties of sodium-ion in the low potential platform region of oatmeal-derived hard carbon for sodium-ion batteries. Journal of Alloys and Compounds 787, 229-238 (2019). https://doi.org/10.1016/j.jallcom.2019.02.077
[38] | Zhao, B., Ding, Y. & Wen, Z. From Jackfruit Rags to Hierarchical Porous N-Doped Carbon: A High-Performance Anode Material for Sodium-Ion Batteries. Transactions of Tianjin University 25, 429-436 (2019). https://doi.org/10.1007/s12209-019-00209-8
[39] | Gomez-Martin, A. et al. Correlation of Structure and Performance of Hard Carbons as Anodes for Sodium Ion Batteries. Chemistry of Materials 31, 7288-7299 (2019). https://doi.org/10.1021/acs.chemmater.9b01768
[40] | Yu, Z.-E. et al. Hard carbon micro-nano tubes derived from kapok fiber as anode materials for sodium-ion batteries and the sodium-ion storage mechanism. Chemical Communications 56, 778-781 (2020). https://doi.org/10.1039/c9cc08221b
[41] | Saavedra Rios, C. d. M., Simonin, L., Geyer, A. d., Matei Ghimbeu, C. & Dupont, C. Unraveling the Properties of Biomass-Derived Hard Carbons upon Thermal Treatment for a Practical Application in Na-Ion Batteries. Energies 13 (2020). https://doi.org/10.3390/en13143513
[42] | Lu, M., Huang, Y. & Chen, C. Cedarwood Bark-Derived Hard Carbon as an Anode for High-Performance Sodium-Ion Batteries. Energy & Fuels 34, 11489-11497 (2020). https://doi.org/10.1021/acs.energyfuels.0c01841
[43] | Yu, K. et al. Hyperaccumulation Route to Ca-Rich Hard Carbon Materials with Cation Self-Incorporation and Interlayer Spacing Optimization for High-Performance Sodium-Ion Batteries. ACS Applied Materials & Interfaces 12, 10544-10553 (2020). https://doi.org/10.1021/acsami.9b22745
[44] | Chen, C. et al. Nonignorable Influence of Oxygen in Hard Carbon for Sodium Ion Storage. ACS Sustainable Chemistry & Engineering 8, 1497-1506 (2020). https://doi.org/10.1021/acssuschemeng.9b05948
[45] | Cheng, H., Tang, Z., Luo, X. & Zheng, Z. Spartina alterniflora-derived porous carbon using as anode material for sodium-ion battery. Science of The Total Environment 777 (2021). https://doi.org/10.1016/j.scitotenv.2021.146120
[46] | Li, Q. et al. N, S self‐doped porous carbon with enlarged interlayer distance as anode for high performance sodium ion batteries. International Journal of Energy Research 45, 7082-7092 (2020). https://doi.org/10.1002/er.6294
[47] | Tao, S. et al. Soybean roots-derived N, P Co-doped mesoporous hard carbon for boosting sodium and potassium-ion batteries. Carbon 178, 233-242 (2021). https://doi.org/10.1016/j.carbon.2021.03.022
[48] | Yang, D. et al. Nitrogen, Sulfur, and Phosphorus Codoped Hollow Carbon Microtubes Derived from Silver Willow Blossoms as a High-Performance Anode for Sodium-Ion Batteries. Energy & Fuels 35, 2795-2804 (2021). https://doi.org/10.1021/acs.energyfuels.0c04258
[49] | Nita, C., Zhang, B., Dentzer, J. & Matei Ghimbeu, C. Hard carbon derived from coconut shells, walnut shells, and corn silk biomass waste exhibiting high capacity for Na-ion batteries. Journal of Energy Chemistry 58, 207-218 (2021). https://doi.org/10.1016/j.jechem.2020.08.065
[50] | Kumar, U., Wu, J., Sharma, N. & Sahajwalla, V. Biomass Derived High Areal and Specific Capacity Hard Carbon Anodes for Sodium-Ion Batteries. Energy & Fuels 35, 1820-1830 (2021). https://doi.org/10.1021/acs.energyfuels.0c03741
[51] | Hu, H.-Y. et al. A Stable Biomass-Derived Hard Carbon Anode for High-Performance Sodium-Ion Full Battery. Energy Technology 9, 2000730 (2021). https://doi.org/https://doi.org/10.1002/ente.202000730
[52] | Zhang, G., Zhao, Y., Yan, L., Zhang, L. & Shi, Z. Sycamore fruit seed‐based hard carbon anode material with high cycle stability for sodium‐ion battery. Journal of Materials Science: Materials in Electronics 32, 5645-5654 (2021). https://doi.org/10.1007/s10854-021-05286-x
[53] | Zheng, P. et al. Enhanced Performance by Enlarged Nano-pores of Holly Leaf-derived Lamellar Carbon for Sodium-ion Battery Anode. Scientific Reports 6, 26246 (2016). https://doi.org/10.1038/srep26246
[54] | Yan, D. et al. Nitrogen-doped carbon microspheres derived from oatmeal as high capacity and superior long life anode material for sodium ion battery. Electrochimica Acta 191, 385-391 (2016). https://doi.org/10.1016/j.electacta.2016.01.105
[55] | Wang, J. et al. Facile hydrothermal treatment route of reed straw-derived hard carbon for high performance sodium ion battery. Electrochimica Acta 291, 188-196 (2018). https://doi.org/10.1016/j.electacta.2018.08.136
[56] | Lv, W. et al. Peanut shell derived hard carbon as ultralong cycling anodes for lithium and sodium batteries. Electrochimica Acta 176, 533-541 (2015). https://doi.org/https://doi.org/10.1016/j.electacta.2015.07.059
[57] | Xiang, J., Lv, W., Mu, C., Zhao, J. & Wang, B. Activated hard carbon from orange peel for lithium/sodium ion battery anode with long cycle life. Journal of Alloys and Compounds 701, 870-874 (2017). https://doi.org/10.1016/j.jallcom.2017.01.206
[58] | Lu, M. et al. Self-doped carbon architectures with heteroatoms containing nitrogen, oxygen and sulfur as high-performance anodes for lithium- and sodium-ion batteries. Electrochimica Acta 251, 396-406 (2017). https://doi.org/10.1016/j.electacta.2017.08.131
[59] | Arie, A. A., Kristianto, H., Demir, E. & Cakan, R. D. Activated porous carbons derived from the Indonesian snake fruit peel as anode materials for sodium ion batteries. Materials Chemistry and Physics 217, 254-261 (2018). https://doi.org/10.1016/j.matchemphys.2018.06.076
[60] | Packiyalakshmi, P., Chandrasekhar, B. & Kalaiselvi, N. Domestic Food Waste Derived Porous Carbon for Energy Storage Applications. ChemistrySelect 4, 8007-8014 (2019). https://doi.org/10.1002/slct.201900818
[61] | Ou, J., Yang, L. & Zhang, Z. Chrysanthemum derived hierarchically porous nitrogen-doped carbon as high performance anode material for Lithium/Sodium ion batteries. Powder Technology 344, 89-95 (2019). https://doi.org/10.1016/j.powtec.2018.11.100
[62] | Pozio, A., Aurora, A. & Prosini, P. P. Hard carbon for sodium batteries: Wood precursors and activation with first group hydroxide. Journal of Power Sources 449 (2020). https://doi.org/10.1016/j.jpowsour.2019.227555
[63] | Senthil, C., Park, J. W., Shaji, N., Sim, G. S. & Lee, C. W. Biomass seaweed-derived nitrogen self-doped porous carbon anodes for sodium-ion batteries: Insights into the structure and electrochemical activity. Journal of Energy Chemistry 64, 286-295 (2022). https://doi.org/10.1016/j.jechem.2021.04.060
[64] | Hong, K. I. et al. Biomass derived hard carbon used as a high performance anode material for sodium ion batteries. Journal of Materials Chemistry A. 2, 12733 (2014). https://doi.org/10.1039/C4TA02068E
[65] | Shen, Y., Sun, S., Yang, M. & Zhao, X. Typha-derived hard carbon for high-performance sodium ion storage. Journal of Alloys and Compounds 784, 1290-1296 (2019). https://doi.org/10.1016/j.jallcom.2019.01.021
[66] | Xu, Z. et al. Highly Stable Basswood Porous Carbon Anode Activated by Phosphoric Acid for a Sodium Ion Battery. Energy & Fuels 34, 11565-11573 (2020). https://doi.org/10.1021/acs.energyfuels.0c02286
[68] | Yu, C. et al. Old-loofah-derived hard carbon for long cyclicity anode in sodium ion battery. International Journal of Hydrogen Energy 43, 3253-3260 (2018). https://doi.org/10.1016/j.ijhydene.2017.12.151
[69] | Wang, X. K. et al. Hierarchical porous hard carbon enables integral solid electrolyte interphase as robust anode for sodium‐ion batteries. Rare Metals 39, 1053-1062 (2020). https://doi.org/10.1007/s12598-020-01469-3
[70] | Yan, Z., Yang, Q.-W., Wang, Q. & Ma, J. Nitrogen doped porous carbon as excellent dual anodes for Li- and Na-ion batteries. Chinese Chemical Letters 31, 583-588 (2020). https://doi.org/10.1016/j.cclet.2019.11.002
[71] | Darjazi, H. et al. Sustainable Anodes for Lithium- and Sodium-Ion Batteries Based on Coffee Ground-Derived Hard Carbon and Green Binders. Energies 13 (2020). https://doi.org/10.3390/en13236216
[72] | Zhu, Y., Chen, M., Li, Q., Yuan, C. & Wang, C. A porous biomass-derived anode for high-performance sodium-ion batteries. Carbon 129, 695-701 (2018). https://doi.org/10.1016/j.carbon.2017.12.103
[73] | Qin, D. & Chen, S. A sustainable synthesis of biomass carbon sheets as excellent performance sodium ion batteries anode. Journal of Solid State Electrochemistry 21, 1305-1312 (2017). https://doi.org/10.1007/s10008-016-3485-z
[74] | Kumaresan, T. K., Masilamani, S. A., Raman, K., Karazhanov, S. Z. & Subashchandrabose, R. High performance sodium-ion battery anode using biomass derived hard carbon with engineered defective sites. Electrochimica Acta 368 (2021). https://doi.org/10.1016/j.electacta.2020.137574
[75] | Ding, J. et al. Carbon Nanosheet Frameworks Derived from Peat Moss as High Performance Sodium Ion Battery Anodes. ACS Nano 7, 11004-11015 (2013). https://doi.org/10.1021/nn404640c
[76] | Lotfabad, E. M. et al. High-Density Sodium and Lithium Ion Battery Anodes from Banana Peels. ACS Nano 8, 7115-7129 (2014). https://doi.org/10.1021/nn502045y
[77] | Wang, P. et al. Fluorine-Doped Carbon Particles Derived from Lotus Petioles as High-Performance Anode Materials for Sodium-Ion Batteries. The Journal of Physical Chemistry C 119, 21336-21344 (2015). https://doi.org/10.1021/acs.jpcc.5b05443
[78] | Li, D. et al. Ion- and air-tailored micro-honeycomb structures for superior Na-ion storage in coir-derived hard carbon. New Journal of Chemistry 43, 10449-10457 (2019). https://doi.org/10.1039/c9nj01397k
[79] | Yu, K., Wang, X., Yang, H., Bai, Y. & Wu, C. Insight to defects regulation on sugarcane waste-derived hard carbon anode for sodium-ion batteries. Journal of Energy Chemistry 55, 499-508 (2021). https://doi.org/https://doi.org/10.1016/j.jechem.2020.07.025
[80] | Wang, H. et al. Biomass derived hierarchical porous carbons as high-performance anodes for sodium-ion batteries. Electrochimica Acta 188, 103-110 (2016). https://doi.org/https://doi.org/10.1016/j.electacta.2015.12.002
[81] | Cao, L. et al. Rape seed shuck derived-lamellar hard carbon as anodes for sodium-ion batteries. Journal of Alloys and Compounds 695, 632-637 (2017). https://doi.org/https://doi.org/10.1016/j.jallcom.2016.11.135
[82] | Li, W. et al. Controlled synthesis of macroscopic three-dimensional hollow reticulate hard carbon as long-life anode materials for Na-ion batteries. Journal of Alloys and Compounds 716, 210-219 (2017). https://doi.org/10.1016/j.jallcom.2017.05.062
[83] | Fu, H. et al. Network Carbon with Macropores from Apple Pomace for Stable and High Areal Capacity of Sodium Storage. ACS Sustainable Chemistry & Engineering 6, 14751-14758 (2018). https://doi.org/10.1021/acssuschemeng.8b03297
[84] | Li, R. et al. Controlling the Thickness of Disordered Turbostratic Nanodomains in Hard Carbon with Enhanced Sodium Storage Performance. Energy Technology 6, 1080-1087 (2018). https://doi.org/10.1002/ente.201700674
[85] | Xu, S.-D. et al. Curly hard carbon derived from pistachio shells as high-performance anode materials for sodium-ion batteries. Journal of Materials Science 53, 12334-12351 (2018). https://doi.org/10.1007/s10853-018-2472-4
[86] | Li, Q. et al. Revealing the sodium storage of surface CO structure in high performance Na-ion battery. Journal of Electroanalytical Chemistry 854 (2019). https://doi.org/10.1016/j.jelechem.2019.113554
[87] | Arie, A. A., Kristianto, H., Muljana, H. & Stievano, L. Rambutan peel based hard carbons as anode materials for sodium ion battery. Fullerenes, Nanotubes and Carbon Nanostructures 27, 953-960 (2019). https://doi.org/10.1080/1536383X.2019.1671372
[88] | Yang, L., Hu, M., Zhang, H., Yang, W. & Lv, R. Pore structure regulation of hard carbon: Towards fast and high-capacity sodium-ion storage. J Colloid Interface Sci 566, 257-264 (2020). https://doi.org/10.1016/j.jcis.2020.01.085
[89] | Zhu, Z. et al. Green energy application technology of litchi pericarp-derived carbon material with high performance. Journal of Cleaner Production 286 (2021). https://doi.org/10.1016/j.jclepro.2020.124960
[90] | Wang, C.-C. & Su, W.-L. Understanding acid pretreatment of lotus leaves to prepare hard carbons as anodes for sodium ion batteries. Surface and Coatings Technology 415 (2021). https://doi.org/10.1016/j.surfcoat.2021.127125
[91] | Wang, C., Sen, D., Aswal, V. K., Weiguang, L. & Balaya, P. Enhanced storage performance of a low-cost hard carbon derived from biomass. Carbon Trends 17 (2024). https://doi.org/10.1016/j.cartre.2024.100415
[92] | Tang, Y. et al. Electrochemical Behavior of the Biomass Hard Carbon Derived from Waste Corncob as a Sodium-Ion Battery Anode. Energy & Fuels 38, 7389-7398 (2024). https://doi.org/10.1021/acs.energyfuels.4c00564
[93] | Wei, H. et al. Invasive alien plant biomass-derived hard carbon anode for sodium-ion batteries. Chemosphere 343, 140220 (2023). https://doi.org/https://doi.org/10.1016/j.chemosphere.2023.140220
[94] | Li, Y. et al. Hydrothermally Assisted Conversion of Switchgrass into Hard Carbon as Anode Materials for Sodium-Ion Batteries. ACS Applied Materials & Interfaces 16, 28461-28472 (2024). https://doi.org/10.1021/acsami.4c02734
[95] | Gao, Y. et al. Tuning the microstructure of biomass-derived hard carbons by controlling the impurity removal process for enhanced Na ion storage performance. Diamond and Related Materials 148, 111388 (2024). https://doi.org/https://doi.org/10.1016/j.diamond.2024.111388
[96] | Veerasubramani, G. K. et al. Intrinsically Nitrogen-Enriched Biomass-Derived Hard Carbon with Enhanced Performance as a Sodium-Ion Battery Anode. Energy & Fuels 38, 7368-7378 (2024). https://doi.org/10.1021/acs.energyfuels.4c00069
[97] | Yan, B. et al. Biomass derived hard carbon materials for sodium ion battery anodes: Exploring the influence of carbon source on structure and sodium storage performance. Fuel 371, 132141 (2024). https://doi.org/https://doi.org/10.1016/j.fuel.2024.132141
[98] | Li, L. et al. Hierarchical porous hard carbon derived from rice husks for high-performance sodium ion storage. Colloids and Surfaces A: Physicochemical and Engineering Aspects 661, 130927 (2023). https://doi.org/https://doi.org/10.1016/j.colsurfa.2023.130927
[99] | Liu, J. et al. Facile synthesis of high quality hard carbon anode from Eucalyptus wood for sodium-ion batteries. Chemical Papers 76, 7465-7473 (2022). https://doi.org/10.1007/s11696-022-02397-5
[100] | Li, C. et al. Heteroatom-doped hierarchically porous carbons derived from cucumber stem as high-performance anodes for sodium-ion batteries. Journal of Materials Science 54, 5641-5657 (2019). https://doi.org/10.1007/s10853-018-03229-2
[101] | Pei, L. et al. Hard carbon derived from waste tea biomass as high-performance anode material for sodium-ion batteries. Ionics 26, 5535-5542 (2020). https://doi.org/10.1007/s11581-020-03723-1
[102] | Zhou, L. et al. Biomass-derived hard carbon material for high-capacity sodium-ion battery anode through structure regulation. Carbon 231, 119733 (2025). https://doi.org/https://doi.org/10.1016/j.carbon.2024.119733
[103] | Zhang, G. et al. Unraveling the Microcrystalline Carbon Evolution Mechanism of Biomass-Derived Hard Carbon for Sodium-Ion Batteries. Energy & Fuels 38, 8326-8336 (2024). https://doi.org/10.1021/acs.energyfuels.4c00823
[104] | Song, P. et al. Biomass-derived hard carbon microtubes with tunable apertures for high-performance sodium-ion batteries. Nano Research 16, 4874-4879 (2023). https://doi.org/10.1007/s12274-022-5154-0
[105] | Oktay, Z. M. et al. Investigation of electrochemical performance of Na-ion batteries by hard carbon anodes produced by biomass of Prunus armeniaca seeds. Journal of Materials Science: Materials in Electronics 34, 1543 (2023). https://doi.org/10.1007/s10854-023-10849-1
[106] | Chen, Y. et al. Sustainable and scalable fabrication of high-performance hard carbon anode for Na-ion battery. Journal of Power Sources 557, 232534 (2023). https://doi.org/https://doi.org/10.1016/j.jpowsour.2022.232534
[107] | Zhang, W., Huang, Z., Alshareef, H. N. & Qiu, X. Synthesis strategies and obstacles of lignocellulose-derived hard carbon anodes for sodium-ion batteries. Carbon Research 3, 28 (2024). https://doi.org/10.1007/s44246-024-00122-3
[108] | Antorán, D. et al. Waste Hemp Hurd as a Sustainable Precursor for Affordable and High-Rate Hard Carbon-Based Anodes in Sodium-Ion Batteries. Energy & Fuels 37, 9650-9661 (2023). https://doi.org/10.1021/acs.energyfuels.3c01040
[109] | Xu, J. et al. 3D connected porous structure hard carbon derived from paulownia xylem for high rate performance sodium ion battery anode. Journal of Energy Storage 81, 110306 (2024). https://doi.org/https://doi.org/10.1016/j.est.2023.110306
[110] | Wang, N. et al. Defect Sites-Rich Porous Carbon with Pseudocapacitive Behaviors as an Ultrafast and Long-Term Cycling Anode for Sodium-Ion Batteries. ACS Applied Materials & Interfaces 10, 9353-9361 (2018). https://doi.org/10.1021/acsami.7b17893
[111] | Nie, W. et al. Surface organic nitrogen-doping disordered biomass carbon materials with superior cycle stability in the sodium-ion batteries. Journal of Power Sources 522, 230994 (2022). https://doi.org/https://doi.org/10.1016/j.jpowsour.2022.230994
[112] | Qin, D. et al. A sustainable route from corn stalks to N, P-dual doping carbon sheets toward high performance sodium-ion batteries anode. Carbon 130, 664-671 (2018). https://doi.org/https://doi.org/10.1016/j.carbon.2018.01.007
[113] | Elizabeth, I., Singh, B. P., Trikha, S. & Gopukumar, S. Bio-derived hierarchically macro-meso-micro porous carbon anode for lithium/sodium ion batteries. Journal of Power Sources 329, 412-421 (2016). https://doi.org/https://doi.org/10.1016/j.jpowsour.2016.08.106
[114] | Liu, H. et al. Creative utilization of natural nanocomposites: nitrogen-rich mesoporous carbon for a high-performance sodium ion battery. Journal of Materials Chemistry A 5, 9572-9579 (2017). https://doi.org/10.1039/c7ta01891f
[115] | Ou, H. et al. From Natural Fibers to High-Performance Anodes: Sisal Hemp Derived Hard Carbon for Na-/K-Ion Batteries and Mechanism Exploration. Small Methods 9, 2400839 (2025). https://doi.org/https://doi.org/10.1002/smtd.202400839
[116] | Sun, Y., Shen, T., He, Z. & Wang, S. Crosslinking modification of starch improves the structural stability of hard carbon anodes for high-capacity sodium storage. Journal of Colloid and Interface Science 678, 1142-1150 (2025). https://doi.org/https://doi.org/10.1016/j.jcis.2024.09.191
[117] | Tang, Z. et al. Regulating Pseudo-Graphitic Domain and Closed Pores to Facilitate Plateau Sodium Storage Capacity and Kinetics for Hard Carbon. Small Methods 8, 2400509 (2024). https://doi.org/https://doi.org/10.1002/smtd.202400509
[118] | Huang, Z., Huang, J., Zhong, L., Zhang, W. & Qiu, X. Deconstruction Engineering of Lignocellulose Toward High-Plateau-Capacity Hard Carbon Anodes for Sodium-Ion Batteries. Small 20, 2405632 (2024). https://doi.org/https://doi.org/10.1002/smll.202405632
[119] | Gao, T., Zhou, Y., Jiang, Y., Xue, Z. & Ding, Y. Bamboo waste derived hard carbon as high performance anode for sodium-ion batteries. Diamond and Related Materials 150, 111737 (2024). https://doi.org/https://doi.org/10.1016/j.diamond.2024.111737
[120] | Yan, Y. et al. Pre‑carbonization for regulating sucrose-based hard carbon pore structure as high plateau capacity sodium-ion battery anode. Journal of Energy Storage 104, 114590 (2024). https://doi.org/https://doi.org/10.1016/j.est.2024.114590
[121] | Wang, L. et al. Construction of an Anode Material for Sodium-Ion Batteries with an Ultrastable Structure. Langmuir 40, 24644-24652 (2024). https://doi.org/10.1021/acs.langmuir.4c03504
[122] | Lu, B. et al. Self-doped porous sorghum husk-derived carbon as anode for high performance sodium-ion batteries at low temperatures. Journal of Energy Storage 102, 114056 (2024). https://doi.org/https://doi.org/10.1016/j.est.2024.114056
[123] | Liao, J. et al. Unraveling the effect of the microstructure of agricultural waste plants-derived hard carbons on the sodium storage performance. Fuel 376, 132664 (2024). https://doi.org/https://doi.org/10.1016/j.fuel.2024.132664
[124] | Xiang, J. et al. Ball-Milling-Assisted N/O Codoping for Enhanced Sodium Storage Performance of Coconut-Shell-Derived Hard Carbon Anodes in Sodium-Ion Batteries. Langmuir 40, 23853-23863 (2024). https://doi.org/10.1021/acs.langmuir.4c02868
[125] | Peng, J. et al. The induced formation and regulation of closed-pore structure for biomass hard carbon as anode in sodium-ion batteries. Journal of Energy Storage 101, 113864 (2024). https://doi.org/https://doi.org/10.1016/j.est.2024.113864
[126] | Lei, X. et al. Regulation of composition, microstructure, and pore structure of biomass-based hard carbon to boost the sodium storage performance. Journal of Energy Storage 101, 113792 (2024). https://doi.org/https://doi.org/10.1016/j.est.2024.113792
[127] | Shi, T., Yang, Y., Yu, M., Zhang, W. & Ning, X. N,S co-doped biomass hard carbon/ZnS composite as the anode material for high-rate sodium-ion batteries. Journal of Energy Storage 99, 113246 (2024). https://doi.org/https://doi.org/10.1016/j.est.2024.113246
[128] | Gao, Y., Xing, Y., Jiao, Y., Jiang, C. & Zou, Z. High performance spherical hard carbon anodes for Na-ion batteries derived from starch-rich longan kernel. Journal of Energy Storage 98, 113167 (2024). https://doi.org/https://doi.org/10.1016/j.est.2024.113167
[129] | Alvira, D. et al. Sustainable conversion of vine shoots and pig manure into high-performance anode materials for sodium-ion batteries. Journal of Power Sources 614, 235043 (2024). https://doi.org/https://doi.org/10.1016/j.jpowsour.2024.235043
[130] | Huang, J. et al. Sustainable Balsa wood-derived high-rate hard carbon anodes for sodium-ion hybrid capacitors. Journal of Power Sources 613, 234863 (2024). https://doi.org/https://doi.org/10.1016/j.jpowsour.2024.234863
[131] | Li, X. et al. Structural design of biomass-derived hard carbon anode materials for superior sodium storage via increasing crystalline cellulose and closing the open pores. Journal of Materials Chemistry A 12, 21176-21189 (2024). https://doi.org/10.1039/d4ta03284e
[133] | Zhang, Y. et al. Revealing the structural influence mechanism of intrinsic potassium/calcium elements on bio-waste-derived hard carbon for sodium-ion batteries. Chemical Communications 60, 13380-13383 (2024). https://doi.org/10.1039/d4cc03546a
[134] | Song, N.-J. et al. Modulating the Graphitic Domains and Pore Structure of Corncob-Derived Hard Carbons by Pyrolysis to Improve Sodium Storage. Molecules 28, 3595 (2023).
[135] | Lyu, T. et al. Natural mushroom spores derived hard carbon plates for robust and low-potential sodium ion storage. Electrochimica Acta 365, 137356 (2021). https://doi.org/https://doi.org/10.1016/j.electacta.2020.137356
[136] | Tang, Y. et al. Dual-stage carbonization strategy for synthesizing biomass derived hard carbon with enhanced sodium-ion storage performances. Journal of Industrial and Engineering Chemistry 148, 830-837 (2025). https://doi.org/https://doi.org/10.1016/j.jiec.2025.01.042
[137] | Song, N.-J. et al. Tailoring the pore structure of hard carbon for enhanced sodium-ion battery anodes. New Carbon Materials 40, 367-380 (2025). https://doi.org/https://doi.org/10.1016/S1872-5805(25)60967-X
[138] | Xu, Z. et al. The Role of Hydrothermal Carbonization in Sustainable Sodium-Ion Battery Anodes. Advanced Energy Materials 12, 2200208 (2022). https://doi.org/https://doi.org/10.1002/aenm.202200208
[139] | Tang, Z. et al. Revealing the closed pore formation of waste wood-derived hard carbon for advanced sodium-ion battery. Nature Communications 14, 6024 (2023). https://doi.org/10.1038/s41467-023-39637-5
[140] | Guo, Z. et al. Investigating the Superior Performance of Hard Carbon Anodes in Sodium-Ion Compared With Lithium- and Potassium-Ion Batteries. Advanced Materials 35, 2304091 (2023). https://doi.org/https://doi.org/10.1002/adma.202304091

## Capacity_Processed
Active material ratio | Carbon ratio | Binder ratio | GF | PE | PP | CMC | CMC+SBR | No binder | PAA | PANA | PVDF | SBR | Sodium alginate | NMP | No solvent | Water | NaClO4 | NaOTF | NaPF6 | NaTFSI | Salt concentration | Additive percentage | DEC_Fraction | DIGLYME_Fraction | DMC_Fraction | DME_Fraction | EC_Fraction | EMC_Fraction | MEC_Fraction | PC_Fraction | PPC_Fraction | Surface area | D-Spacing | IG/ID | La | Lc | PV | C | Current (A) | Capacity
80 | 10 | 10 | 1 | 0 | 0 | 0 | 0 | 0 | 0 | 0 | 0 | 0 | 1 | 0 | 1 | 0 | 0 | 0 | 1 | 0 | 1 | 0 | 0 | 1 | 0 | 0 | 0 | 0 | 0 | 0 | 0 | 8.13 | 0.399 | 0.531 | 3.45 | 0.58 | 0.175 | 93.98 | 0.05 | 95
70 | 20 | 10 | 1 | 0 | 0 | 0 | 0 | 0 | 0 | 0 | 1 | 0 | 0 | 1 | 0 | 0 | 1 | 0 | 0 | 0 | 1 | 5 | 0.5 | 0 | 0 | 0 | 0.5 | 0 | 0 | 0 | 0 | 55.06 | 0.347 | 1.09 | 7.32 | 2.15 | 1.63 | 91.6 | 0.05 | 532.9
70 | 20 | 10 | 1 | 0 | 0 | 0 | 0 | 0 | 0 | 0 | 1 | 0 | 0 | 1 | 0 | 0 | 0 | 0 | 1 | 0 | 1 | 0 | 0 | 1 | 0 | 0 | 0 | 0 | 0 | 0 | 0 | 15.95 | 0.377 | 0.595 | 5.65 | 4.02 | 0.15 | 93.72 | 0.05 | 445
70 | 20 | 10 | 1 | 0 | 0 | 0 | 0 | 0 | 0 | 0 | 1 | 0 | 0 | 1 | 0 | 0 | 0 | 0 | 1 | 0 | 1 | 0 | 0 | 1 | 0 | 0 | 0 | 0 | 0 | 0 | 0 | 634.06 | 0.38 | 0.562 | 4.17 | 1.39 | 0.197 | 83.51 | 0.05 | 485
70 | 20 | 10 | 1 | 0 | 0 | 0 | 0 | 0 | 0 | 0 | 1 | 0 | 0 | 1 | 0 | 0 | 0 | 0 | 1 | 0 | 1 | 0 | 0 | 1 | 0 | 0 | 0 | 0 | 0 | 0 | 0 | 757.63 | 0.388 | 0.51 | 3.82 | 1.07 | 0.125 | 93.49 | 0.05 | 480
80 | 10 | 10 | 1 | 0 | 0 | 0 | 0 | 0 | 0 | 0 | 1 | 0 | 0 | 1 | 0 | 0 | 1 | 0 | 0 | 0 | 1 | 0 | 0 | 0 | 0 | 0 | 0.5 | 0 | 0 | 0.5 | 0 | 100.4 | 0.375 | 1.005 | 1.29 | 1.01 | 0.045 | 90.33 | 0.02 | 474.7
80 | 10 | 10 | 1 | 0 | 0 | 0 | 0 | 0 | 0 | 0 | 1 | 0 | 0 | 1 | 0 | 0 | 1 | 0 | 0 | 0 | 1 | 0 | 0 | 0 | 0.5 | 0 | 0.5 | 0 | 0 | 0 | 0 | 508 | 0.363 | 0.93 | 4.637 | 12 | 0.71 | 80.7 | 0.03 | 466.1
80 | 10 | 10 | 0 | 1 | 0 | 0 | 0 | 0 | 0 | 0 | 1 | 0 | 0 | 1 | 0 | 0 | 1 | 0 | 0 | 0 | 1 | 5 | 0 | 0 | 0 | 0 | 0 | 0 | 0 | 1 | 0 | 1007 | 0.388 | 1.23 | 0.83 | 0.78 | 0.603 | 95.95 | 0.1 | 460
80 | 10 | 10 | 1 | 0 | 0 | 0 | 0 | 0 | 0 | 0 | 1 | 0 | 0 | 1 | 0 | 0 | 1 | 0 | 0 | 0 | 1 | 0 | 0.5 | 0 | 0 | 0 | 0.5 | 0 | 0 | 0 | 0 | 1988.9 | 0.369 | 0.952 | 1.85 | 0.69 | 1.63 | 94.11 | 0.05 | 458.6
80 | 10 | 10 | 1 | 0 | 0 | 0 | 0 | 0 | 0 | 0 | 1 | 0 | 0 | 1 | 0 | 0 | 1 | 0 | 0 | 0 | 1 | 0 | 0 | 0 | 0.5 | 0 | 0.5 | 0 | 0 | 0 | 0 | 131.8 | 0.399 | 0.498 | 9.57 | 0.883 | 0.078 | 94.1 | 0.03 | 131.65
80 | 10 | 10 | 1 | 0 | 0 | 0 | 0 | 0 | 0 | 0 | 1 | 0 | 0 | 1 | 0 | 0 | 1 | 0 | 0 | 0 | 1 | 0 | 0 | 0 | 0.5 | 0 | 0.5 | 0 | 0 | 0 | 0 | 539 | 0.371 | 0.85 | 3.3 | 1.326 | 0.56 | 75.3 | 0.03 | 453.7
90 | 0 | 10 | 1 | 0 | 0 | 0 | 0 | 0 | 0 | 0 | 0 | 0 | 1 | 0 | 1 | 0 | 1 | 0 | 0 | 0 | 1 | 0 | 0 | 0 | 0.5 | 0 | 0.5 | 0 | 0 | 0 | 0 | 34.4 | 0.385 | 1.08 | 1.31 | 11 | 0.24 | 90.2 | 0.03 | 429.3
70 | 20 | 10 | 1 | 0 | 0 | 0 | 0 | 0 | 0 | 0 | 1 | 0 | 0 | 1 | 0 | 0 | 0 | 0 | 1 | 0 | 1 | 0 | 0 | 1 | 0 | 0 | 0 | 0 | 0 | 0 | 0 | 13.3 | 0.373 | 0.562 | 4.15 | 1.08 | 0.118 | 93.53 | 0.05 | 442
80 | 10 | 10 | 1 | 0 | 0 | 0 | 0 | 0 | 0 | 0 | 1 | 0 | 0 | 1 | 0 | 0 | 0 | 1 | 0 | 0 | 1 | 0 | 0 | 1 | 0 | 0 | 0 | 0 | 0 | 0 | 0 | 459.29 | 0.382 | 0.56 | 34.41 | 1.36 | 0.004 | 96.4 | 0.025 | 437.1
80 | 10 | 10 | 0 | 1 | 0 | 0 | 0 | 0 | 0 | 0 | 1 | 0 | 0 | 1 | 0 | 0 | 1 | 0 | 0 | 0 | 1 | 0 | 0.5 | 0 | 0 | 0 | 0.5 | 0 | 0 | 0 | 0 | 2500 | 0.37 | 0.62 | 1.15 | 0.79 | 1.69 | 95.94 | 0.1 | 430
80 | 10 | 10 | 1 | 0 | 0 | 1 | 0 | 0 | 0 | 0 | 0 | 0 | 0 | 0 | 0 | 1 | 1 | 0 | 0 | 0 | 1 | 0 | 0 | 0 | 0 | 0 | 0.5 | 0 | 0 | 0.5 | 0 | 607 | 0.388 | 0.388 | 11.87 | 1.21 | 0.015 | 90.66 | 0.02 | 408
70 | 20 | 10 | 1 | 0 | 0 | 0 | 0 | 0 | 0 | 0 | 1 | 0 | 0 | 1 | 0 | 0 | 1 | 0 | 0 | 0 | 1 | 5 | 0.5 | 0 | 0 | 0 | 0.5 | 0 | 0 | 0 | 0 | 41.22 | 0.359 | 1.13 | 8.39 | 1.53 | 0.19 | 90.7 | 0.05 | 421
70 | 20 | 10 | 1 | 0 | 0 | 0 | 0 | 0 | 0 | 0 | 1 | 0 | 0 | 1 | 0 | 0 | 0 | 0 | 1 | 0 | 1 | 0 | 0 | 1 | 0 | 0 | 0 | 0 | 0 | 0 | 0 | 567.3 | 0.371 | 0.641 | 3.82 | 1.17 | 0.171 | 87.46 | 0.05 | 420
80 | 10 | 10 | 1 | 0 | 0 | 0 | 0 | 0 | 0 | 0 | 1 | 0 | 0 | 1 | 0 | 0 | 1 | 0 | 0 | 0 | 1 | 0 | 0 | 0 | 0 | 0 | 0.5 | 0 | 0 | 0.5 | 0 | 5.8 | 0.418 | 0.41 | 1.156 | 1.18 | 0.02 | 82.8 | 0.05 | 79
80 | 10 | 10 | 0 | 1 | 0 | 0 | 0 | 0 | 0 | 0 | 1 | 0 | 0 | 1 | 0 | 0 | 1 | 0 | 0 | 0 | 1 | 0 | 0.5 | 0 | 0 | 0 | 0.5 | 0 | 0 | 0 | 0 | 55.3 | 0.398 | 0.51 | 1.83 | 1.8 | 0.069 | 76.38 | 0.05 | 171.1
80 | 10 | 10 | 1 | 0 | 0 | 1 | 0 | 0 | 0 | 0 | 0 | 0 | 0 | 0 | 1 | 0 | 1 | 0 | 0 | 0 | 1 | 0 | 0 | 0 | 0.5 | 0 | 0.5 | 0 | 0 | 0 | 0 | 7.64 | 0.391 | 0.498 | 9.56 | 0.948 | 0.008 | 91.26 | 0.03 | 406.4
80 | 10 | 10 | 1 | 0 | 0 | 0 | 0 | 0 | 0 | 0 | 1 | 0 | 0 | 1 | 0 | 0 | 1 | 0 | 0 | 0 | 1 | 3 | 0 | 0 | 0 | 0 | 0.5 | 0 | 0 | 0.5 | 0 | 6.6 | 0.391 | 0.986 | 3.07 | 1.58 | 0.034 | 95.59 | 0.05 | 400
80 | 10 | 10 | 1 | 0 | 0 | 0 | 0 | 0 | 0 | 0 | 1 | 0 | 0 | 1 | 0 | 0 | 1 | 0 | 0 | 0 | 1 | 0 | 0.5 | 0 | 0 | 0 | 0.5 | 0 | 0 | 0 | 0 | 14.15 | 0.413 | 0.325 | 4.799 | 1.2 | 0.03 | 92.17 | 0.025 | 301
90 | 0 | 10 | 1 | 0 | 0 | 0 | 0 | 0 | 0 | 0 | 1 | 0 | 0 | 1 | 0 | 0 | 1 | 0 | 0 | 0 | 1 | 5 | 0.5 | 0 | 0 | 0 | 0.5 | 0 | 0 | 0 | 0 | 242 | 0.387 | 0.48 | 6.18 | 1.64 | 0.231 | 95.36 | 0.03 | 398
80 | 10 | 10 | 1 | 0 | 0 | 0 | 0 | 0 | 0 | 0 | 1 | 0 | 0 | 1 | 0 | 0 | 1 | 0 | 0 | 0 | 1 | 0 | 0 | 0 | 0.5 | 0 | 0.5 | 0 | 0 | 0 | 0 | 467 | 0.359 | 0.92 | 4.009 | 1.11 | 0.8 | 81.8 | 0.03 | 394.1
90 | 5 | 5 | 1 | 0 | 0 | 0 | 0 | 0 | 0 | 0 | 1 | 0 | 0 | 1 | 0 | 0 | 1 | 0 | 0 | 0 | 1 | 0 | 0.5 | 0 | 0 | 0 | 0.5 | 0 | 0 | 0 | 0 | 440 | 0.402 | 0.231 | 4.33 | 1.18 | 0.26 | 88.77 | 0.03 | 164.2
90 | 0 | 10 | 1 | 0 | 0 | 0 | 0 | 0 | 0 | 0 | 0 | 0 | 1 | 0 | 1 | 0 | 1 | 0 | 0 | 0 | 1 | 0 | 0 | 0 | 0.5 | 0 | 0.5 | 0 | 0 | 0 | 0 | 26.1 | 0.377 | 1.12 | 1.34 | 1.27 | 0.019 | 97 | 0.03 | 390
80 | 10 | 10 | 1 | 0 | 0 | 0 | 0 | 0 | 0 | 0 | 1 | 0 | 0 | 1 | 0 | 0 | 1 | 0 | 0 | 0 | 1 | 0 | 0 | 0 | 0.5 | 0 | 0.5 | 0 | 0 | 0 | 0 | 3.88 | 0.398 | 0.568 | 4.05 | 1.19 | 0.01 | 85.5 | 0.025 | 388
70 | 20 | 10 | 1 | 0 | 0 | 0 | 0 | 0 | 0 | 0 | 1 | 0 | 0 | 1 | 0 | 0 | 1 | 0 | 0 | 0 | 1 | 0.3 | 0 | 0 | 0 | 0 | 0.5 | 0 | 0 | 0.5 | 0 | 154 | 0.39 | 1.05 | 3.38 | 1.1 | 0.09 | 90.96 | 0.02 | 386
90 | 0 | 10 | 1 | 0 | 0 | 0 | 0 | 0 | 0 | 0 | 1 | 0 | 0 | 1 | 0 | 0 | 1 | 0 | 0 | 0 | 1 | 5 | 0.5 | 0 | 0 | 0 | 0.5 | 0 | 0 | 0 | 0 | 253.5 | 0.402 | 0.45 | 5.47 | 1.51 | 0.26 | 91.59 | 0.03 | 385
70 | 10 | 20 | 1 | 0 | 0 | 0 | 0 | 0 | 0 | 0 | 1 | 0 | 0 | 1 | 0 | 0 | 1 | 0 | 0 | 0 | 1 | 0 | 0 | 0 | 0.1 | 0 | 0 | 0 | 0 | 0 | 0 | 2.6 | 0.373 | 1.295 | 6.35 | 1.347 | 0.003 | 95.19 | 0.05 | 284
80 | 10 | 10 | 1 | 0 | 0 | 1 | 0 | 0 | 0 | 0 | 0 | 0 | 0 | 0 | 1 | 0 | 1 | 0 | 0 | 0 | 1 | 0 | 0 | 0 | 0.5 | 0 | 0.5 | 0 | 0 | 0 | 0 | 7.81 | 0.388 | 0.617 | 11.87 | 0.962 | 0.015 | 92.87 | 0.03 | 381.86
80 | 10 | 10 | 1 | 0 | 0 | 1 | 0 | 0 | 0 | 0 | 0 | 0 | 0 | 0 | 1 | 0 | 1 | 0 | 0 | 0 | 1 | 0 | 0 | 0 | 0.5 | 0 | 0.5 | 0 | 0 | 0 | 0 | 6.05 | 0.388 | 0.565 | 8.66 | 0.874 | 0.017 | 95.45 | 0.03 | 378
95 | 0 | 5 | 1 | 0 | 0 | 1 | 0 | 0 | 0 | 0 | 0 | 0 | 0 | 0 | 1 | 0 | 1 | 0 | 0 | 0 | 1 | 5 | 0.5 | 0 | 0 | 0 | 0.5 | 0 | 0 | 0 | 0 | 307.2 | 0.378 | 0.37 | 33.9 | 8.85 | 0.165 | 85.86 | 0.1 | 91.1
80 | 10 | 10 | 1 | 0 | 0 | 0 | 0 | 0 | 0 | 0 | 1 | 0 | 0 | 1 | 0 | 0 | 0 | 0 | 1 | 0 | 1 | 0 | 0 | 1 | 0 | 0 | 0 | 0 | 0 | 0 | 0 | 567.3 | 0.38 | 0.599 | 4.3 | 0.27 | 0.652 | 73.24 | 0.1 | 373
85 | 10 | 5 | 1 | 0 | 0 | 0 | 1 | 0 | 0 | 0 | 0 | 0 | 0 | 0 | 0 | 1 | 1 | 0 | 0 | 0 | 1 | 0 | 0.5 | 0 | 0 | 0 | 0.5 | 0 | 0 | 0 | 0 | 36.2 | 0.391 | 0.66 | 4.52 | 1.6 | 0.04 | 84.59 | 0.025 | 372
80 | 10 | 10 | 1 | 0 | 0 | 0 | 0 | 0 | 0 | 0 | 1 | 0 | 0 | 1 | 0 | 0 | 1 | 0 | 0 | 0 | 1 | 0 | 0.5 | 0 | 0 | 0 | 0.5 | 0 | 0 | 0 | 0 | 0.27 | 0.395 | 0.72 | 12 | 1.23 | 0.002 | 90.61 | 0.025 | 372
80 | 10 | 10 | 0 | 1 | 0 | 0 | 0 | 0 | 0 | 0 | 1 | 0 | 0 | 1 | 0 | 0 | 1 | 0 | 0 | 0 | 1 | 0 | 0.5 | 0 | 0 | 0 | 0.5 | 0 | 0 | 0 | 0 | 62.1 | 0.386 | 0.94 | 7.43 | 2.12 | 0.14 | 92.87 | 0.05 | 371
80 | 10 | 10 | 1 | 0 | 0 | 0 | 0 | 0 | 0 | 0 | 1 | 0 | 0 | 1 | 0 | 0 | 1 | 0 | 0 | 0 | 1 | 0 | 0.5 | 0 | 0 | 0 | 0.5 | 0 | 0 | 0 | 0 | 82.8 | 0.38 | 0.72 | 5.24 | 1.27 | 0.049 | 96.98 | 0.03 | 370
70 | 20 | 10 | 1 | 0 | 0 | 0 | 0 | 0 | 0 | 0 | 1 | 0 | 0 | 1 | 0 | 0 | 0 | 0 | 1 | 0 | 1 | 0 | 0 | 0 | 0.5 | 0 | 0.5 | 0 | 0 | 0 | 0 | 11.5 | 0.398 | 0.4 | 2 | 1.18 | 0.02 | 82.8 | 0.05 | 160
70 | 20 | 10 | 1 | 0 | 0 | 0 | 0 | 0 | 0 | 0 | 1 | 0 | 0 | 1 | 0 | 0 | 1 | 0 | 0 | 0 | 1 | 5 | 0 | 0 | 0 | 0 | 0 | 0 | 0 | 1 | 0 | 10.5 | 0.401 | 0.99 | 2.513 | 1.371 | 0.698 | 77.15 | 0.5 | 369
80 | 10 | 10 | 1 | 0 | 0 | 0 | 0 | 0 | 0 | 0 | 1 | 0 | 0 | 1 | 0 | 0 | 1 | 0 | 0 | 0 | 1 | 0 | 0 | 0 | 0 | 0 | 0.5 | 0 | 0 | 0.5 | 0 | 62.1 | 0.371 | 0.987 | 1.34 | 1.5 | 0.021 | 92.37 | 0.02 | 368.6
90 | 0 | 10 | 1 | 0 | 0 | 1 | 0 | 0 | 0 | 0 | 0 | 0 | 0 | 0 | 0 | 1 | 1 | 0 | 0 | 0 | 1 | 0 | 0.5 | 0 | 0 | 0 | 0.5 | 0 | 0 | 0 | 0 | 557 | 0.417 | 0.33 | 9.59 | 1.25 | 0.29 | 93.02 | 0.03 | 110
80 | 10 | 10 | 1 | 0 | 0 | 0 | 0 | 0 | 0 | 0 | 1 | 0 | 0 | 1 | 0 | 0 | 1 | 0 | 0 | 0 | 1 | 0 | 0.5 | 0 | 0 | 0 | 0.5 | 0 | 0 | 0 | 0 | 6.21 | 0.388 | 0.313 | 1.889 | 1.22 | 0.14 | 89.85 | 0.025 | 364
80 | 10 | 10 | 1 | 0 | 0 | 0 | 0 | 0 | 0 | 0 | 1 | 0 | 0 | 1 | 0 | 0 | 1 | 0 | 0 | 0 | 1 | 0 | 0.5 | 0 | 0 | 0 | 0.5 | 0 | 0 | 0 | 0 | 12.5 | 0.387 | 0.64 | 5.16 | 1.24 | 0.226 | 96.29 | 0.025 | 363
92 | 4 | 4 | 1 | 0 | 0 | 0 | 0 | 0 | 0 | 0 | 1 | 0 | 0 | 1 | 0 | 0 | 0 | 0 | 1 | 0 | 1 | 0 | 0 | 0 | 0.5 | 0 | 0.5 | 0 | 0 | 0 | 0 | 91 | 0.38 | 0.606 | 3.75 | 1.1 | 0.658 | 89.2 | 0.018 | 363
80 | 10 | 10 | 0 | 1 | 0 | 0 | 0 | 0 | 0 | 0 | 1 | 0 | 0 | 1 | 0 | 0 | 1 | 0 | 0 | 0 | 1 | 0 | 0.5 | 0 | 0 | 0 | 0.5 | 0 | 0 | 0 | 0 | 796.6 | 0.388 | 0.8 | 5.39 | 1.86 | 0.18 | 89.35 | 0.05 | 306
80 | 10 | 10 | 0 | 1 | 0 | 0 | 0 | 0 | 0 | 0 | 1 | 0 | 0 | 1 | 0 | 0 | 1 | 0 | 0 | 0 | 1 | 0 | 0.5 | 0 | 0 | 0 | 0.5 | 0 | 0 | 0 | 0 | 19.3 | 0.391 | 0.91 | 4.15 | 1.59 | 0.052 | 87.44 | 0.05 | 362
90 | 5 | 5 | 1 | 0 | 0 | 0 | 0 | 0 | 0 | 0 | 1 | 0 | 0 | 1 | 0 | 0 | 0 | 0 | 1 | 0 | 1 | 0 | 0 | 0 | 0.3333333 | 0 | 0.3333333 | 0.3333333 | 0 | 0 | 0 | 11.78 | 0.37 | 0.382 | 3.299 | 1.059 | 0.033 | 93.49 | 0.03 | 361.1
75 | 15 | 10 | 1 | 0 | 0 | 0 | 0 | 0 | 0 | 0 | 1 | 0 | 0 | 1 | 0 | 0 | 1 | 0 | 0 | 0 | 1 | 0 | 0.5 | 0 | 0 | 0 | 0.5 | 0 | 0 | 0 | 0 | 117.4 | 0.372 | 1.08 | 13.19 | 2.21 | 0.011 | 92.42 | 0.05 | 361
80 | 10 | 10 | 1 | 0 | 0 | 0 | 0 | 0 | 0 | 0 | 1 | 0 | 0 | 1 | 0 | 0 | 1 | 0 | 0 | 0 | 1 | 0 | 0.5 | 0 | 0 | 0 | 0.5 | 0 | 0 | 0 | 0 | 44.7 | 0.385 | 0.6 | 5.87 | 1.2 | 0.056 | 96.36 | 0.025 | 359
80 | 10 | 10 | 1 | 0 | 0 | 0 | 0 | 0 | 1 | 0 | 0 | 0 | 0 | 0 | 0 | 1 | 1 | 0 | 0 | 0 | 1 | 0 | 0 | 0 | 0 | 0 | 0.5 | 0 | 0 | 0.5 | 0 | 358.8 | 0.38 | 0.507 | 2.23 | 1.43 | 0.033 | 96.21 | 0.02 | 358.8
80 | 10 | 10 | 1 | 0 | 0 | 0 | 0 | 0 | 0 | 0 | 1 | 0 | 0 | 1 | 0 | 0 | 1 | 0 | 0 | 0 | 1 | 0 | 0.5 | 0 | 0 | 0 | 0.5 | 0 | 0 | 0 | 0 | 12.4 | 0.372 | 0.74 | 6.51 | 1.26 | 0.047 | 98.25 | 0.025 | 358
80 | 10 | 10 | 1 | 0 | 0 | 1 | 0 | 0 | 0 | 0 | 0 | 0 | 0 | 0 | 1 | 0 | 1 | 0 | 0 | 0 | 1 | 0 | 0 | 0 | 0.5 | 0 | 0.5 | 0 | 0 | 0 | 0 | 7.13 | 0.396 | 0.503 | 7.8 | 1.64 | 0.021 | 93.94 | 0.03 | 358
90 | 50 | 5 | 1 | 0 | 0 | 1 | 0 | 0 | 0 | 0 | 0 | 0 | 0 | 0 | 0 | 1 | 0 | 0 | 1 | 0 | 1 | 0 | 0 | 0 | 0.5 | 0 | 0.5 | 0 | 0 | 0 | 0 | 5.5 | 0.376 | 0.529 | 10.17 | 1.45 | 0.015 | 97.4 | 0.03 | 358
70 | 20 | 10 | 1 | 0 | 0 | 0 | 0 | 0 | 0 | 0 | 1 | 0 | 0 | 1 | 0 | 0 | 0 | 0 | 1 | 0 | 1 | 0 | 0 | 0 | 0.5 | 0 | 0.5 | 0 | 0 | 0 | 0 | 8.5 | 0.38 | 0.333 | 2.19 | 0.88 | 0.227 | 63.7 | 0.05 | 194
80 | 10 | 10 | 0 | 1 | 0 | 0 | 0 | 0 | 0 | 0 | 1 | 0 | 0 | 1 | 0 | 0 | 1 | 0 | 0 | 0 | 1 | 0 | 0.5 | 0 | 0 | 0 | 0.5 | 0 | 0 | 0 | 0 | 130.8 | 0.392 | 0.82 | 4.36 | 1.51 | 0.19 | 88.34 | 0.05 | 384
80 | 10 | 10 | 1 | 0 | 0 | 0 | 0 | 0 | 0 | 0 | 1 | 0 | 0 | 1 | 0 | 0 | 1 | 0 | 0 | 0 | 1 | 0 | 0.5 | 0 | 0 | 0 | 0.5 | 0 | 0 | 0 | 0 | 38.65 | 0.383 | 0.403 | 3.16 | 1.058 | 0.798 | 98.1 | 0.025 | 353.5
90 | 0 | 10 | 1 | 0 | 0 | 0 | 0 | 0 | 0 | 0 | 0 | 0 | 1 | 0 | 1 | 0 | 1 | 0 | 0 | 0 | 1 | 0 | 0 | 0 | 0.5 | 0 | 0.5 | 0 | 0 | 0 | 0 | 338.8 | 0.391 | 1 | 1.26 | 1.04 | 0.19 | 84.7 | 0.03 | 351.6
90 | 5 | 5 | 1 | 0 | 0 | 0 | 0 | 0 | 0 | 0 | 1 | 0 | 0 | 1 | 0 | 0 | 0 | 0 | 1 | 0 | 1 | 0 | 0 | 0 | 0.3333333 | 0 | 0.3333333 | 0.3333333 | 0 | 0 | 0 | 4.53 | 0.375 | 0.368 | 3.472 | 1.058 | 0.015 | 95.46 | 0.03 | 351.5
80 | 10 | 10 | 0 | 1 | 0 | 0 | 0 | 0 | 0 | 0 | 1 | 0 | 0 | 1 | 0 | 0 | 1 | 0 | 0 | 0 | 1 | 0 | 0.5 | 0 | 0 | 0 | 0.5 | 0 | 0 | 0 | 0 | 14.5 | 0.384 | 0.93 | 7.3 | 2.04 | 0.047 | 92.42 | 0.05 | 351
90 | 0 | 10 | 1 | 0 | 0 | 0 | 0 | 0 | 0 | 0 | 1 | 0 | 0 | 1 | 0 | 0 | 1 | 0 | 0 | 0 | 1 | 0 | 0.5 | 0 | 0 | 0 | 0.5 | 0 | 0 | 0 | 0 | 24.4 | 0.368 | 0.441 | 14.35 | 0.79 | 0.009 | 94.21 | 0.1 | 351
90 | 0 | 10 | 1 | 0 | 0 | 0 | 0 | 0 | 0 | 0 | 1 | 0 | 0 | 1 | 0 | 0 | 1 | 0 | 0 | 0 | 1 | 0 | 0.5 | 0 | 0 | 0 | 0.5 | 0 | 0 | 0 | 0 | 24.37 | 0.368 | 0.48 | 14.35 | 0.79 | 0.009 | 94.6 | 0.04 | 351
80 | 10 | 10 | 1 | 0 | 0 | 0 | 0 | 0 | 0 | 0 | 1 | 0 | 0 | 1 | 0 | 0 | 1 | 0 | 0 | 0 | 1 | 0 | 0.5 | 0 | 0 | 0 | 0.5 | 0 | 0 | 0 | 0 | 515 | 0.379 | 0.76 | 4.39 | 9.12 | 0.009 | 89.07 | 0.05 | 144
80 | 10 | 10 | 1 | 0 | 0 | 0 | 0 | 0 | 0 | 0 | 0 | 0 | 1 | 0 | 0 | 1 | 0 | 1 | 0 | 0 | 1 | 0 | 0 | 1 | 0 | 0 | 0 | 0 | 0 | 0 | 0 | 1386 | 0.408 | 1.23 | 15.4 | 0.91 | 0.123 | 91.2 | 0.1 | 350
80 | 10 | 10 | 1 | 0 | 0 | 0 | 0 | 0 | 0 | 0 | 1 | 0 | 0 | 1 | 0 | 0 | 1 | 0 | 0 | 0 | 1 | 0 | 0.5 | 0 | 0 | 0 | 0.5 | 0 | 0 | 0 | 0 | 435 | 0.371 | 0.53 | 3.6 | 1.51 | 1.69 | 85 | 0.05 | 349
90 | 0 | 10 | 1 | 0 | 0 | 1 | 0 | 0 | 0 | 0 | 0 | 0 | 0 | 0 | 0 | 1 | 1 | 0 | 0 | 0 | 1 | 0 | 0.5 | 0 | 0 | 0 | 0.5 | 0 | 0 | 0 | 0 | 4 | 0.375 | 0.6 | 11.97 | 1.91 | 0.01 | 94.64 | 0.03 | 346
80 | 10 | 10 | 1 | 0 | 0 | 0 | 0 | 0 | 0 | 0 | 1 | 0 | 0 | 1 | 0 | 0 | 1 | 0 | 0 | 0 | 1 | 0 | 0 | 0 | 0.5 | 0 | 0.5 | 0 | 0 | 0 | 0 | 28.65 | 0.367 | 0.905 | 3.333 | 1.26 | 0.006 | 94.18 | 0.03 | 345.2
80 | 10 | 10 | 1 | 0 | 0 | 0 | 0 | 0 | 0 | 0 | 1 | 0 | 0 | 1 | 0 | 0 | 1 | 0 | 0 | 0 | 1 | 0 | 0 | 0 | 0.5 | 0 | 0.5 | 0 | 0 | 0 | 0 | 57.79 | 0.368 | 0.91 | 2.917 | 0.874 | 0.005 | 87.26 | 0.3 | 187.9
75 | 12.5 | 12.5 | 1 | 0 | 0 | 1 | 0 | 0 | 0 | 0 | 0 | 0 | 0 | 0 | 1 | 0 | 1 | 0 | 0 | 0 | 1 | 0 | 0 | 0 | 0.5 | 0 | 0.5 | 0 | 0 | 0 | 0 | 1.63 | 0.441 | 0.989 | 2.42 | 0.948 | 0.004 | 91.01 | 0.02 | 212.8
80 | 10 | 10 | 1 | 0 | 0 | 0 | 0 | 0 | 0 | 0 | 1 | 0 | 0 | 1 | 0 | 0 | 1 | 0 | 0 | 0 | 1 | 2 | 0.5 | 0 | 0 | 0 | 0.5 | 0 | 0 | 0 | 0 | 28 | 0.383 | 0.61 | 11.72 | 1.59 | 0.035 | 95.86 | 0.05 | 400
90 | 5 | 5 | 1 | 0 | 0 | 0 | 0 | 0 | 0 | 0 | 0 | 0 | 1 | 0 | 1 | 0 | 0 | 0 | 1 | 0 | 1 | 0 | 0 | 0 | 0 | 1 | 0 | 0 | 0 | 0 | 0 | 1.66 | 0.391 | 0.515 | 3.04 | 1.63 | 0.006 | 92.98 | 0.03 | 342.4
80 | 10 | 10 | 1 | 0 | 0 | 1 | 0 | 0 | 0 | 0 | 0 | 0 | 0 | 0 | 1 | 0 | 0 | 0 | 1 | 0 | 1 | 0 | 0 | 0 | 0.5 | 0 | 0.5 | 0 | 0 | 0 | 0 | 380 | 0.399 | 0.56 | 5.68 | 1.57 | 0.46 | 82.8 | 0.02 | 187.8
80 | 10 | 10 | 1 | 0 | 0 | 0 | 0 | 0 | 0 | 0 | 1 | 0 | 0 | 1 | 0 | 0 | 0 | 0 | 1 | 0 | 1 | 5 | 0.5 | 0 | 0 | 0 | 0 | 0 | 0 | 0 | 0 | 17.96 | 0.381 | 0.658 | 3.81 | 1.01 | 0.127 | 89.96 | 0.03 | 210
90 | 5 | 5 | 1 | 0 | 0 | 0 | 0 | 0 | 0 | 0 | 1 | 0 | 0 | 1 | 0 | 0 | 0 | 0 | 1 | 0 | 1 | 0 | 0 | 0 | 0.3333333 | 0 | 0.3333333 | 0.3333333 | 0 | 0 | 0 | 10.66 | 0.37 | 0.389 | 3.652 | 0.959 | 0.031 | 94.51 | 0.03 | 340.8
80 | 10 | 10 | 1 | 0 | 0 | 0 | 0 | 0 | 0 | 0 | 1 | 0 | 0 | 1 | 0 | 0 | 1 | 0 | 0 | 0 | 1 | 0 | 0 | 0 | 0.5 | 0 | 0.5 | 0 | 0 | 0 | 0 | 531 | 0.366 | 0.94 | 4.03 | 1.1 | 1.61 | 78.1 | 0.03 | 493.8
95 | 0 | 5 | 1 | 0 | 0 | 1 | 0 | 0 | 0 | 0 | 0 | 0 | 0 | 0 | 1 | 0 | 1 | 0 | 0 | 0 | 1 | 0 | 0.5 | 0 | 0 | 0 | 0.5 | 0 | 0 | 0 | 0 | 1.5 | 0.377 | 0.541 | 8.54 | 1.72 | 0.005 | 93.93 | 0.03 | 356
97 | 0 | 3 | 1 | 0 | 0 | 0 | 0 | 0 | 0 | 1 | 0 | 0 | 0 | 0 | 0 | 1 | 0 | 0 | 1 | 0 | 1 | 0 | 0.5 | 0 | 0 | 0 | 0 | 0 | 0 | 0 | 0 | 6 | 0.37 | 0.549 | 34 | 10 | 0.091 | 96.4 | 0.025 | 315
80 | 10 | 10 | 0 | 0 | 1 | 0 | 0 | 0 | 0 | 0 | 1 | 0 | 0 | 1 | 0 | 0 | 1 | 0 | 0 | 0 | 1 | 0 | 0.5 | 0 | 0 | 0 | 0.5 | 0 | 0 | 0 | 0 | 394 | 0.35 | 0.83 | 1.75 | 1.8 | 0.292 | 73.97 | 0.02 | 147.8
95 | 10 | 5 | 1 | 0 | 0 | 1 | 0 | 0 | 0 | 0 | 0 | 0 | 0 | 0 | 0 | 1 | 0 | 0 | 1 | 0 | 1 | 0 | 0 | 0 | 0.5 | 0 | 0.5 | 0 | 0 | 0 | 0 | 5.8 | 0.41 | 0.613 | 1.55 | 1.9 | 0.043 | 97.7 | 0.03 | 285
80 | 10 | 10 | 0 | 1 | 0 | 0 | 0 | 0 | 0 | 0 | 1 | 0 | 0 | 1 | 0 | 0 | 1 | 0 | 0 | 0 | 1 | 0 | 0.5 | 0 | 0 | 0 | 0.5 | 0 | 0 | 0 | 0 | 852 | 0.37 | 0.257 | 1.15 | 0.733 | 0.652 | 85.87 | 0.1 | 337
100 | 0 | 0 | 1 | 0 | 0 | 0 | 0 | 1 | 0 | 0 | 0 | 0 | 0 | 0 | 1 | 0 | 0 | 0 | 1 | 0 | 1 | 0 | 0.5 | 0 | 0 | 0 | 0.5 | 0 | 0 | 0 | 0 | 6.54 | 0.394 | 0.441 | 8.45 | 1.077 | 0.002 | 95.81 | 0.02 | 336.8
80 | 10 | 10 | 1 | 0 | 0 | 1 | 0 | 0 | 0 | 0 | 0 | 0 | 0 | 0 | 1 | 0 | 1 | 0 | 0 | 0 | 1 | 0 | 0 | 0 | 0.5 | 0 | 0.5 | 0 | 0 | 0 | 0 | 9.63 | 0.38 | 0.658 | 12.65 | 0.894 | 0.014 | 94.5 | 0.03 | 225.94
70 | 20 | 10 | 1 | 0 | 0 | 0 | 0 | 0 | 0 | 0 | 0 | 0 | 1 | 0 | 1 | 0 | 0 | 0 | 1 | 0 | 1 | 0 | 0 | 0 | 0 | 1 | 0 | 0 | 0 | 0 | 0 | 27 | 0.385 | 0.51 | 4.46 | 0.78 | 0.208 | 95.8 | 0.02 | 336
90 | 0 | 10 | 1 | 0 | 0 | 0 | 0 | 0 | 0 | 0 | 1 | 0 | 0 | 1 | 0 | 0 | 1 | 0 | 0 | 0 | 1 | 0 | 0.5 | 0 | 0 | 0 | 0.5 | 0 | 0 | 0 | 0 | 25.81 | 0.369 | 0.787 | 15.95 | 0.76 | 0.01 | 85.87 | 0.04 | 220
70 | 20 | 10 | 1 | 0 | 0 | 0 | 0 | 0 | 0 | 0 | 1 | 0 | 0 | 1 | 0 | 0 | 0 | 0 | 1 | 0 | 1 | 0 | 0 | 1 | 0 | 0 | 0 | 0 | 0 | 0 | 0 | 212 | 0.385 | 0.51 | 3.82 | 0.84 | 0.006 | 95.3 | 0.02 | 336
90 | 0 | 10 | 1 | 0 | 0 | 1 | 0 | 0 | 0 | 0 | 0 | 0 | 0 | 0 | 0 | 1 | 1 | 0 | 0 | 0 | 1 | 0 | 0.5 | 0 | 0 | 0 | 0.5 | 0 | 0 | 0 | 0 | 40 | 0.381 | 0.53 | 11.48 | 1.85 | 0.03 | 94.43 | 0.03 | 370
80 | 10 | 10 | 1 | 0 | 0 | 1 | 0 | 0 | 0 | 0 | 0 | 0 | 0 | 0 | 1 | 0 | 0 | 0 | 1 | 0 | 1 | 0 | 0 | 1 | 0 | 0 | 0 | 0 | 0 | 0 | 0 | 8.13 | 0.401 | 0.552 | 10.62 | 0.43 | 0.012 | 93.87 | 0.03 | 335
85 | 10 | 5 | 1 | 0 | 0 | 0 | 1 | 0 | 0 | 0 | 0 | 0 | 0 | 0 | 0 | 1 | 1 | 0 | 0 | 0 | 1 | 0 | 0.5 | 0 | 0 | 0 | 0.5 | 0 | 0 | 0 | 0 | 7.39 | 0.37 | 0.61 | 3.5 | 1.7 | 0.082 | 98.34 | 0.025 | 334.5
70 | 20 | 10 | 1 | 0 | 0 | 0 | 0 | 0 | 0 | 0 | 1 | 0 | 0 | 1 | 0 | 0 | 0 | 0 | 1 | 0 | 1 | 0 | 0 | 0 | 0.3333333 | 0 | 0.3333333 | 0 | 0.3333333 | 0 | 0 | 47 | 0.372 | 0.571 | 2.43 | 10.29 | 0.033 | 92.5 | 0.05 | 334.3
70 | 20 | 10 | 1 | 0 | 0 | 0 | 0 | 0 | 0 | 0 | 1 | 0 | 0 | 1 | 0 | 0 | 0 | 0 | 1 | 0 | 1 | 0 | 0 | 0 | 0.5 | 0 | 0.5 | 0 | 0 | 0 | 0 | 35 | 0.387 | 0.5 | 2.25 | 1.83 | 0.378 | 80 | 0.05 | 205
90 | 0 | 10 | 1 | 0 | 0 | 0 | 0 | 0 | 0 | 1 | 0 | 0 | 0 | 0 | 0 | 1 | 0 | 0 | 1 | 0 | 1 | 0 | 0.5 | 0 | 0 | 0 | 0.5 | 0 | 0 | 0 | 0 | 23 | 0.393 | 0.565 | 8.42 | 1.14 | 0.019 | 90.61 | 0.025 | 333
80 | 10 | 10 | 1 | 0 | 0 | 0 | 0 | 0 | 0 | 0 | 1 | 0 | 0 | 1 | 0 | 0 | 1 | 0 | 0 | 0 | 1 | 0 | 0.5 | 0 | 0 | 0 | 0.5 | 0 | 0 | 0 | 0 | 13.4 | 0.382 | 0.69 | 6.19 | 1.22 | 0.002 | 97.43 | 0.025 | 333
80 | 10 | 10 | 1 | 0 | 0 | 0 | 0 | 0 | 0 | 0 | 0 | 0 | 1 | 0 | 1 | 0 | 0 | 0 | 1 | 0 | 1 | 0 | 0 | 1 | 0 | 0 | 0.5 | 0 | 0 | 0 | 0 | 14.27 | 0.382 | 0.617 | 4.546 | 1.326 | 0.048 | 77.65 | 0.03 | 252.5
95 | 10 | 5 | 1 | 0 | 0 | 1 | 0 | 0 | 0 | 0 | 0 | 0 | 0 | 0 | 0 | 1 | 0 | 0 | 1 | 0 | 1 | 0 | 0 | 0 | 0.5 | 0 | 0.5 | 0 | 0 | 0 | 0 | 5.8 | 0.378 | 0.585 | 1.48 | 1.41 | 0.133 | 95.2 | 0.03 | 332
70 | 15 | 15 | 1 | 0 | 0 | 0 | 0 | 0 | 0 | 0 | 1 | 0 | 0 | 1 | 0 | 0 | 1 | 0 | 0 | 0 | 1 | 0 | 0 | 0 | 0 | 0 | 0.5 | 0 | 0 | 0.5 | 0 | 297 | 0.362 | 0.95 | 3.5 | 1.074 | 0.09 | 99.36 | 0.1 | 332
92 | 4 | 4 | 1 | 0 | 0 | 0 | 0 | 0 | 0 | 0 | 1 | 0 | 0 | 1 | 0 | 0 | 0 | 0 | 1 | 0 | 1 | 0 | 0 | 0 | 0.5 | 0 | 0.5 | 0 | 0 | 0 | 0 | 3 | 0.37 | 0.481 | 4.4 | 1.2 | 0.08 | 94.51 | 0.018 | 330
95 | 0 | 5 | 1 | 0 | 0 | 0 | 0 | 0 | 0 | 0 | 0 | 0 | 1 | 0 | 1 | 0 | 0 | 0 | 1 | 0 | 1 | 0 | 0 | 1 | 0 | 0 | 0 | 0 | 0 | 0 | 0 | 20.33 | 0.395 | 0.531 | 10.45 | 1.346 | 0.105 | 93.81 | 0.03 | 330
80 | 10 | 10 | 1 | 0 | 0 | 1 | 0 | 0 | 0 | 0 | 0 | 0 | 0 | 0 | 1 | 0 | 0 | 0 | 1 | 0 | 1 | 0 | 0 | 1 | 0 | 0 | 0.5 | 0 | 0 | 0 | 0 | 0.23 | 0.384 | 1.04 | 6.19 | 1.31 | 1.09 | 84.1 | 0.02 | 330
80 | 10 | 10 | 1 | 0 | 0 | 0 | 0 | 0 | 0 | 0 | 1 | 0 | 0 | 1 | 0 | 0 | 0 | 0 | 1 | 0 | 1 | 0 | 0.5 | 0 | 0 | 0 | 0.5 | 0 | 0 | 0 | 0 | 16.5 | 0.394 | 0.455 | 1.63 | 0.63 | 0.012 | 93.8 | 0.02 | 330
80 | 10 | 10 | 1 | 0 | 0 | 0 | 0 | 0 | 1 | 0 | 0 | 0 | 0 | 0 | 0 | 1 | 1 | 0 | 0 | 0 | 1 | 0 | 0 | 0 | 0 | 0 | 0.5 | 0 | 0 | 0.5 | 0 | 8.9 | 0.367 | 0.666 | 2.93 | 1.64 | 0.12 | 99.74 | 0.02 | 330
80 | 10 | 10 | 1 | 0 | 0 | 0 | 0 | 0 | 0 | 0 | 1 | 0 | 0 | 1 | 0 | 0 | 0 | 0 | 1 | 0 | 1 | 0 | 0.5 | 0 | 0 | 0 | 0.5 | 0 | 0 | 0 | 0 | 20.6 | 0.395 | 0.493 | 1.55 | 0.57 | 0.014 | 92.91 | 0.02 | 374
70 | 20 | 10 | 1 | 0 | 0 | 0 | 0 | 0 | 0 | 0 | 1 | 0 | 0 | 1 | 0 | 0 | 0 | 0 | 1 | 0 | 1 | 0 | 0 | 0 | 0.3333333 | 0 | 0.3333333 | 0 | 0.3333333 | 0 | 0 | 64.5 | 0.378 | 0.606 | 2.19 | 0.48 | 0.078 | 91.7 | 0.05 | 329.3
80 | 10 | 10 | 1 | 0 | 0 | 0 | 0 | 0 | 0 | 0 | 1 | 0 | 0 | 1 | 0 | 0 | 0 | 0 | 1 | 0 | 1 | 0 | 0 | 0 | 0 | 1 | 0 | 0 | 0 | 0 | 0 | 13.285 | 0.375 | 0.621 | 3.076 | 1.074 | 0.029 | 97.93 | 0.02 | 329.1
80 | 10 | 10 | 1 | 0 | 0 | 0 | 0 | 0 | 0 | 0 | 1 | 0 | 0 | 1 | 0 | 0 | 1 | 0 | 0 | 0 | 1 | 5 | 0.5 | 0 | 0 | 0 | 0.5 | 0 | 0 | 0 | 0 | 253.5 | 0.383 | 0.592 | 1.76 | 0.8 | 0.05 | 87.05 | 0.05 | 338
80 | 10 | 10 | 1 | 0 | 0 | 0 | 0 | 0 | 0 | 0 | 1 | 0 | 0 | 1 | 0 | 0 | 1 | 0 | 0 | 0 | 1 | 0 | 0 | 0 | 0 | 0 | 0.5 | 0 | 0 | 0.5 | 0 | 57.8 | 0.368 | 0.9 | 4.13 | 1.46 | 0.455 | 87.26 | 0.1 | 328.8
80 | 10 | 10 | 1 | 0 | 0 | 0 | 0 | 0 | 0 | 0 | 1 | 0 | 0 | 1 | 0 | 0 | 0 | 0 | 1 | 0 | 1 | 0 | 0 | 0 | 0 | 1 | 0 | 0 | 0 | 0 | 0 | 10.78 | 0.382 | 0.588 | 3.02 | 0.1 | 0.02 | 92.3 | 0.03 | 328.4
95 | 10 | 5 | 1 | 0 | 0 | 1 | 0 | 0 | 0 | 0 | 0 | 0 | 0 | 0 | 0 | 1 | 0 | 0 | 1 | 0 | 1 | 0 | 0 | 0 | 0.5 | 0 | 0 | 0 | 0 | 0 | 0 | 28.3 | 0.374 | 0.95 | 4.04 | 1.28 | 0.016 | 89.35 | 0.03 | 328
80 | 10 | 10 | 1 | 0 | 0 | 1 | 0 | 0 | 0 | 0 | 0 | 0 | 0 | 0 | 1 | 0 | 0 | 0 | 1 | 0 | 1 | 0 | 0 | 1 | 0 | 0 | 0.5 | 0 | 0 | 0 | 0 | 33 | 0.397 | 0.78 | 2.12 | 1.56 | 0.059 | 82.44 | 0.05 | 328
80 | 10 | 10 | 1 | 0 | 0 | 0 | 0 | 0 | 0 | 0 | 1 | 0 | 0 | 1 | 0 | 0 | 1 | 0 | 0 | 0 | 1 | 0 | 0.5 | 0 | 0 | 0 | 0.5 | 0 | 0 | 0 | 0 | 23.1 | 0.377 | 0.556 | 10.99 | 0.97 | 0.045 | 91.22 | 0.03 | 327
80 | 10 | 10 | 1 | 0 | 0 | 0 | 0 | 0 | 0 | 0 | 1 | 0 | 0 | 1 | 0 | 0 | 1 | 0 | 0 | 0 | 1 | 0 | 0.5 | 0 | 0 | 0 | 0.5 | 0 | 0 | 0 | 0 | 0.23 | 0.384 | 0.75 | 12.5 | 1.31 | 0.002 | 94.34 | 0.025 | 327
75 | 10 | 15 | 1 | 0 | 0 | 0 | 0 | 0 | 0 | 0 | 1 | 0 | 0 | 1 | 0 | 0 | 1 | 0 | 0 | 0 | 1 | 5 | 0 | 0 | 0 | 0 | 0 | 0 | 0 | 1 | 0 | 11.3 | 0.403 | 0.78 | 0.79 | 1.59 | 0.068 | 92.6 | 0.05 | 326.7
90 | 50 | 5 | 1 | 0 | 0 | 1 | 0 | 0 | 0 | 0 | 0 | 0 | 0 | 0 | 0 | 1 | 0 | 0 | 1 | 0 | 1 | 0 | 0 | 0 | 0.5 | 0 | 0.5 | 0 | 0 | 0 | 0 | 8.57 | 0.392 | 0.45 | 8.66 | 1.36 | 0.011 | 96.6 | 0.03 | 326
70 | 20 | 10 | 1 | 0 | 0 | 0 | 0 | 0 | 0 | 0 | 1 | 0 | 0 | 1 | 0 | 0 | 0 | 0 | 1 | 0 | 1 | 0 | 0 | 0 | 0.3333333 | 0 | 0.3333333 | 0 | 0.3333333 | 0 | 0 | 33 | 0.376 | 0.588 | 2.25 | 10.35 | 0.8 | 91.8 | 0.05 | 325
95 | 0 | 5 | 1 | 0 | 0 | 0 | 0 | 0 | 0 | 0 | 0 | 0 | 1 | 0 | 0 | 1 | 0 | 0 | 1 | 0 | 0.8 | 0 | 0 | 0 | 0.5 | 0 | 0 | 0 | 0 | 0 | 0 | 11.7 | 0.388 | 0.588 | 4.3 | 0.93 | 0.105 | 93.07 | 0.05 | 325
80 | 10 | 10 | 1 | 0 | 0 | 0 | 0 | 0 | 0 | 0 | 1 | 0 | 0 | 1 | 0 | 0 | 1 | 0 | 0 | 0 | 1 | 0 | 0.5 | 0 | 0 | 0 | 0.5 | 0 | 0 | 0 | 0 | 706.1 | 0.376 | 0.39 | 0.38 | 1.238 | 1.28 | 75.2 | 0.05 | 325
90 | 0 | 10 | 1 | 0 | 0 | 0 | 0 | 0 | 0 | 1 | 0 | 0 | 0 | 0 | 0 | 1 | 0 | 0 | 1 | 0 | 1 | 0 | 0.5 | 0 | 0 | 0 | 0 | 0 | 0 | 0 | 0 | 16.37 | 0.384 | 0.658 | 4.58 | 0.82 | 0.07 | 94.58 | 0.05 | 325
80 | 10 | 10 | 1 | 0 | 0 | 0 | 0 | 0 | 0 | 0 | 1 | 0 | 0 | 1 | 0 | 0 | 0 | 0 | 1 | 0 | 1 | 0 | 0 | 0 | 0 | 1 | 0 | 0 | 0 | 0 | 0 | 3.59 | 0.395 | 0.513 | 3.076 | 1.54 | 0.011 | 86.1 | 0.05 | 338
90 | 0 | 10 | 1 | 0 | 0 | 0 | 0 | 0 | 0 | 0 | 0 | 0 | 1 | 0 | 1 | 0 | 1 | 0 | 0 | 0 | 1 | 0 | 0 | 0 | 0.5 | 0 | 0.5 | 0 | 0 | 0 | 0 | 28 | 0.378 | 1.12 | 1.34 | 1.954 | 0.016 | 93.2 | 0.03 | 324
80 | 10 | 10 | 1 | 0 | 0 | 0 | 0 | 0 | 0 | 0 | 1 | 0 | 0 | 1 | 0 | 0 | 1 | 0 | 0 | 0 | 1 | 0 | 0.5 | 0 | 0 | 0 | 0.5 | 0 | 0 | 0 | 0 | 9.8 | 0.379 | 0.476 | 0.4 | 0.8 | 0.067 | 83.1 | 0.05 | 324
95 | 0 | 5 | 1 | 0 | 0 | 0 | 0 | 0 | 0 | 0 | 0 | 0 | 1 | 0 | 0 | 1 | 0 | 0 | 1 | 0 | 0.8 | 0 | 0 | 0 | 0.5 | 0 | 0.5 | 0 | 0 | 0 | 0 | 14 | 0.402 | 0.526 | 3.44 | 1.66 | 0.44 | 86.9 | 0.03 | 323.8
80 | 10 | 10 | 1 | 0 | 0 | 0 | 0 | 0 | 0 | 0 | 1 | 0 | 0 | 1 | 0 | 0 | 1 | 0 | 0 | 0 | 1 | 0 | 0.5 | 0 | 0 | 0 | 0.5 | 0 | 0 | 0 | 0 | 4.692 | 0.374 | 0.48 | 12.6 | 1.16 | 0.044 | 91.22 | 0.05 | 323.21
85 | 10 | 5 | 1 | 0 | 0 | 0 | 1 | 0 | 0 | 0 | 0 | 0 | 0 | 0 | 0 | 1 | 1 | 0 | 0 | 0 | 1 | 0 | 0 | 0 | 0.5 | 0 | 0.5 | 0 | 0 | 0 | 0 | 129.9 | 0.391 | 0.326 | 3.883 | 1.34 | 0.188 | 90.56 | 0.025 | 323
80 | 10 | 10 | 1 | 0 | 0 | 0 | 0 | 0 | 0 | 0 | 1 | 0 | 0 | 1 | 0 | 0 | 1 | 0 | 0 | 0 | 1 | 0 | 0.5 | 0 | 0 | 0 | 0.5 | 0 | 0 | 0 | 0 | 20.61 | 0.37 | 0.488 | 5.6 | 1.35 | 0.052 | 92.65 | 0.025 | 323
90 | 0 | 10 | 1 | 0 | 0 | 0 | 0 | 0 | 0 | 0 | 1 | 0 | 0 | 1 | 0 | 0 | 1 | 0 | 0 | 0 | 1 | 5 | 0.5 | 0 | 0 | 0 | 0.5 | 0 | 0 | 0 | 0 | 16 | 0.335 | 0.109 | 16.89 | 9.12 | 0.08 | 89.07 | 0.03 | 125
85 | 10 | 5 | 1 | 0 | 0 | 0 | 1 | 0 | 0 | 0 | 0 | 0 | 0 | 0 | 0 | 1 | 1 | 0 | 0 | 0 | 1 | 0 | 0.5 | 0 | 0 | 0 | 0.5 | 0 | 0 | 0 | 0 | 42.68 | 0.39 | 0.29 | 3.16 | 1.53 | 0.18 | 94.09 | 0.025 | 320
70 | 10 | 20 | 1 | 0 | 0 | 0 | 0 | 0 | 0 | 0 | 1 | 0 | 0 | 1 | 0 | 0 | 1 | 0 | 0 | 0 | 1 | 0 | 0.5 | 0 | 0 | 0 | 0.5 | 0 | 0 | 0 | 0 | 992.6 | 0.365 | 0.66 | 2.38 | 0.723 | 0.77 | 86.51 | 0.1 | 320
80 | 10 | 10 | 0 | 1 | 0 | 0 | 0 | 0 | 0 | 0 | 1 | 0 | 0 | 1 | 0 | 0 | 1 | 0 | 0 | 0 | 1 | 5 | 0 | 0 | 0 | 0 | 0 | 0 | 0 | 1 | 0 | 845 | 0.395 | 1.05 | 0.87 | 1.83 | 0.548 | 83.42 | 0.1 | 320
90 | 5 | 5 | 1 | 0 | 0 | 0 | 0 | 0 | 0 | 0 | 0 | 0 | 1 | 0 | 1 | 0 | 0 | 0 | 1 | 0 | 1 | 0 | 0 | 0 | 0 | 1 | 0 | 0 | 0 | 0 | 0 | 48.17 | 0.388 | 0.535 | 3.1 | 1.75 | 0.027 | 93.29 | 0.03 | 319.5
80 | 10 | 10 | 1 | 0 | 0 | 0 | 0 | 0 | 0 | 0 | 1 | 0 | 0 | 1 | 0 | 0 | 1 | 0 | 0 | 0 | 1 | 2 | 0.5 | 0 | 0 | 0 | 0.5 | 0 | 0 | 0 | 0 | 20.74 | 0.374 | 0.63 | 12.11 | 1.68 | 0.027 | 96.03 | 0.05 | 319
80 | 10 | 10 | 1 | 0 | 0 | 0 | 0 | 0 | 0 | 0 | 0 | 1 | 0 | 0 | 1 | 0 | 0 | 0 | 0 | 1 | 1 | 0 | 0 | 0 | 0.5 | 0 | 0.5 | 0 | 0 | 0 | 0 | 103.4 | 0.385 | 0.244 | 3.333 | 0.932 | 0.067 | 97.1 | 0.03 | 318.9
85 | 10 | 5 | 1 | 0 | 0 | 0 | 0 | 0 | 0 | 0 | 1 | 0 | 0 | 1 | 0 | 0 | 0 | 0 | 1 | 0 | 1 | 2 | 0 | 0 | 0.5 | 0 | 0.5 | 0 | 0 | 0 | 0 | 62.3 | 0.373 | 0.347 | 5.16 | 12 | 0.056 | 86.5 | 0.02 | 231
80 | 10 | 10 | 1 | 0 | 0 | 0 | 0 | 0 | 0 | 0 | 1 | 0 | 0 | 1 | 0 | 0 | 1 | 0 | 0 | 0 | 1 | 5 | 0.5 | 0 | 0 | 0 | 0.5 | 0 | 0 | 0 | 0 | 20.74 | 0.353 | 0.54 | 2.38 | 1.13 | 0.027 | 95.36 | 0.1 | 111
80 | 10 | 10 | 1 | 0 | 0 | 0 | 0 | 0 | 0 | 0 | 1 | 0 | 0 | 1 | 0 | 0 | 1 | 0 | 0 | 0 | 1 | 0 | 0 | 0 | 0 | 0 | 0.5 | 0 | 0 | 0.5 | 0 | 137.07 | 0.363 | 0.404 | 6.77 | 1.072 | 0.064 | 63.7 | 0.03 | 317
80 | 10 | 10 | 1 | 0 | 0 | 0 | 0 | 0 | 0 | 0 | 1 | 0 | 0 | 1 | 0 | 0 | 1 | 0 | 0 | 0 | 1 | 0 | 0.5 | 0 | 0 | 0 | 0.5 | 0 | 0 | 0 | 0 | 9.68 | 0.369 | 0.357 | 16.89 | 0.959 | 0.292 | 95.04 | 0.025 | 315.2
80 | 10 | 10 | 1 | 0 | 0 | 0 | 0 | 0 | 0 | 0 | 0 | 1 | 0 | 0 | 1 | 0 | 0 | 0 | 0 | 1 | 1 | 0 | 0 | 0 | 0.5 | 0 | 0.5 | 0 | 0 | 0 | 0 | 11.11 | 0.385 | 0.179 | 4.243 | 0.968 | 0.016 | 95.6 | 0.03 | 315.1
80 | 10 | 10 | 1 | 0 | 0 | 0 | 0 | 0 | 0 | 0 | 0 | 0 | 1 | 0 | 1 | 0 | 0 | 0 | 1 | 0 | 1 | 0 | 0 | 1 | 0 | 0 | 0.5 | 0 | 0 | 0 | 0 | 38 | 0.41 | 1.18 | 4.03 | 1.62 | 0.46 | 93.6 | 0.03 | 315
70 | 20 | 10 | 1 | 0 | 0 | 0 | 0 | 0 | 0 | 0 | 1 | 0 | 0 | 1 | 0 | 0 | 0 | 0 | 1 | 0 | 1 | 0 | 0 | 1 | 0 | 0 | 0 | 0 | 0 | 0 | 0 | 77 | 0.376 | 0.595 | 5.65 | 0.82 | 0.042 | 93.8 | 0.02 | 224
80 | 10 | 10 | 1 | 0 | 0 | 0 | 0 | 0 | 0 | 0 | 1 | 0 | 0 | 1 | 0 | 0 | 1 | 0 | 0 | 0 | 1 | 0 | 0.5 | 0 | 0 | 0 | 0.5 | 0 | 0 | 0 | 0 | 111.58 | 0.383 | 0.98 | 5.02 | 1.03 | 0.088 | 87.11 | 0.05 | 315
80 | 10 | 10 | 1 | 0 | 0 | 0 | 0 | 0 | 0 | 0 | 1 | 0 | 0 | 1 | 0 | 0 | 1 | 0 | 0 | 0 | 1 | 0 | 0.5 | 0 | 0 | 0 | 0.5 | 0 | 0 | 0 | 0 | 2.68 | 0.403 | 0.66 | 11 | 1.16 | 0.037 | 89.03 | 0.025 | 315
80 | 10 | 10 | 1 | 0 | 0 | 0 | 0 | 0 | 0 | 0 | 1 | 0 | 0 | 1 | 0 | 0 | 1 | 0 | 0 | 0 | 1 | 0 | 0 | 0 | 0 | 0 | 0.5 | 0 | 0 | 0.5 | 0 | 1272 | 0.367 | 0.383 | 9.57 | 1.54 | 0.208 | 78.1 | 0.05 | 314.5
90 | 5 | 5 | 1 | 0 | 0 | 0 | 0 | 0 | 0 | 0 | 1 | 0 | 0 | 1 | 0 | 0 | 1 | 0 | 0 | 0 | 1 | 0 | 0.5 | 0 | 0 | 0 | 0 | 0 | 0 | 0 | 0 | 10 | 0.368 | 0.568 | 0.33 | 0.1 | 1.09 | 90.2 | 0.05 | 314
80 | 10 | 10 | 1 | 0 | 0 | 0 | 0 | 0 | 0 | 0 | 1 | 0 | 0 | 1 | 0 | 0 | 1 | 0 | 0 | 0 | 1 | 5 | 0 | 0 | 0 | 0 | 0 | 0 | 0 | 1 | 0 | 103.83 | 0.401 | 1.15 | 3.44 | 1.11 | 0.887 | 77.15 | 0.05 | 313.8
80 | 10 | 10 | 1 | 0 | 0 | 0 | 0 | 0 | 0 | 0 | 0 | 0 | 1 | 0 | 1 | 0 | 0 | 0 | 1 | 0 | 1 | 0 | 0 | 1 | 0 | 0 | 0 | 0 | 0 | 0 | 0 | 18.6 | 0.368 | 0.975 | 4.2 | 1.48 | 0.01 | 89.18 | 0.03 | 313.7
90 | 2.5 | 7.5 | 1 | 0 | 0 | 0 | 0 | 0 | 0 | 0 | 1 | 0 | 0 | 1 | 0 | 0 | 0 | 1 | 0 | 0 | 1 | 0 | 0 | 1 | 0 | 0 | 0 | 0 | 0 | 0 | 0 | 19.96 | 0.346 | 0.578 | 29.6 | 0.9 | 0.118 | 98.13 | 0.1 | 313.4
70 | 20 | 10 | 1 | 0 | 0 | 0 | 0 | 0 | 0 | 0 | 1 | 0 | 0 | 1 | 0 | 0 | 0 | 0 | 1 | 0 | 1 | 0 | 0 | 0 | 0.3333333 | 0 | 0.3333333 | 0 | 0.3333333 | 0 | 0 | 47 | 0.375 | 0.606 | 2.03 | 6.88 | 0.61 | 86.7 | 0.05 | 313.3
90 | 5 | 5 | 1 | 0 | 0 | 0 | 0 | 0 | 0 | 0 | 1 | 0 | 0 | 1 | 0 | 0 | 1 | 0 | 0 | 0 | 1 | 0 | 0.5 | 0 | 0 | 0 | 0.5 | 0 | 0 | 0 | 0 | 81 | 0.385 | 0.324 | 6.22 | 1.58 | 0.06 | 93.2 | 0.03 | 313
80 | 10 | 10 | 1 | 0 | 0 | 0 | 0 | 0 | 0 | 0 | 1 | 0 | 0 | 1 | 0 | 0 | 1 | 0 | 0 | 0 | 1 | 0 | 0.5 | 0 | 0 | 0 | 0.5 | 0 | 0 | 0 | 0 | 2.6 | 0.379 | 0.559 | 0.38 | 0.66 | 0.022 | 88.8 | 0.05 | 313
85 | 10 | 5 | 1 | 0 | 0 | 0 | 1 | 0 | 0 | 0 | 0 | 0 | 0 | 0 | 0 | 1 | 1 | 0 | 0 | 0 | 1 | 0 | 0.5 | 0 | 0 | 0 | 0.5 | 0 | 0 | 0 | 0 | 23.87 | 0.375 | 0.72 | 6.18 | 1.88 | 0.02 | 93.35 | 0.025 | 343.1
75 | 10 | 15 | 1 | 0 | 0 | 0 | 0 | 0 | 0 | 0 | 1 | 0 | 0 | 1 | 0 | 0 | 1 | 0 | 0 | 0 | 1 | 5 | 0 | 0 | 0 | 0 | 0 | 0 | 0 | 1 | 0 | 11.91 | 0.383 | 0.82 | 10.76 | 1.68 | 0.119 | 91.08 | 0.05 | 312.1
90 | 0 | 10 | 1 | 0 | 0 | 0 | 0 | 0 | 0 | 1 | 0 | 0 | 0 | 0 | 0 | 1 | 0 | 0 | 1 | 0 | 1 | 0 | 0.5 | 0 | 0 | 0 | 0.5 | 0 | 0 | 0 | 0 | 24 | 0.385 | 0.568 | 8.73 | 1.09 | 0.018 | 94.34 | 0.025 | 312
75 | 10 | 15 | 1 | 0 | 0 | 0 | 0 | 0 | 0 | 0 | 1 | 0 | 0 | 1 | 0 | 0 | 1 | 0 | 0 | 0 | 1 | 5 | 0 | 0 | 0 | 0 | 0 | 0 | 0 | 1 | 0 | 12.76 | 0.381 | 0.75 | 11.72 | 1.2 | 0.77 | 93.61 | 0.05 | 311.9
80 | 10 | 10 | 1 | 0 | 0 | 0 | 0 | 0 | 0 | 0 | 1 | 0 | 0 | 1 | 0 | 0 | 1 | 0 | 0 | 0 | 1 | 0 | 0.5 | 0 | 0 | 0 | 0.5 | 0 | 0 | 0 | 0 | 12.89 | 0.376 | 0.635 | 5.152 | 1.388 | 0.042 | 89.81 | 0.03 | 311.3
80 | 10 | 10 | 1 | 0 | 0 | 0 | 0 | 0 | 1 | 0 | 0 | 0 | 0 | 0 | 0 | 1 | 1 | 0 | 0 | 0 | 1 | 0 | 0 | 0 | 0 | 0 | 0.5 | 0 | 0 | 0.5 | 0 | 101.5 | 0.372 | 0.584 | 2.57 | 1.55 | 0.064 | 87.26 | 0.02 | 311.1
80 | 10 | 10 | 1 | 0 | 0 | 1 | 0 | 0 | 0 | 0 | 0 | 0 | 0 | 0 | 0 | 1 | 1 | 0 | 0 | 0 | 1 | 5 | 0 | 0 | 0 | 0 | 0 | 0 | 0 | 1 | 0 | 1.9 | 0.44 | 1.02 | 19.92 | 1.13 | 0.22 | 85.8 | 0.02 | 200.2
80 | 10 | 10 | 0 | 0 | 1 | 0 | 0 | 0 | 0 | 0 | 1 | 0 | 0 | 1 | 0 | 0 | 0 | 0 | 1 | 0 | 1 | 1.5 | 0 | 0 | 0.5 | 0 | 0.5 | 0 | 0 | 0 | 0 | 3 | 0.379 | 0.827 | 14.46 | 12 | 0.004 | 78.7 | 0.03 | 218
90 | 0 | 10 | 1 | 0 | 0 | 1 | 0 | 0 | 0 | 0 | 0 | 0 | 0 | 0 | 0 | 1 | 1 | 0 | 0 | 0 | 1 | 0 | 0.5 | 0 | 0 | 0 | 0.5 | 0 | 0 | 0 | 0 | 75 | 0.391 | 0.46 | 11.31 | 1.72 | 0.05 | 89.85 | 0.03 | 310.8
90 | 5 | 5 | 1 | 0 | 0 | 0 | 0 | 0 | 0 | 0 | 1 | 0 | 0 | 1 | 0 | 0 | 1 | 0 | 0 | 0 | 1 | 0 | 0.5 | 0 | 0 | 0 | 0.5 | 0 | 0 | 0 | 0 | 36.7 | 0.37 | 0.441 | 8.46 | 1.7 | 0.05 | 86.03 | 0.03 | 310
80 | 10 | 10 | 0 | 0 | 1 | 0 | 0 | 0 | 0 | 0 | 1 | 0 | 0 | 1 | 0 | 0 | 0 | 0 | 1 | 0 | 1 | 1.5 | 0 | 0 | 0.5 | 0 | 0.5 | 0 | 0 | 0 | 0 | 147.2 | 0.381 | 0.549 | 1.63 | 0.75 | 0.072 | 86.03 | 0.05 | 310
90 | 0 | 10 | 1 | 0 | 0 | 0 | 0 | 0 | 0 | 1 | 0 | 0 | 0 | 0 | 0 | 1 | 0 | 0 | 1 | 0 | 1 | 0 | 0.5 | 0 | 0 | 0 | 0.5 | 0 | 0 | 0 | 0 | 312.6 | 0.405 | 0.4 | 4.39 | 1.28 | 0.114 | 93.54 | 0.03 | 310
80 | 10 | 10 | 1 | 0 | 0 | 0 | 0 | 0 | 0 | 0 | 1 | 0 | 0 | 1 | 0 | 0 | 1 | 0 | 0 | 0 | 1 | 0 | 0 | 0 | 0.5 | 0 | 0.5 | 0 | 0 | 0 | 0 | 25 | 0.393 | 0.94 | 12.52 | 1.7 | 0.017 | 88.5 | 0.05 | 310
70 | 20 | 10 | 0 | 0 | 1 | 0 | 0 | 0 | 0 | 0 | 1 | 0 | 0 | 1 | 0 | 0 | 1 | 0 | 0 | 0 | 1 | 0 | 0 | 0 | 0 | 0 | 0.5 | 0 | 0 | 0.5 | 0 | 1899 | 0.386 | 0.93 | 1.08 | 0.67 | 0.103 | 75.3 | 0.1 | 310
80 | 10 | 10 | 1 | 0 | 0 | 0 | 0 | 0 | 0 | 0 | 1 | 0 | 0 | 1 | 0 | 0 | 1 | 0 | 0 | 0 | 1 | 0 | 0.5 | 0 | 0 | 0 | 0.5 | 0 | 0 | 0 | 0 | 147.16 | 0.387 | 0.549 | 1.63 | 0.75 | 0.072 | 86.03 | 0.05 | 310
80 | 10 | 10 | 1 | 0 | 0 | 0 | 0 | 0 | 0 | 0 | 1 | 0 | 0 | 1 | 0 | 0 | 1 | 0 | 0 | 0 | 1 | 0 | 0.5 | 0 | 0 | 0 | 0.5 | 0 | 0 | 0 | 0 | 27.4 | 0.384 | 0.639 | 3.678 | 1.236 | 0.06 | 73.12 | 0.05 | 309
80 | 10 | 10 | 1 | 0 | 0 | 0 | 0 | 0 | 0 | 0 | 1 | 0 | 0 | 1 | 0 | 0 | 1 | 0 | 0 | 0 | 1 | 0 | 0.5 | 0 | 0 | 0 | 0.5 | 0 | 0 | 0 | 0 | 335.47 | 0.408 | 0.446 | 2.347 | 0.67 | 0.231 | 98.8 | 0.025 | 308.5
95 | 0 | 5 | 1 | 0 | 0 | 0 | 0 | 0 | 0 | 0 | 0 | 0 | 1 | 0 | 1 | 0 | 0 | 0 | 1 | 0 | 1 | 0 | 0 | 1 | 0 | 0 | 0 | 0 | 0 | 0 | 0 | 11.7 | 0.379 | 0.606 | 8.45 | 1.09 | 0.036 | 95.3 | 0.03 | 308.4
80 | 10 | 10 | 1 | 0 | 0 | 0 | 0 | 0 | 0 | 0 | 0 | 0 | 1 | 0 | 1 | 0 | 0 | 0 | 1 | 0 | 1 | 0 | 0 | 1 | 0 | 0 | 0 | 0 | 0 | 0 | 0 | 14.9 | 0.382 | 0.606 | 3.62 | 0.84 | 0.097 | 93.29 | 0.05 | 308
80 | 10 | 10 | 1 | 0 | 0 | 0 | 0 | 0 | 0 | 0 | 1 | 0 | 0 | 1 | 0 | 0 | 1 | 0 | 0 | 0 | 1 | 0 | 0.5 | 0 | 0 | 0 | 0.5 | 0 | 0 | 0 | 0 | 3.4 | 0.364 | 0.578 | 0.336 | 0.73 | 0.015 | 84.18 | 0.05 | 308
70 | 20 | 10 | 1 | 0 | 0 | 0 | 0 | 0 | 0 | 0 | 1 | 0 | 0 | 1 | 0 | 0 | 0 | 0 | 1 | 0 | 1 | 0 | 0 | 0 | 0.3333333 | 0 | 0.3333333 | 0 | 0.3333333 | 0 | 0 | 35.9 | 0.365 | 0.671 | 2.57 | 0.868 | 0.069 | 93.1 | 0.05 | 307.2
90 | 0 | 10 | 1 | 0 | 0 | 0 | 0 | 0 | 0 | 0 | 0 | 0 | 1 | 0 | 1 | 0 | 1 | 0 | 0 | 0 | 1 | 0 | 0 | 0 | 0.5 | 0 | 0.5 | 0 | 0 | 0 | 0 | 22.6 | 0.357 | 0.719 | 1.49 | 0.883 | 0.014 | 95.7 | 0.03 | 307
70 | 20 | 10 | 1 | 0 | 0 | 0 | 0 | 0 | 0 | 0 | 0 | 0 | 1 | 0 | 1 | 0 | 0 | 0 | 1 | 0 | 1 | 0 | 0 | 0 | 0 | 1 | 0 | 0 | 0 | 0 | 0 | 47 | 0.397 | 0.595 | 4.2 | 0.8 | 0.038 | 93.8 | 0.02 | 307
80 | 10 | 10 | 1 | 0 | 0 | 0 | 0 | 0 | 0 | 0 | 1 | 0 | 0 | 1 | 0 | 0 | 1 | 0 | 0 | 0 | 1 | 0 | 0.5 | 0 | 0 | 0 | 0.5 | 0 | 0 | 0 | 0 | 25.5 | 0.392 | 0.53 | 12 | 1.23 | 0.01 | 91.08 | 0.03 | 307
92 | 4 | 4 | 1 | 0 | 0 | 0 | 0 | 0 | 0 | 0 | 1 | 0 | 0 | 1 | 0 | 0 | 0 | 0 | 1 | 0 | 1 | 0 | 0 | 0 | 0.5 | 0 | 0.5 | 0 | 0 | 0 | 0 | 10 | 0.38 | 0.565 | 4.4 | 1.1 | 0 | 96.1 | 0.018 | 367
80 | 10 | 10 | 1 | 0 | 0 | 0 | 0 | 0 | 0 | 0 | 1 | 0 | 0 | 1 | 0 | 0 | 0 | 0 | 1 | 0 | 1 | 0 | 0 | 1 | 0 | 0 | 0 | 0 | 0 | 1 | 0 | 751.6 | 0.391 | 0.408 | 4.17 | 0.58 | 0.233 | 95.3 | 0.05 | 256
80 | 10 | 10 | 1 | 0 | 0 | 0 | 0 | 0 | 0 | 0 | 0 | 0 | 1 | 0 | 1 | 0 | 0 | 0 | 1 | 0 | 1 | 0 | 0 | 1 | 0 | 0 | 0 | 0 | 0 | 0 | 0 | 5.12 | 0.372 | 0.69 | 4.48 | 0.81 | 0.043 | 95.64 | 0.05 | 305
80 | 10 | 10 | 1 | 0 | 0 | 1 | 0 | 0 | 0 | 0 | 0 | 0 | 0 | 0 | 1 | 0 | 1 | 0 | 0 | 0 | 1 | 0 | 0 | 0 | 0.5 | 0 | 0.5 | 0 | 0 | 0 | 0 | 7.25 | 0.396 | 0.417 | 8.01 | 0.969 | 0.008 | 90.33 | 0.03 | 304.9
90 | 10 | 10 | 1 | 0 | 0 | 0 | 1 | 0 | 0 | 0 | 0 | 0 | 0 | 0 | 0 | 1 | 0 | 0 | 1 | 0 | 1 | 0 | 0 | 0 | 0 | 0 | 0 | 0 | 0 | 1 | 0 | 33.1 | 0.375 | 1.08 | 2.94 | 1.61 | 0.066 | 97.68 | 0.03 | 250
80 | 10 | 10 | 1 | 0 | 0 | 0 | 0 | 0 | 0 | 0 | 1 | 0 | 0 | 1 | 0 | 0 | 1 | 0 | 0 | 0 | 1 | 0 | 0.5 | 0 | 0 | 0 | 0.5 | 0 | 0 | 0 | 0 | 2.4 | 0.361 | 0.857 | 14.4 | 1.43 | 0.01 | 96.03 | 0.025 | 303
90 | 5 | 5 | 1 | 0 | 0 | 0 | 0 | 0 | 0 | 0 | 1 | 0 | 0 | 1 | 0 | 0 | 0 | 0 | 1 | 0 | 1 | 0 | 0 | 0 | 0.5 | 0 | 0.5 | 0 | 0 | 0 | 0 | 2.51 | 0.389 | 0.595 | 12.65 | 1.13 | 0.004 | 77.65 | 0.03 | 302
80 | 10 | 10 | 1 | 0 | 0 | 0 | 0 | 0 | 0 | 0 | 1 | 0 | 0 | 1 | 0 | 0 | 1 | 0 | 0 | 0 | 1 | 0 | 0.5 | 0 | 0 | 0 | 0.3333333 | 0 | 0.3333333 | 0 | 0 | 56.8 | 0.375 | 0.599 | 2.05 | 9.31 | 0.71 | 93.1 | 0.05 | 302
95 | 0 | 5 | 1 | 0 | 0 | 1 | 0 | 0 | 0 | 0 | 0 | 0 | 0 | 0 | 0 | 1 | 1 | 0 | 0 | 0 | 1 | 0 | 0 | 0 | 0.5 | 0 | 0.5 | 0 | 0 | 0 | 0 | 10.06 | 0.39 | 0.613 | 23.56 | 1.9 | 0.29 | 94.5 | 0.03 | 223
90 | 0 | 10 | 1 | 0 | 0 | 0 | 0 | 0 | 0 | 0 | 1 | 0 | 0 | 1 | 0 | 0 | 0 | 0 | 1 | 0 | 1 | 0 | 0 | 1 | 0 | 0 | 0 | 0 | 0 | 0 | 0 | 6 | 0.364 | 1.22 | 2.917 | 1.58 | 0.105 | 86.59 | 0.1 | 302
95 | 0 | 5 | 1 | 0 | 0 | 1 | 0 | 0 | 0 | 0 | 0 | 0 | 0 | 0 | 1 | 0 | 1 | 0 | 0 | 0 | 1 | 0 | 0.5 | 0 | 0 | 0 | 0.5 | 0 | 0 | 0 | 0 | 4.93 | 0.361 | 0.613 | 15.4 | 1.24 | 0.013 | 94.8 | 0.03 | 317
80 | 10 | 10 | 1 | 0 | 0 | 0 | 0 | 0 | 0 | 0 | 1 | 0 | 0 | 1 | 0 | 0 | 1 | 0 | 0 | 0 | 1 | 0 | 0.5 | 0 | 0 | 0 | 0.5 | 0 | 0 | 0 | 0 | 14.51 | 0.337 | 0.305 | 4.015 | 1.388 | 0.77 | 89.05 | 0.025 | 301
90 | 0 | 10 | 1 | 0 | 0 | 1 | 0 | 0 | 0 | 0 | 0 | 0 | 0 | 0 | 0 | 1 | 1 | 0 | 0 | 0 | 1 | 0 | 0.5 | 0 | 0 | 0 | 0.5 | 0 | 0 | 0 | 0 | 239 | 0.402 | 0.37 | 11.14 | 1.64 | 0.13 | 94.8 | 0.03 | 301
70 | 20 | 10 | 1 | 0 | 0 | 0 | 0 | 0 | 0 | 0 | 1 | 0 | 0 | 1 | 0 | 0 | 0 | 0 | 1 | 0 | 1 | 0 | 0 | 0 | 0.5 | 0 | 0.5 | 0 | 0 | 0 | 0 | 6 | 0.379 | 0.667 | 2.03 | 1.36 | 0.01 | 85.4 | 0.05 | 215
97 | 0 | 3 | 1 | 0 | 0 | 0 | 0 | 0 | 0 | 1 | 0 | 0 | 0 | 0 | 0 | 1 | 0 | 0 | 1 | 0 | 1 | 0 | 0.5 | 0 | 0 | 0 | 0.5 | 0 | 0 | 0 | 0 | 33.3 | 0.376 | 0.633 | 9.24 | 10.72 | 0.658 | 85.86 | 0.025 | 300
90 | 0 | 10 | 1 | 0 | 0 | 0 | 0 | 0 | 0 | 1 | 0 | 0 | 0 | 0 | 0 | 1 | 0 | 0 | 1 | 0 | 1 | 0 | 0.5 | 0 | 0 | 0 | 0.5 | 0 | 0 | 0 | 0 | 270 | 0.39 | 0.562 | 8.29 | 0.961 | 0.15 | 96.36 | 0.025 | 300
80 | 10 | 10 | 1 | 0 | 0 | 0 | 0 | 0 | 0 | 0 | 1 | 0 | 0 | 1 | 0 | 0 | 1 | 0 | 0 | 0 | 1 | 0 | 0 | 0 | 0.5 | 0 | 0.5 | 0 | 0 | 0.5 | 0 | 38.8 | 0.369 | 0.624 | 2.75 | 1.61 | 0.15 | 90.96 | 0.02 | 300
80 | 10 | 10 | 1 | 0 | 0 | 0 | 0 | 0 | 0 | 0 | 1 | 0 | 0 | 1 | 0 | 0 | 0 | 0 | 1 | 0 | 1 | 5 | 0.5 | 0 | 0 | 0 | 0.5 | 0 | 0 | 0 | 0 | 23.7 | 0.361 | 0.379 | 13.19 | 1.46 | 0.008 | 97.1 | 0.1 | 300
90 | 0 | 10 | 1 | 0 | 0 | 0 | 0 | 0 | 0 | 0 | 1 | 0 | 0 | 1 | 0 | 0 | 1 | 0 | 0 | 0 | 1 | 0 | 0.5 | 0 | 0 | 0 | 0.5 | 0 | 0 | 0 | 0 | 23.73 | 0.361 | 0.63 | 13.19 | 1.46 | 0.008 | 96.6 | 0.04 | 300
80 | 10 | 10 | 1 | 0 | 0 | 0 | 0 | 0 | 0 | 0 | 1 | 0 | 0 | 1 | 0 | 0 | 1 | 0 | 0 | 0 | 1 | 0 | 0 | 0 | 0.5 | 0 | 0.5 | 0 | 0 | 0 | 0 | 6.64 | 0.386 | 0.649 | 12.52 | 1.056 | 0.011 | 98.7 | 0.03 | 299.61
85 | 10 | 5 | 1 | 0 | 0 | 0 | 1 | 0 | 0 | 0 | 0 | 0 | 0 | 0 | 0 | 1 | 1 | 0 | 0 | 0 | 1 | 0 | 0.5 | 0 | 0 | 0 | 0.5 | 0 | 0 | 0 | 0 | 48.09 | 0.39 | 0.12 | 3.14 | 1.52 | 0.04 | 90.56 | 0.025 | 299.5
80 | 10 | 10 | 1 | 0 | 0 | 0 | 0 | 0 | 0 | 0 | 1 | 0 | 0 | 1 | 0 | 0 | 1 | 0 | 0 | 0 | 1 | 0 | 0.5 | 0 | 0 | 0 | 0 | 0 | 0 | 0 | 0 | 96.43 | 0.375 | 0.9 | 4.58 | 0.84 | 0.037 | 81.67 | 0.05 | 299
80 | 10 | 10 | 1 | 0 | 0 | 0 | 0 | 0 | 0 | 0 | 1 | 0 | 0 | 1 | 0 | 0 | 1 | 0 | 0 | 0 | 1 | 5 | 0 | 0 | 0 | 0 | 0 | 0 | 0 | 1 | 0 | 103.83 | 0.401 | 1.19 | 0.83 | 0.92 | 0.603 | 80.8 | 0.05 | 298.7
85 | 10 | 5 | 1 | 0 | 0 | 0 | 1 | 0 | 0 | 0 | 0 | 0 | 0 | 0 | 0 | 1 | 1 | 0 | 0 | 0 | 1 | 0 | 0.5 | 0 | 0 | 0 | 0.5 | 0 | 0 | 0 | 0 | 9.58 | 0.38 | 0.43 | 3.26 | 1.58 | 0.067 | 95.98 | 0.025 | 394
95 | 0 | 5 | 1 | 0 | 0 | 1 | 0 | 0 | 0 | 0 | 0 | 0 | 0 | 0 | 0 | 1 | 0 | 0 | 1 | 0 | 0.6 | 0 | 0 | 0 | 0.5 | 0 | 0.5 | 0 | 0 | 0 | 0 | 1.431 | 0.389 | 1.13 | 3.75 | 1.47 | 0.047 | 96.7 | 0.03 | 298
80 | 10 | 10 | 1 | 0 | 0 | 0 | 0 | 0 | 1 | 0 | 0 | 0 | 0 | 0 | 0 | 1 | 1 | 0 | 0 | 0 | 1 | 0 | 0 | 0 | 0 | 0 | 0.5 | 0 | 0 | 0.5 | 0 | 2.4 | 0.366 | 0.668 | 2.94 | 1.65 | 0.02 | 99.31 | 0.02 | 298
80 | 10 | 10 | 1 | 0 | 0 | 0 | 0 | 0 | 0 | 0 | 1 | 0 | 0 | 1 | 0 | 0 | 1 | 0 | 0 | 0 | 1 | 0 | 0.5 | 0 | 0 | 0 | 0.5 | 0 | 0 | 0 | 0 | 4.2 | 0.376 | 0.568 | 0.35 | 0.88 | 0.019 | 92.1 | 0.05 | 298
80 | 10 | 10 | 1 | 0 | 0 | 1 | 0 | 0 | 0 | 0 | 0 | 0 | 0 | 0 | 1 | 0 | 0 | 0 | 1 | 0 | 1 | 0 | 0 | 0 | 0.5 | 0 | 0.5 | 0 | 0 | 0 | 0 | 14.6 | 0.382 | 0.55 | 2.27 | 1.32 | 0.119 | 94.3 | 0.02 | 297.3
90 | 0 | 10 | 1 | 0 | 0 | 0 | 0 | 0 | 0 | 0 | 1 | 0 | 0 | 1 | 0 | 0 | 1 | 0 | 0 | 0 | 1 | 5 | 0.5 | 0 | 0 | 0 | 0.5 | 0 | 0 | 0 | 0 | 16 | 0.337 | 0.65 | 7.32 | 7.27 | 0.08 | 89.12 | 0.03 | 297
80 | 10 | 10 | 1 | 0 | 0 | 0 | 0 | 0 | 0 | 0 | 1 | 0 | 0 | 1 | 0 | 0 | 0 | 0 | 1 | 0 | 1 | 0 | 0 | 0 | 0 | 1 | 0 | 0 | 0 | 0 | 0 | 10.48 | 0.378 | 0.662 | 3.1 | 1.58 | 0.011 | 99.4 | 0.03 | 296.9
90 | 0 | 10 | 1 | 0 | 0 | 0 | 0 | 0 | 0 | 1 | 0 | 0 | 0 | 0 | 0 | 1 | 0 | 0 | 1 | 0 | 1 | 0 | 0.5 | 0 | 0 | 0 | 0.5 | 0 | 0 | 0 | 0 | 3.9 | 0.393 | 0.448 | 7.81 | 0.87 | 0.005 | 92.91 | 0.025 | 296
85 | 10 | 5 | 1 | 0 | 0 | 0 | 1 | 0 | 0 | 0 | 0 | 0 | 0 | 0 | 0 | 1 | 1 | 0 | 0 | 0 | 1 | 0 | 0 | 0 | 0.5 | 0 | 0.5 | 0 | 0 | 0 | 0 | 110.73 | 0.386 | 0.352 | 4.015 | 1.8 | 0.024 | 95.45 | 0.025 | 296
80 | 10 | 10 | 1 | 0 | 0 | 1 | 0 | 0 | 0 | 0 | 0 | 0 | 0 | 0 | 0 | 1 | 1 | 0 | 0 | 0 | 1 | 0 | 0 | 0 | 0 | 0 | 0.5 | 0 | 0 | 0.5 | 0 | 1.5 | 0.386 | 0.965 | 15.96 | 1.57 | 0.03 | 82.8 | 0.02 | 296
80 | 10 | 10 | 1 | 0 | 0 | 0 | 0 | 0 | 0 | 0 | 1 | 0 | 0 | 1 | 0 | 0 | 0 | 0 | 1 | 0 | 1 | 0 | 0 | 0 | 0 | 1 | 0 | 0 | 0 | 0 | 0 | 7.97 | 0.38 | 0.87 | 10.45 | 0.73 | 0.037 | 95.19 | 0.05 | 296
100 | 0 | 0 | 1 | 0 | 0 | 0 | 0 | 1 | 0 | 0 | 0 | 0 | 0 | 0 | 1 | 0 | 0 | 0 | 1 | 0 | 1 | 0 | 0.5 | 0 | 0 | 0 | 0.5 | 0 | 0 | 0 | 0 | 4.89 | 0.397 | 0.376 | 7.21 | 1.021 | 0.001 | 93.24 | 0.02 | 295
80 | 10 | 10 | 1 | 0 | 0 | 0 | 0 | 0 | 0 | 0 | 0 | 0 | 1 | 0 | 1 | 0 | 0 | 0 | 1 | 0 | 1 | 0 | 0 | 1 | 0 | 0 | 0 | 0 | 0 | 0 | 0 | 2.2 | 0.372 | 0.952 | 4.11 | 1.29 | 0.064 | 97.2 | 0.03 | 295
80 | 10 | 10 | 1 | 0 | 0 | 0 | 0 | 0 | 0 | 0 | 1 | 0 | 0 | 0 | 1 | 0 | 0 | 0 | 1 | 0 | 1 | 0 | 0 | 1 | 0 | 0 | 0 | 0 | 0 | 0 | 0 | 10.61 | 0.387 | 0.752 | 3.95 | 1.25 | 0.1 | 90.64 | 0.03 | 312.8
70 | 20 | 10 | 1 | 0 | 0 | 0 | 0 | 0 | 0 | 0 | 1 | 0 | 0 | 1 | 0 | 0 | 1 | 0 | 0 | 0 | 1 | 0 | 0.5 | 0 | 0 | 0 | 0 | 0 | 0 | 0 | 0 | 7 | 0.375 | 0.538 | 0.33 | 0.1 | 0.84 | 89.5 | 0.05 | 294
90 | 0 | 10 | 1 | 0 | 0 | 1 | 0 | 0 | 0 | 0 | 0 | 0 | 0 | 0 | 1 | 0 | 0 | 0 | 1 | 0 | 1 | 0 | 0 | 0 | 0.5 | 0 | 0.5 | 0 | 0 | 0 | 0 | 11 | 0.383 | 1.1 | 1.55 | 1.32 | 0.047 | 96.7 | 0.03 | 341
80 | 10 | 10 | 1 | 0 | 0 | 1 | 0 | 0 | 0 | 0 | 0 | 0 | 0 | 0 | 1 | 0 | 0 | 0 | 1 | 0 | 1 | 0 | 0 | 0 | 0.5 | 0 | 0.5 | 0 | 0 | 0 | 0 | 64 | 0.378 | 0.58 | 4.61 | 1.39 | 0.068 | 97.4 | 0.02 | 293
80 | 10 | 10 | 0 | 1 | 0 | 0 | 0 | 0 | 0 | 0 | 1 | 0 | 0 | 1 | 0 | 0 | 1 | 0 | 0 | 0 | 1 | 0 | 0.5 | 0 | 0 | 0 | 0.5 | 0 | 0 | 0 | 0 | 928 | 0.365 | 0.306 | 1.08 | 0.723 | 0.698 | 86.51 | 0.1 | 293
90 | 5 | 5 | 1 | 0 | 0 | 0 | 0 | 0 | 0 | 0 | 0 | 0 | 1 | 0 | 1 | 0 | 0 | 0 | 1 | 0 | 1 | 0 | 0 | 0 | 0 | 1 | 0 | 0 | 0 | 0 | 0 | 0.54 | 0.389 | 0.568 | 3.02 | 1.66 | 0.002 | 93.07 | 0.03 | 292.8
95 | 0 | 5 | 1 | 0 | 0 | 1 | 0 | 0 | 0 | 0 | 0 | 0 | 0 | 0 | 1 | 0 | 1 | 0 | 0 | 0 | 1 | 0 | 0.5 | 0 | 0 | 0 | 0.5 | 0 | 0 | 0 | 0 | 1.1 | 0.382 | 0.535 | 9.24 | 1.91 | 0.005 | 93.02 | 0.03 | 292
80 | 10 | 10 | 1 | 0 | 0 | 0 | 0 | 0 | 0 | 0 | 1 | 0 | 0 | 1 | 0 | 0 | 1 | 0 | 0 | 0 | 1 | 0 | 0.5 | 0 | 0 | 0 | 0.5 | 0 | 0 | 0 | 0 | 76.67 | 0.391 | 0.535 | 1.156 | 0.71 | 0.067 | 76.2 | 0.05 | 292
80 | 10 | 10 | 1 | 0 | 0 | 0 | 0 | 0 | 0 | 0 | 1 | 0 | 0 | 1 | 0 | 0 | 0 | 0 | 1 | 0 | 1 | 0 | 0 | 1 | 0 | 0 | 0 | 0 | 0 | 0 | 0 | 47 | 0.34 | 1.15 | 6.553 | 4.866 | 0.056 | 94.38 | 0.05 | 290
95 | 0 | 5 | 1 | 0 | 0 | 0 | 0 | 0 | 0 | 0 | 0 | 0 | 1 | 0 | 1 | 0 | 0 | 0 | 1 | 0 | 1 | 0 | 0 | 1 | 0 | 0 | 0.5 | 0 | 0 | 0 | 0 | 55.06 | 0.39 | 0.87 | 10.95 | 1.12 | 0.038 | 91 | 0.025 | 290
80 | 10 | 10 | 1 | 0 | 0 | 0 | 0 | 1 | 0 | 0 | 0 | 0 | 0 | 0 | 1 | 0 | 0 | 0 | 1 | 0 | 1 | 0 | 0 | 0 | 0 | 1 | 0 | 0 | 0 | 0 | 0 | 5.12 | 0.385 | 0.571 | 10.99 | 1.47 | 0.097 | 95.81 | 0.03 | 290
70 | 20 | 10 | 1 | 0 | 0 | 0 | 0 | 0 | 0 | 0 | 1 | 0 | 0 | 1 | 0 | 0 | 0 | 0 | 1 | 0 | 1 | 0 | 0 | 0 | 0.5 | 0 | 0.5 | 0 | 0 | 0 | 0 | 3 | 0.386 | 0.86 | 11 | 0.75 | 0.052 | 86 | 0.03 | 290
80 | 10 | 10 | 1 | 0 | 0 | 0 | 0 | 0 | 0 | 0 | 0 | 0 | 1 | 0 | 1 | 0 | 0 | 0 | 1 | 0 | 1 | 0 | 0 | 1 | 0 | 0 | 0.5 | 0 | 0 | 0 | 0 | 24 | 0.404 | 0.87 | 10.87 | 1.19 | 0.078 | 87.17 | 0.05 | 290
80 | 10 | 10 | 0 | 1 | 0 | 0 | 0 | 0 | 0 | 0 | 1 | 0 | 0 | 1 | 0 | 0 | 1 | 0 | 0 | 0 | 1 | 0 | 0.5 | 0 | 0 | 0 | 0.5 | 0 | 0 | 0 | 0 | 1930 | 0.37 | 0.64 | 1.31 | 0.88 | 1.28 | 95.32 | 0.1 | 290
80 | 10 | 10 | 1 | 0 | 0 | 0 | 0 | 0 | 0 | 0 | 1 | 0 | 0 | 1 | 0 | 0 | 0 | 1 | 0 | 0 | 1 | 0 | 0 | 1 | 0 | 0 | 0 | 0 | 0 | 0 | 0 | 634.06 | 0.402 | 0.49 | 20.38 | 0.9 | 0.233 | 98.13 | 0.025 | 269.5
80 | 10 | 10 | 1 | 0 | 0 | 0 | 0 | 0 | 0 | 0 | 1 | 0 | 0 | 1 | 0 | 0 | 1 | 0 | 0 | 0 | 1 | 0 | 0.5 | 0 | 0 | 0 | 0.5 | 0 | 0 | 0 | 0 | 1 | 0.39 | 0.699 | 11.7 | 1.19 | 0.003 | 97.43 | 0.025 | 289
80 | 10 | 10 | 1 | 0 | 0 | 1 | 0 | 0 | 0 | 0 | 0 | 0 | 0 | 0 | 1 | 0 | 0 | 0 | 0 | 1 | 1 | 0 | 0 | 0 | 0.5 | 0 | 0.5 | 0 | 0 | 0 | 0 | 65.8 | 0.389 | 0.256 | 2.319 | 0.948 | 0.067 | 91.1 | 0.03 | 288.1
70 | 20 | 10 | 1 | 0 | 0 | 0 | 0 | 0 | 0 | 0 | 1 | 0 | 0 | 1 | 0 | 0 | 1 | 0 | 0 | 0 | 1 | 5 | 0.5 | 0 | 0 | 0 | 0.5 | 0 | 0 | 0 | 0 | 68.86 | 0.389 | 1.05 | 3.71 | 0.95 | 0.072 | 89.12 | 0.05 | 341
80 | 10 | 10 | 1 | 0 | 0 | 0 | 0 | 0 | 0 | 0 | 0 | 0 | 1 | 0 | 1 | 0 | 0 | 0 | 1 | 0 | 1 | 0 | 0 | 1 | 0 | 0 | 0 | 0 | 0 | 0 | 0 | 1.7 | 0.395 | 0.975 | 3.9 | 0.78 | 0.091 | 95.8 | 0.05 | 288
80 | 10 | 10 | 1 | 0 | 0 | 0 | 0 | 0 | 0 | 0 | 1 | 0 | 0 | 1 | 0 | 0 | 1 | 0 | 0 | 0 | 1 | 0 | 0 | 0 | 0.5 | 0 | 0.5 | 0 | 0 | 0 | 0 | 87.29 | 0.355 | 0.81 | 3.822 | 0.955 | 0.003 | 94.45 | 0.3 | 212.1
90 | 0 | 10 | 1 | 0 | 0 | 0 | 0 | 0 | 0 | 0 | 1 | 0 | 0 | 1 | 0 | 0 | 1 | 0 | 0 | 0 | 1 | 5 | 0.5 | 0 | 0 | 0 | 0.5 | 0 | 0 | 0 | 0 | 147.2 | 0.385 | 0.59 | 6.41 | 2.242 | 0.19 | 96.25 | 0.03 | 315
90 | 0 | 10 | 1 | 0 | 0 | 1 | 0 | 0 | 0 | 0 | 0 | 0 | 0 | 0 | 0 | 1 | 1 | 0 | 0 | 0 | 1 | 0 | 0.5 | 0 | 0 | 0 | 0.5 | 0 | 0 | 0 | 0 | 395 | 0.407 | 0.34 | 10.7 | 1.46 | 0.21 | 88.77 | 0.03 | 287
80 | 10 | 10 | 1 | 0 | 0 | 1 | 0 | 0 | 0 | 0 | 0 | 0 | 0 | 0 | 0 | 1 | 1 | 0 | 0 | 0 | 1 | 5 | 0 | 0 | 0 | 0 | 0.5 | 0 | 0 | 0.5 | 0 | 1641 | 0.374 | 0.97 | 1.85 | 7.6 | 1.31 | 94.11 | 0.1 | 287
70 | 20 | 10 | 1 | 0 | 0 | 0 | 0 | 0 | 0 | 0 | 1 | 0 | 0 | 1 | 0 | 0 | 0 | 0 | 1 | 0 | 1 | 0 | 0 | 0 | 0.3333333 | 0 | 0.3333333 | 0 | 0.3333333 | 0 | 0 | 64.5 | 0.385 | 0.535 | 2.17 | 10.02 | 0.056 | 91.8 | 0.05 | 286.6
80 | 10 | 10 | 1 | 0 | 0 | 0 | 0 | 0 | 0 | 0 | 1 | 0 | 0 | 1 | 0 | 0 | 1 | 0 | 0 | 0 | 1 | 5 | 0 | 0 | 0 | 0 | 0 | 0 | 0 | 1 | 0 | 11.91 | 0.388 | 1.31 | 3.97 | 0.732 | 1.05 | 99.36 | 0.05 | 286.2
90 | 0 | 10 | 1 | 0 | 0 | 0 | 0 | 0 | 0 | 1 | 0 | 0 | 0 | 0 | 0 | 1 | 0 | 0 | 1 | 0 | 1 | 0 | 0.5 | 0 | 0 | 0 | 0.5 | 0 | 0 | 0 | 0 | 380 | 0.391 | 0.565 | 8.38 | 1.01 | 0.2 | 80.04 | 0.025 | 286
90 | 10 | 10 | 1 | 0 | 0 | 0 | 1 | 0 | 0 | 0 | 0 | 0 | 0 | 0 | 0 | 1 | 0 | 0 | 1 | 0 | 1 | 0 | 0 | 0 | 0 | 0 | 0 | 0 | 0 | 1 | 0 | 140.7 | 0.365 | 1 | 2.5 | 1.43 | 0.059 | 95.98 | 0.03 | 304
80 | 10 | 10 | 1 | 0 | 0 | 0 | 0 | 0 | 0 | 0 | 1 | 0 | 0 | 1 | 0 | 0 | 1 | 0 | 0 | 0 | 1 | 0 | 0.5 | 0 | 0 | 0 | 0.5 | 0 | 0 | 0 | 0 | 2.7 | 0.402 | 0.48 | 4.66 | 1.18 | 0.062 | 89.03 | 0.025 | 286
90 | 0 | 10 | 1 | 0 | 0 | 0 | 0 | 0 | 0 | 1 | 0 | 0 | 0 | 0 | 0 | 1 | 0 | 0 | 1 | 0 | 1 | 0 | 0.5 | 0 | 0 | 0 | 0.5 | 0 | 0 | 0 | 0 | 7.7 | 0.4 | 0.405 | 7.48 | 0.862 | 0.005 | 93.8 | 0.025 | 286
80 | 10 | 10 | 1 | 0 | 0 | 0 | 0 | 0 | 0 | 0 | 0 | 1 | 0 | 0 | 1 | 0 | 0 | 0 | 0 | 1 | 1 | 0 | 0 | 0 | 0.5 | 0 | 0.5 | 0 | 0 | 0 | 0 | 95.56 | 0.383 | 0.181 | 3.451 | 0.868 | 0.069 | 97.2 | 0.03 | 256
80 | 10 | 10 | 1 | 0 | 0 | 0 | 0 | 0 | 0 | 0 | 1 | 0 | 0 | 1 | 0 | 0 | 1 | 0 | 0 | 0 | 1 | 0 | 0 | 0 | 0 | 0 | 0.5 | 0 | 0 | 0.5 | 0 | 224.02 | 0.373 | 0.388 | 6.5 | 1.068 | 0.122 | 68.1 | 0.03 | 271
80 | 10 | 10 | 1 | 0 | 0 | 1 | 0 | 0 | 0 | 0 | 0 | 0 | 0 | 0 | 1 | 0 | 1 | 0 | 0 | 0 | 1 | 0 | 0 | 0 | 0 | 0 | 0 | 0 | 0 | 0 | 1 | 488 | 0.386 | 0.48 | 16.2 | 4.866 | 0.44 | 93.5 | 0.2 | 285
70 | 20 | 10 | 1 | 0 | 0 | 0 | 0 | 0 | 0 | 0 | 0 | 0 | 1 | 0 | 1 | 0 | 0 | 0 | 1 | 0 | 1 | 0 | 0 | 0 | 0 | 1 | 0 | 0 | 0 | 0 | 0 | 2.6 | 0.39 | 0.559 | 1.55 | 1.23 | 0.065 | 87 | 0.02 | 285
70 | 20 | 10 | 1 | 0 | 0 | 0 | 0 | 0 | 0 | 0 | 1 | 0 | 0 | 1 | 0 | 0 | 0 | 0 | 1 | 0 | 1 | 0 | 0 | 0 | 0.3333333 | 0 | 0.3333333 | 0 | 0.3333333 | 0 | 0 | 33 | 0.375 | 0.633 | 2.27 | 0.932 | 0.032 | 90.7 | 0.05 | 284.7
70 | 20 | 10 | 1 | 0 | 0 | 0 | 0 | 0 | 0 | 0 | 1 | 0 | 0 | 1 | 0 | 0 | 0 | 0 | 1 | 0 | 1 | 0 | 0 | 0 | 0.3333333 | 0 | 0 | 0 | 0 | 0 | 0 | 1.7 | 0.377 | 0.588 | 7.21 | 1.52 | 0.058 | 93.9 | 0.03 | 284
80 | 10 | 10 | 1 | 0 | 0 | 0 | 0 | 0 | 0 | 0 | 1 | 0 | 0 | 1 | 0 | 0 | 1 | 0 | 0 | 0 | 1 | 0 | 0 | 0 | 0 | 0 | 0.5 | 0 | 0 | 0.5 | 0 | 194.5 | 0.36 | 0.406 | 6.81 | 1.134 | 0.1 | 81.8 | 0.03 | 284
80 | 10 | 10 | 1 | 0 | 0 | 0 | 0 | 0 | 0 | 0 | 1 | 0 | 0 | 1 | 0 | 0 | 1 | 0 | 0 | 0 | 1 | 0 | 0 | 0 | 0.5 | 0 | 0.5 | 0 | 0 | 0 | 0 | 800 | 0.372 | 1.24 | 9.15 | 1.04 | 0.41 | 93.6 | 0.1 | 302
75 | 15 | 10 | 1 | 0 | 0 | 0 | 0 | 0 | 0 | 0 | 1 | 0 | 0 | 1 | 0 | 0 | 1 | 0 | 0 | 0 | 1 | 0 | 0 | 0 | 0.5 | 0 | 0.5 | 0 | 0 | 0 | 0 | 9.4 | 0.398 | 0.617 | 9.56 | 1.954 | 0.048 | 85.4 | 0.02 | 283.1
80 | 10 | 10 | 1 | 0 | 0 | 0 | 0 | 0 | 0 | 0 | 1 | 0 | 0 | 1 | 0 | 0 | 1 | 0 | 0 | 0 | 1 | 0 | 0.5 | 0 | 0 | 0 | 0.5 | 0 | 0 | 0 | 0 | 14 | 0.373 | 0.635 | 8.51 | 0.862 | 0.052 | 85.51 | 0.03 | 282.4
75 | 10 | 15 | 1 | 0 | 0 | 0 | 0 | 0 | 0 | 0 | 1 | 0 | 0 | 1 | 0 | 0 | 1 | 0 | 0 | 0 | 1 | 5 | 0 | 0 | 0 | 0 | 0 | 0 | 0 | 1 | 0 | 29.67 | 0.395 | 0.75 | 2.16 | 1.46 | 0.066 | 93.9 | 0.05 | 282.1
80 | 10 | 10 | 1 | 0 | 0 | 0 | 0 | 0 | 0 | 0 | 0 | 0 | 1 | 0 | 1 | 0 | 0 | 0 | 1 | 0 | 1 | 0 | 0 | 1 | 0 | 0 | 0.5 | 0 | 0 | 0 | 0 | 3 | 0.382 | 0.93 | 12.65 | 11 | 0.71 | 73.97 | 0.03 | 280
90 | 0 | 10 | 1 | 0 | 0 | 1 | 0 | 0 | 0 | 0 | 0 | 0 | 0 | 0 | 1 | 0 | 0 | 0 | 1 | 0 | 1 | 0 | 0 | 0 | 0.5 | 0 | 0.5 | 0 | 0 | 0 | 0 | 10 | 0.393 | 0.99 | 1.48 | 1.25 | 0.031 | 96 | 0.03 | 282
90 | 0 | 10 | 1 | 0 | 0 | 1 | 0 | 0 | 0 | 0 | 0 | 0 | 0 | 0 | 0 | 1 | 1 | 0 | 0 | 0 | 1 | 0 | 0.5 | 0 | 0 | 0 | 0.5 | 0 | 0 | 0 | 0 | 400 | 0.413 | 0.33 | 10.52 | 1.43 | 0.22 | 93.93 | 0.03 | 205
80 | 10 | 10 | 1 | 0 | 0 | 0 | 0 | 0 | 0 | 0 | 1 | 0 | 0 | 1 | 0 | 0 | 0 | 0 | 1 | 0 | 1 | 0 | 0.5 | 0 | 0 | 0 | 0.5 | 0 | 0 | 0 | 0 | 164.6 | 0.384 | 0.592 | 1.8 | 0.77 | 0.082 | 94.42 | 0.02 | 281
80 | 10 | 10 | 1 | 0 | 0 | 0 | 0 | 0 | 0 | 0 | 1 | 0 | 0 | 1 | 0 | 0 | 1 | 0 | 0 | 0 | 1 | 5 | 0.5 | 0 | 0 | 0 | 0.5 | 0 | 0 | 0 | 0 | 312.6 | 0.38 | 0.606 | 1.98 | 0.97 | 0.114 | 90.27 | 0.05 | 281
90 | 2.5 | 7.5 | 1 | 0 | 0 | 0 | 0 | 0 | 0 | 0 | 1 | 0 | 0 | 1 | 0 | 0 | 0 | 1 | 0 | 0 | 1 | 0 | 0 | 1 | 0 | 0 | 0 | 0 | 0 | 0 | 0 | 13.3 | 0.345 | 0.625 | 51.91 | 0.98 | 0.044 | 98.73 | 0.1 | 262.1
70 | 10 | 20 | 1 | 0 | 0 | 0 | 0 | 0 | 0 | 0 | 1 | 0 | 0 | 1 | 0 | 0 | 1 | 0 | 0 | 0 | 1 | 0 | 0 | 0 | 0.1 | 0 | 0.5 | 0 | 0 | 0 | 0 | 1.5 | 0.369 | 0.379 | 7.28 | 1.7 | 0.008 | 94.64 | 0.03 | 280
85 | 10 | 5 | 1 | 0 | 0 | 0 | 1 | 0 | 0 | 0 | 0 | 0 | 0 | 0 | 0 | 1 | 1 | 0 | 0 | 0 | 1 | 0 | 0.5 | 0 | 0 | 0 | 0.5 | 0 | 0 | 0 | 0 | 82.01 | 0.398 | 0.61 | 3.83 | 1.46 | 0.05 | 76.38 | 0.025 | 338.8
70 | 20 | 10 | 1 | 0 | 0 | 0 | 0 | 0 | 0 | 0 | 1 | 0 | 0 | 1 | 0 | 0 | 0 | 0 | 1 | 0 | 1 | 0 | 0 | 0 | 0.3333333 | 0 | 0.3333333 | 0 | 0.3333333 | 0 | 0 | 56.8 | 0.383 | 0.585 | 2.16 | 0.895 | 0.013 | 89.6 | 0.05 | 279.8
80 | 10 | 10 | 1 | 0 | 0 | 0 | 0 | 0 | 0 | 0 | 1 | 0 | 0 | 1 | 0 | 0 | 0 | 0 | 1 | 0 | 1 | 5 | 0.5 | 0 | 0 | 0 | 0.5 | 0 | 0 | 0 | 0 | 378 | 0.383 | 0.581 | 6.18 | 0.77 | 0.23 | 86 | 0.025 | 279.7
80 | 10 | 10 | 1 | 0 | 0 | 0 | 0 | 0 | 0 | 0 | 1 | 0 | 0 | 1 | 0 | 0 | 0 | 0 | 1 | 0 | 1 | 0 | 0 | 0 | 0 | 1 | 0 | 0 | 0 | 0 | 0 | 8.35 | 0.375 | 0.901 | 3.45 | 1.16 | 0.001 | 95.64 | 0.05 | 279
95 | 0 | 5 | 1 | 0 | 0 | 0 | 0 | 0 | 0 | 0 | 0 | 0 | 1 | 0 | 1 | 0 | 0 | 0 | 1 | 0 | 1 | 0 | 0 | 0 | 0.5 | 0 | 0.5 | 0 | 0 | 0 | 0 | 9.96 | 0.376 | 0.556 | 3.709 | 1.34 | 0.018 | 91.2 | 0.02 | 278.7
80 | 10 | 10 | 1 | 0 | 0 | 0 | 0 | 0 | 0 | 0 | 1 | 0 | 0 | 1 | 0 | 0 | 0 | 1 | 0 | 0 | 1 | 0 | 0 | 1 | 0 | 0 | 0 | 0 | 0 | 0 | 0 | 424.86 | 0.375 | 0.37 | 51.91 | 0.81 | 0.12 | 97.6 | 0.025 | 278.2
97 | 0 | 3 | 1 | 0 | 0 | 0 | 0 | 0 | 0 | 1 | 0 | 0 | 0 | 0 | 0 | 1 | 0 | 0 | 1 | 0 | 1 | 0 | 0.5 | 0 | 0 | 0 | 0.5 | 0 | 0 | 0 | 0 | 34.7 | 0.371 | 0.592 | 8.54 | 10.89 | 0.2 | 90.37 | 0.025 | 278
97 | 0 | 3 | 1 | 0 | 0 | 0 | 0 | 0 | 0 | 1 | 0 | 0 | 0 | 0 | 0 | 1 | 0 | 0 | 1 | 0 | 1 | 0 | 0.5 | 0 | 0 | 0 | 0.5 | 0 | 0 | 0 | 0 | 26.7 | 0.376 | 0.578 | 8.42 | 10.29 | 0.005 | 84.3 | 0.025 | 277
80 | 10 | 10 | 1 | 0 | 0 | 0 | 0 | 0 | 0 | 0 | 1 | 0 | 0 | 1 | 0 | 0 | 1 | 0 | 0 | 0 | 1 | 5 | 0 | 0 | 0 | 0 | 0 | 0 | 0 | 1 | 0 | 78.97 | 0.387 | 1.14 | 0.87 | 1.03 | 0.548 | 85.8 | 0.05 | 276.9
90 | 5 | 5 | 1 | 0 | 0 | 0 | 0 | 0 | 0 | 0 | 0 | 0 | 1 | 0 | 1 | 0 | 0 | 0 | 1 | 0 | 1 | 0 | 0 | 0 | 0 | 1 | 0 | 0 | 0 | 0 | 0 | 62.29 | 0.393 | 0.518 | 2.49 | 1.54 | 0.037 | 92.97 | 0.03 | 276.8
70 | 10 | 20 | 1 | 0 | 0 | 0 | 0 | 0 | 0 | 0 | 1 | 0 | 0 | 1 | 0 | 0 | 1 | 0 | 0 | 0 | 1 | 0 | 0 | 0 | 0.1 | 0 | 0.45 | 0 | 0 | 0.45 | 0 | 23.7 | 0.377 | 0.66 | 3.53 | 1.11 | 0.045 | 95.59 | 0.05 | 276
80 | 10 | 10 | 1 | 0 | 0 | 0 | 0 | 0 | 0 | 0 | 1 | 0 | 0 | 1 | 0 | 0 | 1 | 0 | 0 | 0 | 1 | 0 | 0.5 | 0 | 0 | 0 | 0.5 | 0 | 0 | 0 | 0 | 11.3 | 0.379 | 0.53 | 5.24 | 1.27 | 0.09 | 97.1 | 0.025 | 343
95 | 0 | 5 | 1 | 0 | 0 | 1 | 0 | 0 | 0 | 0 | 0 | 0 | 0 | 0 | 0 | 1 | 1 | 0 | 0 | 0 | 1 | 0 | 0 | 0 | 0.5 | 0 | 0.5 | 0 | 0 | 0 | 0 | 9.2 | 0.38 | 0.585 | 22.49 | 1.8 | 0.17 | 93.59 | 0.03 | 274.9
80 | 10 | 10 | 1 | 0 | 0 | 0 | 0 | 0 | 0 | 0 | 1 | 0 | 0 | 1 | 0 | 0 | 0 | 0 | 1 | 0 | 1 | 0 | 0 | 1 | 0 | 0 | 0.5 | 0 | 0 | 0 | 0 | 5.8 | 0.38 | 0.58 | 23.56 | 1.32 | 0.014 | 94.3 | 0.03 | 294
70 | 20 | 10 | 1 | 0 | 0 | 0 | 0 | 0 | 0 | 0 | 1 | 0 | 0 | 1 | 0 | 0 | 1 | 0 | 0 | 0 | 1 | 0 | 0.5 | 0 | 0 | 0 | 0.5 | 0 | 0 | 0 | 0 | 2 | 0.382 | 0.75 | 14.2 | 0.88 | 0.059 | 86.6 | 0.03 | 273
80 | 10 | 10 | 1 | 0 | 0 | 0 | 0 | 0 | 0 | 0 | 1 | 0 | 0 | 1 | 0 | 0 | 1 | 0 | 0 | 0 | 1 | 0 | 0 | 0 | 0 | 0 | 0.5 | 0 | 0 | 0.5 | 0 | 397.5 | 0.363 | 0.987 | 1.26 | 0.961 | 0.086 | 87.5 | 0.02 | 273
80 | 10 | 10 | 1 | 0 | 0 | 0 | 0 | 0 | 0 | 0 | 1 | 0 | 0 | 1 | 0 | 0 | 1 | 0 | 0 | 0 | 1 | 0 | 0 | 0 | 0 | 0 | 0.5 | 0 | 0 | 0.5 | 0 | 69.8 | 0.371 | 1.005 | 1.76 | 1.16 | 0.032 | 95.6 | 0.02 | 272.4
80 | 10 | 10 | 1 | 0 | 0 | 0 | 0 | 0 | 0 | 0 | 1 | 0 | 0 | 1 | 0 | 0 | 1 | 0 | 0 | 0 | 1 | 0 | 0 | 0 | 0 | 0 | 0 | 0 | 0 | 1 | 0 | 444.6 | 0.414 | 0.81 | 6.36 | 0.954 | 0.233 | 89.5 | 0.01 | 156
80 | 10 | 10 | 0 | 0 | 1 | 0 | 0 | 0 | 0 | 0 | 1 | 0 | 0 | 1 | 0 | 0 | 0 | 0 | 1 | 0 | 1 | 1.5 | 0 | 0 | 0.5 | 0 | 0.5 | 0 | 0 | 0 | 0 | 12 | 0.404 | 0.455 | 5.152 | 1.388 | 0.8 | 79.71 | 0.03 | 272
80 | 10 | 10 | 1 | 0 | 0 | 0 | 0 | 0 | 0 | 0 | 1 | 0 | 0 | 1 | 0 | 0 | 0 | 0 | 1 | 0 | 1 | 0 | 0 | 0 | 0 | 1 | 0 | 0 | 0 | 0 | 0 | 8.09 | 0.38 | 0.893 | 6.35 | 1.23 | 0.01 | 93.98 | 0.03 | 272
80 | 10 | 10 | 1 | 0 | 0 | 0 | 0 | 0 | 0 | 0 | 0 | 1 | 0 | 0 | 1 | 0 | 0 | 0 | 0 | 1 | 1 | 0 | 0 | 0 | 0.5 | 0 | 0.5 | 0 | 0 | 0 | 0 | 14.73 | 0.381 | 0.192 | 4.009 | 0.874 | 0.114 | 93 | 0.03 | 271.5
80 | 10 | 10 | 1 | 0 | 0 | 0 | 0 | 0 | 0 | 0 | 1 | 0 | 0 | 1 | 0 | 0 | 1 | 0 | 0 | 0 | 1 | 0 | 0 | 0 | 0 | 0 | 0 | 0 | 0 | 1 | 0 | 16.9 | 0.387 | 1.11 | 6.81 | 1.134 | 0.05 | 93.25 | 0.01 | 271.1
80 | 10 | 10 | 1 | 0 | 0 | 0 | 0 | 0 | 0 | 0 | 1 | 0 | 0 | 1 | 0 | 0 | 0 | 0 | 1 | 0 | 1 | 0 | 0 | 0 | 0 | 1 | 0 | 0 | 0 | 0 | 0 | 8.2 | 0.381 | 0.813 | 10.92 | 1.35 | 0.002 | 94.58 | 0.05 | 271
80 | 10 | 10 | 0 | 1 | 0 | 0 | 0 | 0 | 0 | 0 | 1 | 0 | 0 | 1 | 0 | 0 | 1 | 0 | 0 | 0 | 1 | 0 | 0.5 | 0 | 0 | 0 | 0.5 | 0 | 0 | 0 | 0 | 369.1 | 0.399 | 0.47 | 1.75 | 1.8 | 0.26 | 78.85 | 0.05 | 249.4
80 | 10 | 10 | 1 | 0 | 0 | 0 | 0 | 0 | 0 | 0 | 0 | 1 | 0 | 0 | 1 | 0 | 0 | 0 | 0 | 1 | 1 | 0 | 0 | 0 | 0.5 | 0 | 0.5 | 0 | 0 | 0 | 0 | 13.63 | 0.39 | 0.226 | 3.709 | 0.94 | 0.018 | 89.4 | 0.03 | 270
70 | 20 | 10 | 1 | 0 | 0 | 0 | 0 | 0 | 0 | 0 | 1 | 0 | 0 | 1 | 0 | 0 | 0 | 0 | 1 | 0 | 1 | 0 | 0 | 0 | 0.3333333 | 0 | 0.3333333 | 0 | 0.3333333 | 0 | 0 | 56.6 | 0.36 | 0.685 | 2.94 | 10.72 | 0.44 | 96.1 | 0.05 | 272.4
70 | 10 | 20 | 1 | 0 | 0 | 0 | 0 | 0 | 0 | 0 | 1 | 0 | 0 | 1 | 0 | 0 | 1 | 0 | 0 | 0 | 1 | 0 | 0 | 0 | 0.1 | 0 | 0.45 | 0 | 0 | 0.45 | 0 | 10.4 | 0.403 | 0.63 | 3.44 | 1.1 | 0.021 | 91.39 | 0.05 | 270
80 | 10 | 10 | 1 | 0 | 0 | 0 | 0 | 0 | 0 | 0 | 0 | 0 | 1 | 0 | 1 | 0 | 0 | 0 | 1 | 0 | 1 | 0 | 0 | 1 | 0 | 0 | 0 | 0 | 0 | 0 | 0 | 17.96 | 0.392 | 0.847 | 4.05 | 0.79 | 0.171 | 95.19 | 0.05 | 270
80 | 10 | 10 | 1 | 0 | 0 | 0 | 0 | 0 | 0 | 0 | 1 | 0 | 0 | 1 | 0 | 0 | 1 | 0 | 0 | 0 | 1 | 0 | 0.5 | 0 | 0 | 0 | 0.5 | 0 | 0 | 0 | 0 | 2.2 | 0.385 | 0.382 | 0.35 | 0.67 | 0.031 | 91.1 | 0.05 | 270
80 | 10 | 10 | 1 | 0 | 0 | 0 | 0 | 0 | 0 | 0 | 1 | 0 | 0 | 1 | 0 | 0 | 1 | 0 | 0 | 0 | 1 | 0 | 0.5 | 0 | 0 | 0 | 0.5 | 0 | 0 | 0 | 0 | 638.9 | 0.391 | 0.591 | 1.598 | 1.238 | 0.292 | 70 | 0.05 | 270
80 | 10 | 10 | 1 | 0 | 0 | 0 | 0 | 0 | 0 | 0 | 1 | 0 | 0 | 1 | 0 | 0 | 1 | 0 | 0 | 0 | 1 | 0 | 0 | 0 | 0.5 | 0 | 0.5 | 0 | 0 | 0 | 0 | 2.35 | 0.385 | 0.61 | 5.16 | 1.34 | 0.006 | 89.6 | 0.025 | 270
80 | 10 | 10 | 1 | 0 | 0 | 1 | 0 | 0 | 0 | 0 | 0 | 0 | 0 | 0 | 1 | 0 | 0 | 0 | 1 | 0 | 1 | 0 | 0 | 1 | 0 | 0 | 0 | 0 | 0 | 0 | 0 | 41.91 | 0.386 | 0.568 | 10.92 | 1.63 | 0.156 | 96.52 | 0.03 | 270
95 | 0 | 5 | 1 | 0 | 0 | 1 | 0 | 0 | 0 | 0 | 0 | 0 | 0 | 0 | 0 | 1 | 0 | 0 | 1 | 0 | 0.6 | 0 | 0 | 0 | 0.5 | 0 | 0.5 | 0 | 0 | 0 | 0 | 3.733 | 0.398 | 1.1 | 4.61 | 1.39 | 0.031 | 96 | 0.03 | 270
80 | 10 | 10 | 1 | 0 | 0 | 0 | 0 | 0 | 0 | 0 | 0 | 0 | 1 | 0 | 1 | 0 | 0 | 0 | 1 | 0 | 1 | 0 | 0 | 1 | 0 | 0 | 0 | 0 | 0 | 0 | 0 | 2.6 | 0.375 | 0.899 | 3.95 | 1.25 | 0.201 | 93 | 0.03 | 270
80 | 10 | 10 | 1 | 0 | 0 | 0 | 0 | 0 | 1 | 0 | 0 | 0 | 0 | 0 | 0 | 1 | 1 | 0 | 0 | 0 | 1 | 2 | 0.5 | 0 | 0 | 0 | 0.5 | 0 | 0 | 0 | 0 | 35.6 | 0.381 | 0.52 | 11.97 | 0.88 | 0.033 | 95.94 | 0.02 | 256.1
70 | 20 | 10 | 1 | 0 | 0 | 1 | 0 | 0 | 0 | 0 | 0 | 0 | 0 | 0 | 0 | 1 | 1 | 0 | 0 | 0 | 1 | 0 | 0.5 | 0 | 0 | 0 | 0.5 | 0 | 0 | 0 | 0 | 602.1 | 0.394 | 0.47 | 10.7 | 0.57 | 0.378 | 93.6 | 0.05 | 269
95 | 0 | 5 | 1 | 0 | 0 | 1 | 0 | 0 | 0 | 0 | 0 | 0 | 0 | 0 | 0 | 1 | 0 | 0 | 1 | 0 | 0.6 | 0 | 0 | 0 | 0.5 | 0 | 0.5 | 0 | 0 | 0 | 0 | 5.48 | 0.408 | 0.99 | 4.61 | 1.34 | 0.175 | 93.59 | 0.03 | 267
85 | 10 | 5 | 1 | 0 | 0 | 0 | 1 | 0 | 0 | 0 | 0 | 0 | 0 | 0 | 0 | 1 | 1 | 0 | 0 | 0 | 1 | 0 | 0 | 0 | 0.5 | 0 | 0.5 | 0 | 0 | 0 | 0 | 443.08 | 0.402 | 0.311 | 3.678 | 1.233 | 0.152 | 94.09 | 0.025 | 268
80 | 10 | 10 | 1 | 0 | 0 | 0 | 0 | 0 | 0 | 0 | 1 | 0 | 0 | 1 | 0 | 0 | 0 | 0 | 1 | 0 | 1 | 0 | 0 | 0 | 0 | 1 | 0 | 0 | 0 | 0 | 0 | 35.02 | 0.387 | 0.498 | 3.04 | 1.66 | 0.029 | 94.38 | 0.03 | 267.1
80 | 10 | 10 | 1 | 0 | 0 | 0 | 0 | 0 | 0 | 0 | 1 | 0 | 0 | 1 | 0 | 0 | 1 | 0 | 0 | 0 | 1 | 0 | 0.5 | 0 | 0 | 0 | 0.5 | 0 | 0 | 0 | 0 | 20.47 | 0.353 | 0.297 | 3.883 | 1.19 | 0.023 | 89.04 | 0.025 | 267
90 | 10 | 10 | 1 | 0 | 0 | 0 | 1 | 0 | 0 | 0 | 0 | 0 | 0 | 0 | 0 | 1 | 0 | 0 | 1 | 0 | 1 | 0 | 0 | 0 | 0 | 0 | 0 | 0 | 0 | 1 | 0 | 16.9 | 0.376 | 1.32 | 2.93 | 1.65 | 0.119 | 97.68 | 0.03 | 267
70 | 10 | 20 | 1 | 0 | 0 | 0 | 0 | 0 | 0 | 0 | 1 | 0 | 0 | 1 | 0 | 0 | 1 | 0 | 0 | 0 | 1 | 0 | 0 | 0 | 0.1 | 0 | 0.45 | 0 | 0 | 0.45 | 0 | 216 | 0.383 | 0.72 | 3.97 | 1.13 | 0.369 | 95.2 | 0.05 | 270
80 | 10 | 10 | 1 | 0 | 0 | 0 | 0 | 0 | 0 | 0 | 1 | 0 | 0 | 1 | 0 | 0 | 1 | 0 | 0 | 0 | 1 | 0 | 0.5 | 0 | 0 | 0 | 0.5 | 0 | 0 | 0 | 0 | 9.025 | 0.381 | 0.41 | 9 | 1.14 | 0.072 | 89.05 | 0.05 | 266.06
80 | 10 | 10 | 1 | 0 | 0 | 0 | 0 | 0 | 0 | 0 | 1 | 0 | 0 | 1 | 0 | 0 | 1 | 0 | 0 | 0 | 1 | 0 | 0 | 0 | 0 | 0 | 0.5 | 0 | 0 | 0.5 | 0 | 415.8 | 0.367 | 0.383 | 0.336 | 0.73 | 1.63 | 80 | 0.02 | 265
95 | 0 | 5 | 1 | 0 | 0 | 1 | 0 | 0 | 0 | 0 | 0 | 0 | 0 | 0 | 1 | 0 | 1 | 0 | 0 | 0 | 1 | 0 | 0.5 | 0 | 0 | 0 | 0.5 | 0 | 0 | 0 | 0 | 2.5 | 0.388 | 0.525 | 9.23 | 1.85 | 0.008 | 92.45 | 0.03 | 265
80 | 10 | 10 | 1 | 0 | 0 | 0 | 0 | 0 | 0 | 0 | 1 | 0 | 0 | 1 | 0 | 0 | 0 | 0 | 1 | 0 | 1 | 0 | 0 | 1 | 0 | 0 | 0.5 | 0 | 0 | 0 | 0 | 66.5 | 0.383 | 0.559 | 8.38 | 9.69 | 0.056 | 85 | 0.025 | 264
80 | 10 | 10 | 0 | 1 | 0 | 0 | 0 | 0 | 0 | 0 | 1 | 0 | 0 | 1 | 0 | 0 | 1 | 0 | 0 | 0 | 1 | 0 | 0.5 | 0 | 0 | 0 | 0.45 | 0 | 0 | 0.45 | 0 | 38.8 | 0.386 | 0.62 | 3.38 | 1.1 | 0.034 | 93.37 | 0.05 | 264
70 | 20 | 10 | 1 | 0 | 0 | 0 | 0 | 0 | 0 | 0 | 1 | 0 | 0 | 1 | 0 | 0 | 0 | 0 | 1 | 0 | 1 | 0 | 0 | 0 | 0.3333333 | 0 | 0.3333333 | 0 | 0.3333333 | 0 | 0 | 328.5 | 0.399 | 0.493 | 2.04 | 0.887 | 0.04 | 89.2 | 0.05 | 262.2
80 | 10 | 10 | 0 | 1 | 0 | 0 | 0 | 0 | 0 | 0 | 1 | 0 | 0 | 1 | 0 | 0 | 1 | 0 | 0 | 0 | 1 | 0 | 0.5 | 0 | 0 | 0 | 0.5 | 0 | 0 | 0 | 0 | 24.5 | 0.387 | 0.87 | 5.11 | 1.83 | 0.054 | 87.11 | 0.05 | 262.5
90 | 0 | 10 | 1 | 0 | 0 | 0 | 0 | 0 | 0 | 0 | 1 | 0 | 0 | 1 | 0 | 0 | 1 | 0 | 0 | 0 | 1 | 5 | 0.5 | 0 | 0 | 0 | 0.5 | 0 | 0 | 0 | 0 | 28 | 0.382 | 0.64 | 6.94 | 4.11 | 0.049 | 91 | 0.03 | 358
80 | 10 | 10 | 1 | 0 | 0 | 1 | 0 | 0 | 0 | 0 | 0 | 0 | 0 | 0 | 1 | 0 | 0 | 0 | 1 | 0 | 1 | 0 | 0 | 0 | 0.5 | 0 | 0.5 | 0 | 0 | 0 | 0 | 22 | 0.383 | 0.53 | 2.04 | 1.41 | 0.548 | 95.2 | 0.02 | 258
80 | 10 | 10 | 0 | 1 | 0 | 0 | 0 | 0 | 0 | 0 | 1 | 0 | 0 | 1 | 0 | 0 | 1 | 0 | 0 | 0 | 1 | 0 | 0.5 | 0 | 0 | 0 | 0.5 | 0 | 0 | 0 | 0 | 1430 | 0.39 | 0.53 | 1.47 | 0.78 | 0.84 | 95.95 | 0.1 | 262
80 | 10 | 10 | 1 | 0 | 0 | 1 | 0 | 0 | 0 | 0 | 0 | 0 | 0 | 0 | 1 | 0 | 0 | 0 | 0 | 1 | 1 | 0 | 0 | 0 | 0.5 | 0 | 0.5 | 0 | 0 | 0 | 0 | 333.5 | 0.397 | 0.162 | 1.598 | 0.883 | 0.188 | 84.9 | 0.03 | 261.7
80 | 10 | 10 | 1 | 0 | 0 | 0 | 0 | 0 | 0 | 0 | 1 | 0 | 0 | 1 | 0 | 0 | 1 | 0 | 0 | 0 | 1 | 2 | 0.5 | 0 | 0 | 0 | 0.5 | 0 | 0 | 0 | 0 | 33.23 | 0.384 | 0.56 | 10.95 | 1.46 | 0.037 | 95.33 | 0.05 | 261
80 | 10 | 10 | 0 | 1 | 0 | 0 | 0 | 0 | 0 | 0 | 1 | 0 | 0 | 1 | 0 | 0 | 1 | 0 | 0 | 0 | 1 | 0 | 0.5 | 0 | 0 | 0 | 0.5 | 0 | 0 | 0 | 0 | 435 | 0.359 | 0.457 | 1.47 | 0.793 | 0.455 | 89.13 | 0.1 | 261
80 | 10 | 10 | 1 | 0 | 0 | 0 | 0 | 0 | 0 | 0 | 1 | 0 | 0 | 1 | 0 | 0 | 1 | 0 | 0 | 0 | 1 | 0 | 0.5 | 0 | 0 | 0 | 0.5 | 0 | 0 | 0 | 0 | 68.6 | 0.382 | 0.64 | 7.5 | 1.22 | 0.035 | 94.98 | 0.03 | 288
90 | 0 | 10 | 1 | 0 | 0 | 0 | 0 | 0 | 0 | 0 | 1 | 0 | 0 | 1 | 0 | 0 | 0 | 0 | 1 | 0 | 1 | 0 | 0 | 1 | 0 | 0 | 0 | 0 | 0 | 0 | 0 | 3 | 0.368 | 0.538 | 0.33 | 3.65 | 0.125 | 96.6 | 0.01 | 260
97 | 0 | 3 | 1 | 0 | 0 | 0 | 0 | 0 | 0 | 1 | 0 | 0 | 0 | 0 | 0 | 1 | 0 | 0 | 1 | 0 | 1 | 0 | 0.5 | 0 | 0 | 0 | 0.5 | 0 | 0 | 0 | 0 | 35.1 | 0.384 | 0.495 | 8.29 | 10.02 | 0.018 | 86.5 | 0.025 | 260
95 | 0 | 5 | 1 | 0 | 0 | 0 | 0 | 0 | 0 | 0 | 0 | 0 | 1 | 0 | 1 | 0 | 0 | 0 | 1 | 0 | 1 | 0 | 0 | 1 | 0 | 0 | 0 | 0 | 0 | 0 | 0 | 26.9 | 0.383 | 0.535 | 3.13 | 0.69 | 0.091 | 93.3 | 0.03 | 259.1
90 | 5 | 5 | 1 | 0 | 0 | 0 | 0 | 0 | 0 | 0 | 1 | 0 | 0 | 1 | 0 | 0 | 0 | 0 | 1 | 0 | 1 | 0 | 0 | 0 | 0.5 | 0 | 0.5 | 0 | 0 | 0 | 0 | 1.72 | 0.382 | 0.69 | 14.46 | 1.04 | 0.003 | 78.6 | 0.03 | 252.1
90 | 10 | 10 | 1 | 0 | 0 | 0 | 1 | 0 | 0 | 0 | 0 | 0 | 0 | 0 | 0 | 1 | 0 | 0 | 1 | 0 | 1 | 0 | 0 | 0 | 0 | 0 | 0 | 0 | 0 | 1 | 0 | 108.8 | 0.37 | 1.02 | 2.75 | 1.52 | 0.068 | 98.34 | 0.03 | 259
80 | 10 | 10 | 1 | 0 | 0 | 0 | 0 | 0 | 1 | 0 | 0 | 0 | 0 | 0 | 0 | 1 | 1 | 0 | 0 | 0 | 1 | 2 | 0.5 | 0 | 0 | 0 | 0.5 | 0 | 0 | 0 | 0 | 85.6 | 0.372 | 0.6 | 2.63 | 0.95 | 0.06 | 96.21 | 0.02 | 258.9
80 | 10 | 10 | 1 | 0 | 0 | 0 | 0 | 1 | 0 | 0 | 0 | 0 | 0 | 0 | 1 | 0 | 0 | 0 | 1 | 0 | 1 | 0 | 0 | 0 | 0 | 1 | 0 | 0 | 0 | 0 | 0 | 14.9 | 0.38 | 0.575 | 20.38 | 10 | 0.049 | 93.8 | 0.03 | 274
80 | 10 | 10 | 1 | 0 | 0 | 0 | 0 | 0 | 0 | 0 | 1 | 0 | 0 | 1 | 0 | 0 | 1 | 0 | 0 | 0 | 1 | 0 | 0 | 0 | 0.5 | 0 | 0.5 | 0 | 0 | 0 | 0 | 12.9 | 0.376 | 0.635 | 5.152 | 1.388 | 0.042 | 78.6 | 0.03 | 287.5
80 | 10 | 10 | 1 | 0 | 0 | 0 | 0 | 0 | 0 | 0 | 1 | 0 | 0 | 0 | 1 | 0 | 0 | 0 | 1 | 0 | 1 | 0 | 0 | 1 | 0 | 0 | 0 | 0 | 0 | 0 | 0 | 13.62 | 0.385 | 0.847 | 4.11 | 0.82 | 0.152 | 89.81 | 0.03 | 258
80 | 10 | 10 | 1 | 0 | 0 | 0 | 0 | 0 | 0 | 0 | 0 | 1 | 0 | 0 | 1 | 0 | 0 | 0 | 0 | 1 | 1 | 0 | 0 | 0 | 0.5 | 0 | 0.5 | 0 | 0 | 0 | 0 | 6.13 | 0.377 | 0.28 | 4.637 | 0.892 | 0.009 | 91.2 | 0.03 | 257.5
75 | 12.5 | 12.5 | 1 | 0 | 0 | 1 | 0 | 0 | 0 | 0 | 0 | 0 | 0 | 0 | 1 | 0 | 1 | 0 | 0 | 0 | 1 | 0 | 0 | 0 | 0.5 | 0 | 0.5 | 0 | 0 | 0 | 0 | 2.67 | 0.365 | 0.993 | 1.39 | 0.969 | 0.006 | 91.44 | 0.02 | 221
80 | 10 | 10 | 1 | 0 | 0 | 0 | 0 | 0 | 0 | 0 | 1 | 0 | 0 | 1 | 0 | 0 | 1 | 0 | 0 | 0 | 1 | 0 | 0.5 | 0 | 0 | 0 | 0.5 | 0 | 0 | 0 | 0 | 53.46 | 0.383 | 0.51 | 1.76 | 1.5 | 0.0698 | 87.05 | 0.05 | 337.9
95 | 0 | 5 | 1 | 0 | 0 | 0 | 0 | 0 | 0 | 0 | 0 | 0 | 1 | 0 | 1 | 0 | 0 | 0 | 1 | 0 | 1 | 0 | 0 | 0 | 0.5 | 0 | 0.5 | 0 | 0 | 0 | 0 | 36.71 | 0.363 | 0.575 | 5.12 | 1.7 | 0.043 | 86.9 | 0.02 | 258.4
80 | 10 | 10 | 1 | 0 | 0 | 0 | 0 | 0 | 0 | 0 | 1 | 0 | 0 | 1 | 0 | 0 | 1 | 0 | 0 | 0 | 1 | 0 | 0.5 | 0 | 0 | 0 | 0.5 | 0 | 0 | 0 | 0 | 763.3 | 0.4 | 0.98 | 4.33 | 2.12 | 0.114 | 87.17 | 0.05 | 321
80 | 10 | 10 | 1 | 0 | 0 | 0 | 0 | 0 | 0 | 0 | 1 | 0 | 0 | 1 | 0 | 0 | 1 | 0 | 0 | 0 | 1 | 0 | 0.5 | 0 | 0 | 0 | 0.5 | 0 | 0 | 0 | 0 | 46.1 | 0.393 | 0.55 | 5.02 | 1.22 | 0 | 95.28 | 0.025 | 306
80 | 10 | 10 | 1 | 0 | 0 | 0 | 0 | 0 | 0 | 0 | 1 | 0 | 0 | 1 | 0 | 0 | 1 | 0 | 0 | 0 | 1 | 5 | 0 | 0 | 0 | 0 | 0.5 | 0 | 0 | 0.5 | 0 | 957.3 | 0.374 | 1.08 | 3.7 | 1.26 | 0.887 | 94.04 | 0.1 | 255.6
80 | 10 | 10 | 0 | 1 | 0 | 0 | 0 | 0 | 0 | 0 | 1 | 0 | 0 | 1 | 0 | 0 | 1 | 0 | 0 | 0 | 1 | 0 | 0.5 | 0 | 0 | 0 | 0.5 | 0 | 0 | 0 | 0 | 92.2 | 0.383 | 0.91 | 8.51 | 2.21 | 0.12 | 93.31 | 0.05 | 255.1
70 | 20 | 10 | 1 | 0 | 0 | 0 | 0 | 0 | 0 | 0 | 1 | 0 | 0 | 1 | 0 | 0 | 1 | 0 | 0 | 0 | 1 | 5 | 0 | 0 | 0 | 0 | 0 | 0 | 0 | 1 | 0 | 7.6 | 0.395 | 0.8 | 2.597 | 0.27 | 1.114 | 77.61 | 0.5 | 255
80 | 10 | 10 | 1 | 0 | 0 | 0 | 0 | 0 | 0 | 0 | 1 | 0 | 0 | 1 | 0 | 0 | 1 | 0 | 0 | 0 | 1 | 0 | 0.5 | 0 | 0 | 0 | 0.5 | 0 | 0 | 0 | 0 | 538 | 0.381 | 0.57 | 5.47 | 0.733 | 0.014 | 86.97 | 0.05 | 255
70 | 20 | 10 | 1 | 0 | 0 | 0 | 0 | 0 | 0 | 0 | 1 | 0 | 0 | 1 | 0 | 0 | 1 | 0 | 0 | 0 | 1 | 0 | 0.5 | 0 | 0 | 0 | 0.5 | 0 | 0 | 0 | 0 | 8 | 0.391 | 1.33 | 11.7 | 1.35 | 0.798 | 84.1 | 0.03 | 254
70 | 10 | 20 | 1 | 0 | 0 | 0 | 0 | 0 | 0 | 0 | 1 | 0 | 0 | 1 | 0 | 0 | 1 | 0 | 0 | 0 | 1 | 0 | 0 | 0 | 0.1 | 0 | 0.45 | 0 | 0 | 0.45 | 0 | 20.4 | 0.375 | 0.67 | 3.55 | 1.14 | 0.049 | 99.97 | 0.05 | 253
70 | 20 | 10 | 1 | 0 | 0 | 0 | 0 | 0 | 0 | 0 | 1 | 0 | 0 | 1 | 0 | 0 | 0 | 0 | 1 | 0 | 1 | 0 | 0 | 0 | 0.3333333 | 0 | 0.3333333 | 0 | 0.3333333 | 0 | 0 | 132.7 | 0.387 | 0.532 | 2.23 | 0.54 | 0.17 | 91.7 | 0.05 | 324.8
80 | 10 | 10 | 1 | 0 | 0 | 0 | 0 | 1 | 0 | 0 | 0 | 0 | 0 | 0 | 1 | 0 | 0 | 0 | 1 | 0 | 1 | 0 | 0 | 0 | 0 | 1 | 0.5 | 0 | 0 | 0 | 0 | 2.6 | 0.388 | 0.485 | 8.25 | 1 | 0.005 | 94.42 | 0.025 | 299
80 | 10 | 10 | 1 | 0 | 0 | 0 | 0 | 0 | 0 | 0 | 1 | 0 | 0 | 1 | 0 | 0 | 1 | 0 | 0 | 0 | 1 | 0 | 0 | 0 | 0 | 0 | 0.5 | 0 | 0 | 0.5 | 0 | 110.7 | 0.405 | 0.67 | 4.66 | 0.71 | 0.15 | 89.5 | 0.05 | 236
90 | 0 | 10 | 1 | 0 | 0 | 0 | 0 | 0 | 0 | 0 | 1 | 0 | 0 | 1 | 0 | 0 | 1 | 0 | 0 | 0 | 1 | 5 | 0.5 | 0 | 0 | 0 | 0.5 | 0 | 0 | 0 | 0 | 6.2 | 0.336 | 0.76 | 8.39 | 8.12 | 0.015 | 91.6 | 0.03 | 199
80 | 10 | 10 | 1 | 0 | 0 | 0 | 0 | 0 | 0 | 0 | 1 | 0 | 0 | 1 | 0 | 0 | 1 | 0 | 0 | 0 | 1 | 0 | 0 | 0 | 0 | 0 | 0 | 0 | 0 | 1 | 0 | 33.1 | 0.401 | 1.05 | 6.77 | 1.072 | 0.041 | 93.2 | 0.01 | 223
80 | 10 | 10 | 1 | 0 | 0 | 0 | 0 | 0 | 0 | 0 | 0 | 1 | 0 | 0 | 1 | 0 | 0 | 0 | 0 | 1 | 1 | 0 | 0 | 0 | 0.5 | 0 | 0.5 | 0 | 0 | 0 | 0 | 25.21 | 0.377 | 0.262 | 5.346 | 1.056 | 0.032 | 96.7 | 0.03 | 249.4
85 | 10 | 5 | 1 | 0 | 0 | 0 | 1 | 0 | 0 | 0 | 0 | 0 | 0 | 0 | 0 | 1 | 1 | 0 | 0 | 0 | 1 | 0 | 0 | 0 | 0.5 | 0 | 0.5 | 0 | 0 | 0 | 0 | 98.51 | 0.371 | 0.48 | 4.799 | 1.954 | 0.127 | 92.31 | 0.025 | 249
97 | 0 | 3 | 1 | 0 | 0 | 0 | 0 | 0 | 0 | 1 | 0 | 0 | 0 | 0 | 0 | 1 | 0 | 0 | 1 | 0 | 1 | 0 | 0.5 | 0 | 0 | 0 | 0.5 | 0 | 0 | 0 | 0 | 38.6 | 0.379 | 0.585 | 8.73 | 10.35 | 0.021 | 86.97 | 0.025 | 247
90 | 0 | 10 | 1 | 0 | 0 | 1 | 0 | 0 | 0 | 0 | 0 | 0 | 0 | 0 | 1 | 0 | 0 | 0 | 1 | 0 | 1 | 0 | 0 | 0 | 0.5 | 0 | 0.5 | 0 | 0 | 0 | 0 | 7 | 0.363 | 1.13 | 2.17 | 1.41 | 0.023 | 97.7 | 0.03 | 247
80 | 10 | 10 | 1 | 0 | 0 | 0 | 0 | 0 | 0 | 0 | 1 | 0 | 0 | 1 | 0 | 0 | 0 | 0 | 1 | 0 | 1 | 0 | 0 | 1 | 0 | 0 | 0 | 0 | 0 | 0 | 0 | 7 | 0.368 | 1.25 | 2.849 | 1.5 | 0.156 | 85.51 | 0.1 | 246
95 | 0 | 5 | 1 | 0 | 0 | 0 | 0 | 0 | 0 | 0 | 0 | 0 | 1 | 0 | 1 | 0 | 0 | 0 | 1 | 0 | 1 | 0 | 0 | 0 | 0.5 | 0 | 0.5 | 0 | 0 | 0 | 0 | 5.69 | 0.389 | 0.526 | 3.508 | 1.8 | 0.015 | 93.6 | 0.02 | 245.4
85 | 10 | 5 | 1 | 0 | 0 | 0 | 0 | 0 | 0 | 0 | 1 | 0 | 0 | 1 | 0 | 0 | 0 | 0 | 1 | 0 | 1 | 2 | 0 | 0 | 0.5 | 0 | 0.5 | 0 | 0 | 0 | 0 | 12.7 | 0.371 | 0.347 | 4.05 | 12 | 0.021 | 84.3 | 0.02 | 245
80 | 10 | 10 | 1 | 0 | 0 | 0 | 0 | 0 | 0 | 0 | 1 | 0 | 0 | 1 | 0 | 0 | 1 | 0 | 0 | 0 | 1 | 5 | 0 | 0 | 0 | 0 | 0 | 0 | 0 | 1 | 0 | 78.97 | 0.394 | 1.18 | 2.95 | 1.64 | 0.369 | 77.61 | 0.05 | 245
80 | 10 | 10 | 1 | 0 | 0 | 0 | 0 | 0 | 0 | 0 | 1 | 0 | 0 | 1 | 0 | 0 | 1 | 0 | 0 | 0 | 1 | 0 | 0.5 | 0 | 0 | 0 | 0.5 | 0 | 0 | 0 | 0 | 1 | 0.39 | 0.673 | 11.3 | 1.13 | 0.002 | 89.1 | 0.025 | 243
80 | 10 | 10 | 1 | 0 | 0 | 0 | 0 | 0 | 0 | 0 | 1 | 0 | 0 | 1 | 0 | 0 | 0 | 0 | 1 | 0 | 1 | 0 | 0 | 1 | 0 | 0 | 0.5 | 0 | 0 | 0 | 0 | 92.3 | 0.377 | 0.725 | 6.41 | 4.11 | 0.069 | 85.1 | 0.025 | 242.1
80 | 10 | 10 | 1 | 0 | 0 | 0 | 0 | 0 | 1 | 0 | 0 | 0 | 0 | 0 | 0 | 1 | 1 | 0 | 0 | 0 | 1 | 0 | 0 | 0 | 0 | 0 | 0.5 | 0 | 0 | 0.5 | 0 | 81.5 | 0.371 | 0.598 | 2.63 | 1.58 | 0.1 | 94.45 | 0.02 | 208
97 | 0 | 3 | 1 | 0 | 0 | 0 | 0 | 0 | 0 | 1 | 0 | 0 | 0 | 0 | 0 | 1 | 0 | 0 | 1 | 0 | 1 | 0 | 0.5 | 0 | 0 | 0 | 0.5 | 0 | 0 | 0 | 0 | 15.6 | 0.386 | 0.465 | 7.48 | 9.31 | 0.019 | 88.6 | 0.025 | 242
80 | 10 | 10 | 1 | 0 | 0 | 0 | 0 | 0 | 1 | 0 | 0 | 0 | 0 | 0 | 0 | 1 | 1 | 0 | 0 | 0 | 1 | 2 | 0.5 | 0 | 0 | 0 | 0.5 | 0 | 0 | 0 | 0 | 234.5 | 0.395 | 0.36 | 11.48 | 0.8 | 0.118 | 96.06 | 0.02 | 241.5
75 | 10 | 15 | 1 | 0 | 0 | 0 | 0 | 0 | 0 | 0 | 1 | 0 | 0 | 1 | 0 | 0 | 0 | 1 | 0 | 0 | 1 | 0 | 0.5 | 0 | 0 | 0 | 0.5 | 0 | 0 | 0 | 0 | 441 | 0.389 | 0.38 | 1.63 | 1.36 | 0.226 | 70 | 0.1 | 241
80 | 10 | 10 | 1 | 0 | 0 | 0 | 0 | 0 | 0 | 0 | 0 | 0 | 1 | 0 | 1 | 0 | 0 | 0 | 1 | 0 | 1 | 0 | 0 | 1 | 0 | 0 | 0 | 0 | 0 | 0 | 0 | 270.8 | 0.379 | 0.837 | 3.81 | 1.15 | 0.123 | 91.2 | 0.03 | 240
80 | 10 | 10 | 1 | 0 | 0 | 0 | 0 | 0 | 0 | 0 | 1 | 0 | 0 | 1 | 0 | 0 | 1 | 0 | 0 | 0 | 1 | 0 | 0.5 | 0 | 0 | 0 | 0.5 | 0 | 0 | 0 | 0 | 473 | 0.384 | 0.49 | 6.22 | 0.793 | 0.06 | 80.04 | 0.05 | 240
80 | 10 | 10 | 1 | 0 | 0 | 0 | 0 | 0 | 0 | 0 | 1 | 0 | 0 | 1 | 0 | 0 | 1 | 0 | 0 | 0 | 1 | 2 | 0.5 | 0 | 0 | 0 | 0.5 | 0 | 0 | 0 | 0 | 40.48 | 0.387 | 0.56 | 10.76 | 1.35 | 0.044 | 94.21 | 0.05 | 260
80 | 10 | 10 | 1 | 0 | 0 | 0 | 0 | 0 | 0 | 0 | 0 | 0 | 1 | 0 | 1 | 0 | 0 | 0 | 1 | 0 | 1 | 0 | 0 | 1 | 0 | 0 | 0 | 0 | 0 | 0 | 0 | 13.62 | 0.404 | 0.752 | 4.13 | 0.79 | 0.197 | 82.78 | 0.05 | 239
100 | 0 | 0 | 1 | 0 | 0 | 0 | 0 | 1 | 0 | 0 | 0 | 0 | 0 | 0 | 1 | 0 | 0 | 0 | 1 | 0 | 1 | 0 | 0.5 | 0 | 0 | 0 | 0.5 | 0 | 0 | 0 | 0 | 5.62 | 0.354 | 0.481 | 9.23 | 1.869 | 0 | 95.04 | 0.02 | 238.9
95 | 0 | 5 | 1 | 0 | 0 | 0 | 0 | 0 | 0 | 0 | 0 | 0 | 1 | 0 | 0 | 1 | 0 | 0 | 1 | 0 | 0.8 | 0 | 0 | 0 | 0.5 | 0 | 0.5 | 0 | 0 | 0 | 0 | 538 | 0.414 | 0.98 | 4.26 | 1.6 | 0.41 | 91.2 | 0.03 | 238
70 | 20 | 10 | 1 | 0 | 0 | 0 | 0 | 0 | 0 | 0 | 1 | 0 | 0 | 1 | 0 | 0 | 1 | 0 | 0 | 0 | 1 | 5 | 0.5 | 0 | 0 | 0 | 0 | 0 | 0 | 0 | 0 | 2.6 | 0.373 | 0.568 | 34 | 4.02 | 0.171 | 97 | 0.01 | 238
80 | 10 | 10 | 1 | 0 | 0 | 0 | 0 | 0 | 0 | 0 | 1 | 0 | 0 | 1 | 0 | 0 | 1 | 0 | 0 | 0 | 1 | 0 | 0 | 0 | 0.5 | 0 | 0 | 0 | 0 | 0 | 0 | 212 | 0.392 | 0.9 | 3.9 | 1.347 | 0.133 | 94.4 | 0.05 | 238
80 | 10 | 10 | 1 | 0 | 0 | 0 | 0 | 0 | 0 | 0 | 1 | 0 | 0 | 1 | 0 | 0 | 0 | 1 | 0 | 0 | 1 | 0 | 0 | 1 | 0 | 0 | 0 | 0 | 0 | 0 | 0 | 757.63 | 0.395 | 0.73 | 26.34 | 10 | 0.055 | 98.45 | 0.025 | 237.6
80 | 10 | 10 | 1 | 0 | 0 | 0 | 0 | 0 | 0 | 0 | 1 | 0 | 0 | 1 | 0 | 0 | 0 | 0 | 1 | 0 | 1 | 0 | 0 | 0 | 0 | 1 | 0 | 0 | 0 | 0 | 0 | 61.14 | 0.397 | 0.391 | 2.49 | 1.75 | 0.062 | 94.72 | 0.03 | 236.4
80 | 10 | 10 | 0 | 1 | 0 | 0 | 0 | 0 | 0 | 0 | 1 | 0 | 0 | 1 | 0 | 0 | 1 | 0 | 0 | 0 | 1 | 0 | 0.5 | 0 | 0 | 0 | 0.5 | 0 | 0 | 0 | 0 | 20.8 | 0.382 | 0.89 | 8.36 | 1.9 | 0.052 | 93.35 | 0.05 | 236
95 | 0 | 5 | 1 | 0 | 0 | 1 | 0 | 0 | 0 | 0 | 0 | 0 | 0 | 0 | 1 | 0 | 1 | 0 | 0 | 0 | 1 | 5 | 0.5 | 0 | 0 | 0 | 0.5 | 0 | 0 | 0 | 0 | 602.1 | 0.394 | 0.47 | 16.2 | 7.6 | 0.658 | 90.37 | 0.1 | 236
95 | 0 | 5 | 1 | 0 | 0 | 0 | 0 | 0 | 0 | 0 | 0 | 0 | 1 | 0 | 0 | 1 | 0 | 0 | 1 | 0 | 0.6 | 0 | 0 | 0 | 0.5 | 0 | 0.5 | 0 | 0 | 0 | 0 | 265 | 0.382 | 0.98 | 5.12 | 1.6 | 0.46 | 84.7 | 0.03 | 236
80 | 10 | 10 | 1 | 0 | 0 | 0 | 0 | 0 | 0 | 0 | 0 | 1 | 0 | 0 | 1 | 0 | 0 | 0 | 0 | 1 | 1 | 0 | 0 | 0 | 0.5 | 0 | 0.5 | 0 | 0 | 0 | 0 | 17 | 0.381 | 0.176 | 3.822 | 0.874 | 0.219 | 94.62 | 0.1 | 235.6
90 | 2.5 | 7.5 | 1 | 0 | 0 | 0 | 0 | 0 | 0 | 0 | 1 | 0 | 0 | 1 | 0 | 0 | 0 | 1 | 0 | 0 | 1 | 0 | 0 | 1 | 0 | 0 | 0 | 0 | 0 | 0 | 0 | 67.37 | 0.348 | 0.68 | 26.34 | 0.91 | 0.15 | 82.13 | 0.1 | 235.5
95 | 10 | 5 | 1 | 0 | 0 | 1 | 0 | 0 | 0 | 0 | 0 | 0 | 0 | 0 | 0 | 1 | 0 | 0 | 1 | 0 | 1 | 0 | 0 | 0 | 0.5 | 0 | 0.5 | 0 | 0 | 0 | 0 | 5.8 | 0.383 | 0.55 | 22.49 | 1.25 | 0.023 | 97.4 | 0.03 | 235
80 | 10 | 10 | 1 | 0 | 0 | 0 | 0 | 0 | 0 | 0 | 1 | 0 | 0 | 1 | 0 | 0 | 1 | 0 | 0 | 0 | 1 | 0 | 0 | 0 | 0.5 | 0 | 0.5 | 0 | 0 | 0 | 0 | 2.25 | 0.383 | 0.895 | 5.346 | 1.31 | 0.003 | 93.61 | 0.03 | 234.5
80 | 10 | 10 | 1 | 0 | 0 | 0 | 0 | 0 | 0 | 0 | 0 | 1 | 0 | 0 | 1 | 0 | 0 | 0 | 0 | 1 | 1 | 0 | 0 | 0 | 0.5 | 0 | 0.5 | 0 | 0 | 0 | 0 | 17 | 0.379 | 0.23 | 4.303 | 0.913 | 0.096 | 94.02 | 0.1 | 233
80 | 10 | 10 | 1 | 0 | 0 | 0 | 0 | 0 | 0 | 0 | 0 | 0 | 1 | 0 | 1 | 0 | 0 | 0 | 1 | 0 | 1 | 0 | 0 | 1 | 0 | 0 | 0.5 | 0 | 0 | 0 | 0 | 99 | 0.4 | 0.376 | 7.3 | 0.899 | 0.054 | 94.43 | 0.025 | 232
80 | 10 | 10 | 1 | 0 | 0 | 0 | 0 | 0 | 0 | 0 | 1 | 0 | 0 | 1 | 0 | 0 | 1 | 0 | 0 | 0 | 1 | 0 | 0 | 0 | 0.5 | 0 | 0 | 0 | 0 | 0 | 0 | 18.6 | 0.402 | 0.952 | 3.59 | 0.8 | 0.036 | 87 | 0.05 | 232
70 | 20 | 10 | 1 | 0 | 0 | 0 | 0 | 0 | 0 | 0 | 1 | 0 | 0 | 1 | 0 | 0 | 0 | 0 | 1 | 0 | 1 | 0 | 0 | 0 | 0.3333333 | 0 | 0.3333333 | 0 | 0.3333333 | 0 | 0 | 87.2 | 0.386 | 0.524 | 2 | 1.45 | 0.088 | 86.7 | 0.05 | 231.7
80 | 10 | 10 | 0 | 0 | 1 | 0 | 0 | 0 | 0 | 0 | 1 | 0 | 0 | 1 | 0 | 0 | 1 | 0 | 0 | 0 | 1 | 0 | 0.5 | 0 | 0 | 0 | 0.5 | 0 | 0 | 0 | 0 | 475.9 | 0.36 | 0.835 | 11.3 | 1.13 | 0.103 | 79.71 | 0.02 | 231.1
80 | 10 | 10 | 1 | 0 | 0 | 1 | 0 | 0 | 0 | 0 | 0 | 0 | 0 | 0 | 0 | 1 | 1 | 0 | 0 | 0 | 1 | 0 | 0 | 0 | 0 | 0 | 0.5 | 0 | 0 | 0.5 | 0 | 607 | 0.386 | 0.83 | 15.96 | 1.57 | 0.22 | 90.32 | 0.02 | 242
80 | 10 | 10 | 1 | 0 | 0 | 0 | 0 | 0 | 0 | 0 | 1 | 0 | 0 | 1 | 0 | 0 | 1 | 0 | 0 | 0 | 1 | 0 | 0 | 0 | 0 | 0 | 0.5 | 0 | 0 | 0.5 | 0 | 13.9 | 0.362 | 0.467 | 0.35 | 0.66 | 0.14 | 94.18 | 0.02 | 231
80 | 10 | 10 | 1 | 0 | 0 | 0 | 0 | 0 | 0 | 0 | 1 | 0 | 0 | 1 | 0 | 0 | 1 | 0 | 0 | 0 | 1 | 0 | 0.5 | 0 | 0 | 0 | 0.5 | 0 | 0 | 0 | 0 | 38 | 0.375 | 0.357 | 8.36 | 0.87 | 0.18 | 92.5 | 0.03 | 230.5
80 | 10 | 10 | 1 | 0 | 0 | 0 | 0 | 0 | 0 | 0 | 1 | 0 | 0 | 1 | 0 | 0 | 1 | 0 | 0 | 0 | 1 | 0 | 0.5 | 0 | 0 | 0 | 0.5 | 0 | 0 | 0 | 0 | 1295 | 0.367 | 0.91 | 5.26 | 0.67 | 0.798 | 80.7 | 0.05 | 230.2
80 | 10 | 10 | 1 | 0 | 0 | 0 | 0 | 0 | 0 | 0 | 1 | 0 | 0 | 1 | 0 | 0 | 1 | 0 | 0 | 0 | 1 | 0 | 0.5 | 0 | 0 | 0 | 0.5 | 0 | 0 | 0 | 0 | 36.4 | 0.4 | 1.01 | 6.51 | 0.63 | 0.018 | 92.6 | 0.05 | 230
80 | 10 | 10 | 1 | 0 | 0 | 0 | 0 | 0 | 0 | 0 | 1 | 0 | 0 | 1 | 0 | 0 | 1 | 0 | 0 | 0 | 1 | 0 | 0.5 | 0 | 0 | 0 | 0.5 | 0 | 0 | 0 | 0 | 154 | 0.375 | 0.633 | 13.2 | 1.326 | 0.022 | 86.03 | 0.02 | 230
70 | 20 | 10 | 1 | 0 | 0 | 0 | 0 | 0 | 0 | 0 | 1 | 0 | 0 | 1 | 0 | 0 | 0 | 0 | 1 | 0 | 1 | 0 | 0 | 1 | 0 | 0 | 0 | 0 | 0 | 0 | 0 | 19.96 | 0.377 | 0.641 | 5.9 | 3.65 | 0.07 | 95.46 | 0.05 | 229
80 | 10 | 10 | 1 | 0 | 0 | 1 | 0 | 0 | 0 | 0 | 0 | 0 | 0 | 0 | 1 | 0 | 1 | 0 | 0 | 0 | 1 | 0 | 0 | 0 | 0 | 0 | 0 | 0 | 0 | 0 | 1 | 813 | 0.379 | 0.58 | 33.9 | 1.059 | 0.78 | 90.6 | 0.2 | 228
80 | 10 | 10 | 1 | 0 | 0 | 0 | 0 | 0 | 0 | 0 | 1 | 0 | 0 | 1 | 0 | 0 | 1 | 0 | 0 | 0 | 1 | 0 | 0 | 0 | 0.5 | 0 | 0.5 | 0 | 0 | 0 | 0 | 18.74 | 0.394 | 0.565 | 10.87 | 0.892 | 0.017 | 89.3 | 0.03 | 226.97
80 | 10 | 10 | 1 | 0 | 0 | 0 | 0 | 0 | 0 | 0 | 0 | 1 | 0 | 0 | 1 | 0 | 0 | 0 | 0 | 1 | 1 | 0 | 0 | 0 | 0.5 | 0 | 0.5 | 0 | 0 | 0 | 0 | 125 | 0.381 | 0.191 | 3.653 | 0.955 | 0.378 | 94.42 | 0.1 | 226.4
80 | 10 | 10 | 1 | 0 | 0 | 0 | 0 | 0 | 0 | 0 | 1 | 0 | 0 | 1 | 0 | 0 | 1 | 0 | 0 | 0 | 1 | 0 | 0.5 | 0 | 0 | 0 | 0.5 | 0 | 0 | 0 | 0 | 4 | 0.366 | 0.633 | 7.43 | 10.89 | 0.21 | 86.59 | 0.03 | 226.3
80 | 10 | 10 | 1 | 0 | 0 | 1 | 0 | 0 | 0 | 0 | 0 | 0 | 0 | 0 | 1 | 0 | 0 | 0 | 0 | 1 | 1 | 0 | 0 | 0 | 0.5 | 0 | 0.5 | 0 | 0 | 0 | 0 | 266 | 0.397 | 0.244 | 2.347 | 0.806 | 0.152 | 83.1 | 0.03 | 226.3
75 | 15 | 10 | 1 | 0 | 0 | 0 | 0 | 0 | 0 | 0 | 1 | 0 | 0 | 1 | 0 | 0 | 1 | 0 | 0 | 0 | 1 | 0 | 0.5 | 0 | 0 | 0 | 0.5 | 0 | 0 | 0 | 0 | 81.7 | 0.384 | 0.92 | 14.35 | 2.04 | 0.031 | 87.44 | 0.05 | 226
80 | 10 | 10 | 1 | 0 | 0 | 0 | 0 | 0 | 0 | 0 | 1 | 0 | 0 | 1 | 0 | 0 | 1 | 0 | 0 | 0 | 1 | 0 | 0 | 0 | 0 | 0 | 0.5 | 0 | 0 | 0.5 | 0 | 74.4 | 0.391 | 0.84 | 5.03 | 1.24 | 0.09 | 91.9 | 0.05 | 259
80 | 10 | 10 | 1 | 0 | 0 | 0 | 0 | 0 | 0 | 0 | 1 | 0 | 0 | 1 | 0 | 0 | 1 | 0 | 0 | 0 | 1 | 0 | 0 | 0 | 0 | 0 | 0 | 0 | 0 | 1 | 0 | 760.9 | 0.409 | 0.98 | 6.5 | 1.068 | 0.055 | 91.9 | 0.01 | 225
70 | 20 | 10 | 1 | 0 | 0 | 1 | 0 | 0 | 0 | 0 | 0 | 0 | 0 | 0 | 0 | 1 | 1 | 0 | 0 | 0 | 1 | 0 | 0 | 0 | 0 | 0 | 0.5 | 0 | 0 | 0.5 | 0 | 200 | 0.405 | 0.95 | 15.95 | 0.79 | 0.096 | 91.44 | 0.2 | 225
80 | 10 | 10 | 0 | 0 | 1 | 0 | 0 | 0 | 0 | 0 | 1 | 0 | 0 | 1 | 0 | 0 | 0 | 0 | 1 | 0 | 1 | 1.5 | 0 | 0 | 0.5 | 0 | 0.5 | 0 | 0 | 0 | 0 | 45 | 0.393 | 0.667 | 4.546 | 1.34 | 0.61 | 70.09 | 0.02 | 224.4
90 | 5 | 5 | 1 | 0 | 0 | 0 | 0 | 0 | 0 | 0 | 1 | 0 | 0 | 1 | 0 | 0 | 0 | 0 | 1 | 0 | 1 | 0 | 0 | 0 | 0.3333333 | 0 | 0.3333333 | 0.3333333 | 0 | 0 | 0 | 3.47 | 0.379 | 0.358 | 3.883 | 1.127 | 0.012 | 93.72 | 0.03 | 350.8
80 | 10 | 10 | 0 | 1 | 0 | 0 | 0 | 0 | 0 | 0 | 1 | 0 | 0 | 1 | 0 | 0 | 1 | 0 | 0 | 0 | 1 | 0 | 0.5 | 0 | 0 | 0 | 0.5 | 0 | 0 | 0 | 0 | 925 | 0.362 | 0.361 | 1.31 | 0.671 | 1.114 | 92.5 | 0.1 | 224
95 | 0 | 5 | 1 | 0 | 0 | 0 | 0 | 0 | 0 | 0 | 0 | 0 | 1 | 0 | 0 | 1 | 0 | 0 | 1 | 0 | 0.6 | 0 | 0 | 0 | 0.5 | 0 | 0.5 | 0 | 0 | 0 | 0 | 218 | 0.401 | 1.18 | 7.14 | 1.66 | 0.41 | 97 | 0.03 | 276
80 | 10 | 10 | 0 | 1 | 0 | 0 | 0 | 0 | 0 | 0 | 1 | 0 | 0 | 1 | 0 | 0 | 1 | 0 | 0 | 0 | 1 | 0 | 0.5 | 0 | 0 | 0 | 0.5 | 0 | 0 | 0 | 0 | 271.2 | 0.395 | 0.71 | 2.85 | 1.83 | 0.21 | 86.38 | 0.05 | 239.2
97 | 0 | 3 | 1 | 0 | 0 | 0 | 0 | 0 | 0 | 1 | 0 | 0 | 0 | 0 | 0 | 1 | 0 | 0 | 1 | 0 | 1 | 0 | 0.5 | 0 | 0 | 0 | 0.5 | 0 | 0 | 0 | 0 | 103 | 0.385 | 0.529 | 8.25 | 8.67 | 0.21 | 90.27 | 0.025 | 223
80 | 10 | 10 | 1 | 0 | 0 | 0 | 0 | 0 | 0 | 0 | 1 | 0 | 0 | 1 | 0 | 0 | 1 | 0 | 0 | 0 | 1 | 0 | 0.5 | 0 | 0 | 0 | 0.5 | 0 | 0 | 0 | 0 | 171.5 | 0.41 | 1.07 | 1.98 | 1.51 | 0.088 | 91.16 | 0.1 | 221.5
80 | 10 | 10 | 1 | 0 | 0 | 0 | 0 | 0 | 0 | 0 | 1 | 0 | 0 | 1 | 0 | 0 | 1 | 0 | 0 | 0 | 1 | 0 | 0 | 0 | 0 | 0 | 0.5 | 0 | 0 | 0.5 | 0 | 33.95 | 0.378 | 0.986 | 8.01 | 1 | 0.049 | 95.7 | 0.02 | 332.7
80 | 10 | 10 | 1 | 0 | 0 | 0 | 0 | 0 | 1 | 0 | 0 | 0 | 0 | 0 | 0 | 1 | 1 | 0 | 0 | 0 | 1 | 0 | 0 | 0 | 0 | 0 | 0.5 | 0 | 0 | 0.5 | 0 | 126.6 | 0.374 | 0.569 | 2.5 | 1.52 | 0.122 | 90.32 | 0.02 | 220
90 | 0 | 10 | 1 | 0 | 0 | 0 | 0 | 0 | 0 | 0 | 1 | 0 | 0 | 1 | 0 | 0 | 1 | 0 | 0 | 0 | 1 | 0 | 0.5 | 0 | 0 | 0 | 0.5 | 0 | 0 | 0 | 0 | 25.8 | 0.369 | 0.59 | 15.95 | 0.76 | 0.01 | 95.33 | 0.1 | 220
90 | 2.5 | 7.5 | 1 | 0 | 0 | 0 | 0 | 0 | 0 | 0 | 1 | 0 | 0 | 1 | 0 | 0 | 0 | 1 | 0 | 0 | 1 | 0 | 0 | 1 | 0 | 0 | 0 | 0 | 0 | 0 | 0 | 15.95 | 0.346 | 0.585 | 34.41 | 0.94 | 0.037 | 98.45 | 0.1 | 287.5
80 | 10 | 10 | 1 | 0 | 0 | 0 | 0 | 0 | 0 | 0 | 1 | 0 | 0 | 1 | 0 | 0 | 1 | 0 | 0 | 0 | 1 | 0 | 0.5 | 0 | 0 | 0 | 0.5 | 0 | 0 | 0 | 0 | 638 | 0.361 | 0.39 | 4.81 | 0.76 | 1.69 | 76.2 | 0.5 | 220
80 | 10 | 10 | 1 | 0 | 0 | 0 | 0 | 0 | 0 | 0 | 1 | 0 | 0 | 1 | 0 | 0 | 1 | 0 | 0 | 0 | 1 | 0 | 0 | 0 | 0.5 | 0 | 0.5 | 0 | 0 | 0 | 0 | 1.84 | 0.374 | 0.826 | 5.37 | 1.7 | 0.006 | 91.2 | 0.025 | 219
80 | 10 | 10 | 1 | 0 | 0 | 0 | 0 | 0 | 0 | 0 | 1 | 0 | 0 | 1 | 0 | 0 | 1 | 0 | 0 | 0 | 1 | 0 | 0.5 | 0 | 0 | 0 | 0.5 | 0 | 0 | 0 | 0 | 1.32 | 0.39 | 0.748 | 12.5 | 1.25 | 0.048 | 96.29 | 0.025 | 334
80 | 10 | 10 | 1 | 0 | 0 | 0 | 0 | 0 | 0 | 0 | 1 | 0 | 0 | 1 | 0 | 0 | 1 | 0 | 0 | 0 | 1 | 0 | 0.5 | 0 | 0 | 0 | 0.5 | 0 | 0 | 0 | 0 | 56 | 0.379 | 0.403 | 2.12 | 0.899 | 0.054 | 81.67 | 0.03 | 218
75 | 10 | 15 | 1 | 0 | 0 | 0 | 0 | 0 | 0 | 0 | 1 | 0 | 0 | 1 | 0 | 0 | 0 | 1 | 0 | 0 | 1 | 0 | 0.5 | 0 | 0 | 0 | 0.5 | 0 | 0 | 0 | 0 | 74.7 | 0.386 | 0.45 | 9 | 1.57 | 0.044 | 86.6 | 0.1 | 217.5
70 | 20 | 10 | 1 | 0 | 0 | 0 | 0 | 0 | 0 | 0 | 1 | 0 | 0 | 1 | 0 | 0 | 0 | 0 | 1 | 0 | 1 | 0 | 0 | 0 | 0.3333333 | 0 | 0.3333333 | 0 | 0.3333333 | 0 | 0 | 45 | 0.346 | 0.709 | 3.75 | 0.968 | 0.001 | 95.8 | 0.05 | 215.1
97 | 0 | 3 | 1 | 0 | 0 | 0 | 0 | 0 | 0 | 1 | 0 | 0 | 0 | 0 | 0 | 1 | 0 | 0 | 1 | 0 | 1 | 0 | 0.5 | 0 | 0 | 0 | 0.5 | 0 | 0 | 0 | 0 | 115.6 | 0.401 | 0.435 | 7.3 | 6.88 | 0.054 | 73.12 | 0.025 | 215
80 | 10 | 10 | 1 | 0 | 0 | 0 | 0 | 0 | 0 | 0 | 1 | 0 | 0 | 1 | 0 | 0 | 1 | 0 | 0 | 0 | 1 | 0 | 0.5 | 0 | 0 | 0 | 0.5 | 0 | 0 | 0 | 0 | 312.63 | 0.38 | 0.606 | 1.98 | 0.97 | 0.114 | 90.27 | 0.05 | 281.2
80 | 10 | 10 | 1 | 0 | 0 | 0 | 0 | 0 | 0 | 0 | 1 | 0 | 0 | 1 | 0 | 0 | 1 | 0 | 0 | 0 | 1 | 5 | 0.5 | 0 | 0 | 0 | 0.5 | 0 | 0 | 0 | 0 | 68.86 | 0.37 | 0.84 | 3.7 | 1.26 | 0.017 | 93.54 | 0.1 | 214
80 | 10 | 10 | 1 | 0 | 0 | 0 | 0 | 0 | 0 | 0 | 1 | 0 | 0 | 1 | 0 | 0 | 1 | 0 | 0 | 0 | 1 | 0 | 0 | 0 | 0 | 0 | 0 | 0 | 0 | 0 | 0 | 10 | 0.371 | 1.31 | 2.597 | 1.371 | 0.016 | 84.37 | 0.1 | 213
90 | 0 | 10 | 1 | 0 | 0 | 0 | 0 | 0 | 0 | 0 | 1 | 0 | 0 | 1 | 0 | 0 | 1 | 0 | 0 | 0 | 1 | 5 | 0.5 | 0 | 0 | 0 | 0.5 | 0 | 0 | 0 | 0 | 242 | 0.408 | 0.38 | 3.71 | 1.26 | 0.231 | 78.2 | 0.03 | 213
80 | 10 | 10 | 1 | 0 | 0 | 0 | 0 | 0 | 0 | 0 | 1 | 0 | 0 | 1 | 0 | 0 | 1 | 0 | 0 | 0 | 1 | 0 | 0.5 | 0 | 0 | 0 | 0.5 | 0 | 0 | 0 | 0 | 9.1 | 0.378 | 0.495 | 0.35 | 0.73 | 0.018 | 84.9 | 0.05 | 294
80 | 10 | 10 | 1 | 0 | 0 | 1 | 0 | 0 | 0 | 0 | 0 | 0 | 0 | 0 | 1 | 0 | 0 | 0 | 0 | 1 | 1 | 0 | 0 | 0 | 0.5 | 0 | 0.5 | 0 | 0 | 0 | 0 | 207.8 | 0.402 | 0.249 | 1.889 | 0.894 | 0.127 | 92.1 | 0.03 | 186.2
80 | 10 | 10 | 1 | 0 | 0 | 0 | 0 | 0 | 0 | 0 | 1 | 0 | 0 | 1 | 0 | 0 | 1 | 0 | 0 | 0 | 1 | 0 | 0 | 0 | 0 | 0 | 0.5 | 0 | 0 | 0.5 | 0 | 20.6 | 0.372 | 0.296 | 12.6 | 1.09 | 0.56 | 85.5 | 0.02 | 212
70 | 10 | 20 | 1 | 0 | 0 | 0 | 0 | 0 | 0 | 0 | 1 | 0 | 0 | 1 | 0 | 0 | 1 | 0 | 0 | 0 | 1 | 0 | 0 | 0 | 0.1 | 0 | 0.45 | 0 | 0 | 0.45 | 0 | 35.5 | 0.391 | 0.55 | 2.95 | 0.92 | 0.032 | 89.94 | 0.05 | 212
90 | 0 | 10 | 1 | 0 | 0 | 1 | 0 | 0 | 0 | 0 | 0 | 0 | 0 | 0 | 1 | 0 | 0 | 0 | 1 | 0 | 1 | 0 | 0 | 0 | 0.5 | 0 | 0.5 | 0 | 0 | 0 | 0 | 382 | 0.41 | 0.88 | 1.39 | 1.21 | 0.175 | 94.1 | 0.03 | 211
80 | 10 | 10 | 1 | 0 | 0 | 0 | 0 | 0 | 0 | 0 | 1 | 0 | 0 | 1 | 0 | 0 | 1 | 0 | 0 | 0 | 1 | 0 | 0.5 | 0 | 0 | 0 | 0.5 | 0 | 0 | 0 | 0 | 253.56 | 0.4 | 0.317 | 3.14 | 1.127 | 0.066 | 93.24 | 0.025 | 290
80 | 10 | 10 | 1 | 0 | 0 | 0 | 0 | 0 | 0 | 0 | 1 | 0 | 0 | 1 | 0 | 0 | 1 | 0 | 0 | 0 | 1 | 0 | 0.5 | 0 | 0 | 0 | 0.5 | 0 | 0 | 0 | 0 | 40 | 0.377 | 0.455 | 2.05 | 1.59 | 0.096 | 68.1 | 0.05 | 210
80 | 10 | 10 | 0 | 1 | 0 | 1 | 0 | 0 | 0 | 0 | 0 | 0 | 0 | 0 | 0 | 1 | 0 | 0 | 1 | 0 | 1 | 0 | 0 | 0 | 0 | 0 | 0 | 0 | 0 | 1 | 0 | 282 | 0.383 | 0.85 | 5.11 | 1.39 | 0.22 | 96.52 | 0.03 | 208
80 | 10 | 10 | 1 | 0 | 0 | 0 | 0 | 0 | 0 | 0 | 1 | 0 | 0 | 1 | 0 | 0 | 1 | 0 | 0 | 0 | 1 | 0 | 0.5 | 0 | 0 | 0 | 0.5 | 0 | 0 | 0 | 0 | 559.7 | 0.361 | 0.43 | 4.81 | 1.11 | 0.66 | 89.13 | 0.1 | 208
80 | 10 | 10 | 1 | 0 | 0 | 0 | 0 | 0 | 0 | 0 | 1 | 0 | 0 | 1 | 0 | 0 | 1 | 0 | 0 | 0 | 1 | 0 | 0 | 0 | 0 | 0 | 0.5 | 0 | 0 | 0.5 | 0 | 289.9 | 0.379 | 0.379 | 6.36 | 0.954 | 0.201 | 88.5 | 0.03 | 207
97 | 0 | 3 | 1 | 0 | 0 | 0 | 0 | 0 | 0 | 1 | 0 | 0 | 0 | 0 | 0 | 1 | 0 | 0 | 1 | 0 | 1 | 0 | 0.5 | 0 | 0 | 0 | 0.5 | 0 | 0 | 0 | 0 | 225.6 | 0.382 | 0.413 | 7.81 | 7.82 | 0.13 | 92.17 | 0.025 | 207
90 | 5 | 5 | 1 | 0 | 0 | 0 | 0 | 0 | 0 | 0 | 1 | 0 | 0 | 1 | 0 | 0 | 1 | 0 | 0 | 0 | 1 | 0 | 0.5 | 0 | 0 | 0 | 0.5 | 0 | 0 | 0 | 0 | 317.3 | 0.387 | 0.274 | 5.26 | 1.54 | 0.19 | 93.2 | 0.03 | 206.2
80 | 10 | 10 | 1 | 0 | 0 | 0 | 0 | 0 | 0 | 0 | 1 | 0 | 0 | 0 | 1 | 0 | 0 | 0 | 1 | 0 | 1 | 0 | 0 | 1 | 0 | 0 | 0 | 0 | 0 | 0 | 0 | 3 | 0.374 | 1.25 | 3.97 | 1.01 | 0.122 | 94.02 | 0.05 | 264
80 | 10 | 10 | 1 | 0 | 0 | 0 | 0 | 0 | 0 | 0 | 1 | 0 | 0 | 1 | 0 | 0 | 0 | 0 | 1 | 0 | 1 | 0 | 0 | 1 | 0 | 0 | 0 | 0 | 0 | 0 | 0 | 96.43 | 0.379 | 1.34 | 2.513 | 1.261 | 0.197 | 84.18 | 0.1 | 205
80 | 10 | 10 | 1 | 0 | 0 | 0 | 0 | 0 | 0 | 0 | 1 | 0 | 0 | 1 | 0 | 0 | 0 | 1 | 0 | 0 | 1 | 0 | 0 | 1 | 0 | 0 | 0 | 0 | 0 | 0 | 0 | 584.03 | 0.387 | 0.65 | 29.6 | 1.2 | 0.01 | 98.73 | 0.025 | 311.1
80 | 10 | 10 | 1 | 0 | 0 | 0 | 0 | 0 | 0 | 0 | 1 | 0 | 0 | 1 | 0 | 0 | 0 | 0 | 1 | 0 | 1 | 0 | 0.5 | 0 | 0 | 0 | 0.5 | 0 | 0 | 0 | 0 | 35.46 | 0.373 | 0.91 | 4.303 | 0.913 | 0.41 | 93.25 | 0.3 | 203.6
90 | 0 | 10 | 1 | 0 | 0 | 1 | 0 | 0 | 0 | 0 | 0 | 0 | 0 | 0 | 1 | 0 | 0 | 0 | 1 | 0 | 1 | 0 | 0 | 0 | 0.5 | 0 | 0.5 | 0 | 0 | 0 | 0 | 7 | 0.355 | 1.18 | 2.42 | 1.75 | 0.031 | 98.7 | 0.03 | 202
75 | 10 | 15 | 1 | 0 | 0 | 0 | 0 | 0 | 0 | 0 | 1 | 0 | 0 | 1 | 0 | 0 | 1 | 0 | 0 | 0 | 1 | 5 | 0 | 0 | 0 | 0 | 0 | 0 | 0 | 1 | 0 | 42.91 | 0.416 | 0.69 | 2.23 | 1.28 | 1.31 | 94.08 | 0.05 | 250.6
75 | 12.5 | 12.5 | 1 | 0 | 0 | 1 | 0 | 0 | 0 | 0 | 0 | 0 | 0 | 0 | 1 | 0 | 1 | 0 | 0 | 0 | 1 | 0 | 0 | 0 | 0.5 | 0 | 0.5 | 0 | 0 | 0 | 0 | 1.52 | 0.396 | 0.978 | 2.17 | 0.962 | 0.003 | 90.66 | 0.02 | 197.8
75 | 10 | 15 | 1 | 0 | 0 | 0 | 0 | 0 | 0 | 0 | 1 | 0 | 0 | 1 | 0 | 0 | 1 | 0 | 0 | 0 | 1 | 5 | 0 | 0 | 0 | 0 | 0 | 0 | 0 | 1 | 0 | 49.7 | 0.421 | 0.61 | 2.35 | 0.97 | 0.086 | 91.39 | 0.05 | 196.8
75 | 12.5 | 12.5 | 1 | 0 | 0 | 1 | 0 | 0 | 0 | 0 | 0 | 0 | 0 | 0 | 1 | 0 | 1 | 0 | 0 | 0 | 1 | 0 | 0 | 0 | 0.5 | 0 | 0.5 | 0 | 0 | 0 | 0 | 3.51 | 0.357 | 0.995 | 1.49 | 0.894 | 0.006 | 92.43 | 0.02 | 196.5
90 | 0 | 10 | 1 | 0 | 0 | 0 | 0 | 0 | 0 | 0 | 1 | 0 | 0 | 1 | 0 | 0 | 0 | 0 | 1 | 0 | 1 | 0 | 0 | 1 | 0 | 0 | 0 | 0 | 0 | 0 | 0 | 2.2 | 0.387 | 1.22 | 33 | 1.08 | 0.097 | 97.6 | 0.01 | 196
80 | 10 | 10 | 1 | 0 | 0 | 0 | 0 | 0 | 0 | 0 | 1 | 0 | 0 | 1 | 0 | 0 | 1 | 0 | 0 | 0 | 1 | 5 | 0.5 | 0 | 0 | 0 | 0.5 | 0 | 0 | 0 | 0 | 1988.9 | 0.369 | 0.952 | 1.85 | 0.69 | 1.63 | 94.11 | 0.05 | 458
80 | 10 | 10 | 1 | 0 | 0 | 0 | 0 | 0 | 0 | 0 | 0 | 1 | 0 | 0 | 1 | 0 | 0 | 0 | 0 | 1 | 1 | 0 | 0 | 0 | 0.5 | 0 | 0.5 | 0 | 0 | 0 | 0 | 461.8 | 0.385 | 0.249 | 3.3 | 0.88 | 0.208 | 90.6 | 0.03 | 193.8
80 | 10 | 10 | 0 | 1 | 0 | 1 | 0 | 0 | 0 | 0 | 0 | 0 | 0 | 0 | 0 | 1 | 0 | 0 | 1 | 0 | 1 | 0 | 0 | 0 | 0 | 0 | 0 | 0 | 0 | 1 | 0 | 254 | 0.381 | 0.81 | 4.15 | 1.07 | 0.17 | 95.81 | 0.03 | 193
80 | 10 | 10 | 1 | 0 | 0 | 0 | 0 | 0 | 0 | 0 | 0 | 0 | 1 | 0 | 1 | 0 | 0 | 0 | 1 | 0 | 1 | 0 | 0 | 1 | 0 | 0 | 0 | 0 | 0 | 0 | 0 | 3.2 | 0.382 | 1.34 | 4.15 | 0.84 | 0.022 | 89.4 | 0.05 | 193
80 | 10 | 10 | 1 | 0 | 0 | 0 | 0 | 0 | 0 | 0 | 1 | 0 | 0 | 1 | 0 | 0 | 1 | 0 | 0 | 0 | 1 | 0 | 0 | 0 | 0.5 | 0 | 0.5 | 0 | 0 | 0 | 0 | 10 | 0.374 | 0.96 | 5.37 | 1.444 | 0.011 | 92.31 | 0.05 | 191
75 | 15 | 10 | 1 | 0 | 0 | 0 | 0 | 0 | 0 | 0 | 1 | 0 | 0 | 1 | 0 | 0 | 1 | 0 | 0 | 0 | 1 | 0 | 0.5 | 0 | 0 | 0 | 0.5 | 0 | 0 | 0 | 0 | 66.5 | 0.359 | 1.13 | 7.28 | 8.82 | 0.008 | 93.31 | 0.05 | 188
70 | 20 | 10 | 1 | 0 | 0 | 0 | 0 | 0 | 0 | 0 | 1 | 0 | 0 | 1 | 0 | 0 | 1 | 0 | 0 | 0 | 1 | 0 | 0.5 | 0 | 0 | 0 | 0.5 | 0 | 0 | 0 | 0 | 5 | 0.389 | 1.15 | 14.4 | 0.8 | 0.012 | 85.1 | 0.03 | 268
80 | 10 | 10 | 0 | 1 | 0 | 0 | 0 | 0 | 0 | 0 | 1 | 0 | 0 | 1 | 0 | 0 | 1 | 0 | 0 | 0 | 1 | 5 | 0 | 0 | 0 | 0 | 0 | 0 | 0 | 1 | 0 | 1849 | 0.385 | 1.39 | 0.79 | 0.69 | 1.05 | 96.56 | 0.1 | 363
80 | 10 | 10 | 0 | 1 | 0 | 0 | 0 | 0 | 0 | 0 | 1 | 0 | 0 | 1 | 0 | 0 | 1 | 0 | 0 | 0 | 1 | 0 | 0.5 | 0 | 0 | 0 | 0.5 | 0 | 0 | 0 | 0 | 45.1 | 0.391 | 0.76 | 2.52 | 1.79 | 0.059 | 84.59 | 0.05 | 187.2
80 | 10 | 10 | 1 | 0 | 0 | 0 | 0 | 0 | 0 | 0 | 1 | 0 | 0 | 1 | 0 | 0 | 1 | 0 | 0 | 0 | 1 | 0 | 0.5 | 0 | 0 | 0 | 0.5 | 0 | 0 | 0 | 0 | 536 | 0.376 | 0.72 | 3.32 | 1.62 | 0.128 | 96.5 | 0.05 | 352
80 | 10 | 10 | 1 | 0 | 0 | 1 | 0 | 0 | 0 | 0 | 0 | 0 | 0 | 0 | 1 | 0 | 0 | 0 | 0 | 1 | 1 | 0 | 0 | 0 | 0.5 | 0 | 0.5 | 0 | 0 | 0 | 0 | 26.23 | 0.395 | 0.26 | 2.497 | 0.969 | 0.049 | 89.3 | 0.03 | 180.6
80 | 10 | 10 | 1 | 0 | 0 | 0 | 0 | 0 | 1 | 0 | 0 | 0 | 0 | 0 | 0 | 1 | 1 | 0 | 0 | 0 | 1 | 0 | 0 | 0 | 0 | 0 | 0.5 | 0 | 0 | 0.5 | 0 | 216.7 | 0.378 | 0.534 | 2.35 | 1.49 | 0.201 | 95.94 | 0.02 | 180
95 | 0 | 5 | 1 | 0 | 0 | 0 | 0 | 0 | 0 | 0 | 0 | 0 | 1 | 0 | 0 | 1 | 0 | 0 | 1 | 0 | 0.6 | 0 | 0 | 0 | 0.5 | 0 | 0.5 | 0 | 0 | 0 | 0 | 285 | 0.386 | 1.02 | 5.68 | 1.62 | 0.44 | 90.2 | 0.03 | 180
70 | 20 | 10 | 1 | 0 | 0 | 0 | 0 | 0 | 0 | 0 | 1 | 0 | 0 | 1 | 0 | 0 | 0 | 0 | 1 | 0 | 1 | 0 | 0 | 0 | 0.5 | 0 | 0.5 | 0 | 0 | 0 | 0 | 7 | 0.382 | 0.455 | 10.17 | 0.75 | 0.01 | 87.5 | 0.05 | 180
80 | 10 | 10 | 1 | 0 | 0 | 1 | 0 | 0 | 0 | 0 | 0 | 0 | 0 | 0 | 1 | 0 | 1 | 0 | 0 | 0 | 1 | 0 | 0 | 0 | 0 | 0 | 0 | 0 | 0 | 0 | 1 | 1329 | 0.37 | 0.67 | 3.85 | 1.016 | 1.15 | 94.62 | 0.2 | 180
70 | 15 | 15 | 1 | 0 | 0 | 0 | 0 | 0 | 0 | 0 | 1 | 0 | 0 | 1 | 0 | 0 | 1 | 0 | 0 | 0 | 1 | 0 | 0 | 0 | 0 | 0 | 0.5 | 0 | 0 | 0.5 | 0 | 99 | 0.372 | 0.97 | 3.62 | 1.021 | 0.034 | 99.74 | 0.1 | 179.2
80 | 10 | 10 | 1 | 0 | 0 | 0 | 0 | 0 | 0 | 0 | 1 | 0 | 0 | 1 | 0 | 0 | 1 | 0 | 0 | 0 | 1 | 0 | 0 | 0 | 0.5 | 0 | 0.5 | 0 | 0 | 0 | 0 | 4.67 | 0.365 | 0.916 | 4.243 | 1.444 | 0.005 | 95.32 | 0.03 | 179
90 | 0 | 10 | 1 | 0 | 0 | 0 | 0 | 0 | 0 | 0 | 1 | 0 | 0 | 1 | 0 | 0 | 0 | 0 | 1 | 0 | 1 | 0 | 0 | 1 | 0 | 0 | 0 | 0 | 0 | 0 | 0 | 3.2 | 0.37 | 0.549 | 0.34 | 0.1 | 0.07 | 94.6 | 0.01 | 179
80 | 10 | 10 | 1 | 0 | 0 | 1 | 0 | 0 | 0 | 0 | 0 | 0 | 0 | 0 | 1 | 0 | 0 | 0 | 0 | 1 | 1 | 0 | 0 | 0 | 0.5 | 0 | 0.5 | 0 | 0 | 0 | 0 | 205.2 | 0.396 | 0.361 | 1.544 | 0.962 | 0.133 | 88.8 | 0.03 | 178.6
85 | 10 | 5 | 1 | 0 | 0 | 0 | 1 | 0 | 0 | 0 | 0 | 0 | 0 | 0 | 0 | 1 | 1 | 0 | 0 | 0 | 1 | 0 | 0.5 | 0 | 0 | 0 | 0.5 | 0 | 0 | 0 | 0 | 325.3 | 0.403 | 0.54 | 3.61 | 1.1 | 0.18 | 78.85 | 0.025 | 177.7
80 | 10 | 10 | 1 | 0 | 0 | 0 | 0 | 0 | 0 | 0 | 1 | 0 | 0 | 1 | 0 | 0 | 0 | 0 | 1 | 0 | 1 | 0 | 0 | 0 | 0 | 1 | 0 | 0 | 0 | 0 | 0 | 24.52 | 0.39 | 0.787 | 5.3 | 1.03 | 0.04 | 82.78 | 0.03 | 263
75 | 10 | 15 | 1 | 0 | 0 | 0 | 0 | 0 | 0 | 0 | 1 | 0 | 0 | 1 | 0 | 0 | 0 | 1 | 0 | 0 | 1 | 0 | 0.5 | 0 | 0 | 0 | 0.5 | 0 | 0 | 0 | 0 | 7.72 | 0.392 | 0.34 | 8.4 | 1.22 | 0.009 | 75.2 | 0.1 | 175
80 | 0 | 10 | 1 | 0 | 0 | 0 | 0 | 0 | 0 | 0 | 1 | 0 | 0 | 1 | 0 | 0 | 1 | 0 | 0 | 0 | 1 | 2 | 0 | 0 | 0 | 0 | 0 | 0 | 0 | 0 | 0 | 41.91 | 0.391 | 0.571 | 3.85 | 0.82 | 0.11 | 97.93 | 0.05 | 173
90 | 0 | 10 | 1 | 0 | 0 | 0 | 0 | 0 | 0 | 0 | 1 | 0 | 0 | 1 | 0 | 0 | 1 | 0 | 0 | 0 | 1 | 5 | 0.5 | 0 | 0 | 0 | 0.5 | 0 | 0 | 0 | 0 | 527 | 0.421 | 0.827 | 9.59 | 1.86 | 0.227 | 89.35 | 0.1 | 173
90 | 0 | 10 | 1 | 0 | 0 | 0 | 0 | 0 | 0 | 0 | 0 | 0 | 1 | 0 | 1 | 0 | 1 | 0 | 0 | 0 | 1 | 0 | 0 | 0 | 0.5 | 0 | 0.5 | 0 | 0 | 0 | 0 | 85.1 | 0.388 | 1.05 | 1.29 | 0.806 | 0.048 | 90.2 | 0.03 | 330
80 | 10 | 10 | 0 | 0 | 1 | 1 | 0 | 0 | 0 | 0 | 0 | 0 | 0 | 0 | 0 | 1 | 0 | 0 | 1 | 0 | 1 | 0 | 0.5 | 0 | 0 | 0 | 0.5 | 0 | 0 | 0 | 0 | 394 | 0.402 | 0.835 | 2.85 | 1.56 | 0.001 | 88.34 | 0.1 | 170
80 | 10 | 10 | 0 | 1 | 0 | 1 | 0 | 0 | 0 | 0 | 0 | 0 | 0 | 0 | 0 | 1 | 0 | 0 | 1 | 0 | 1 | 0 | 0 | 0 | 0 | 0 | 0 | 0 | 0 | 1 | 0 | 198 | 0.387 | 0.92 | 4.36 | 1.17 | 0.12 | 82.44 | 0.03 | 169
80 | 10 | 10 | 0 | 1 | 0 | 0 | 0 | 0 | 0 | 0 | 1 | 0 | 0 | 1 | 0 | 0 | 1 | 0 | 0 | 0 | 1 | 0 | 0.5 | 0 | 0 | 0 | 0.5 | 0 | 0 | 0 | 0 | 1580 | 0.39 | 0.52 | 5.39 | 0.69 | 1.09 | 96.56 | 0.1 | 169
80 | 10 | 10 | 1 | 0 | 0 | 0 | 0 | 0 | 0 | 0 | 1 | 0 | 0 | 0 | 1 | 0 | 0 | 0 | 1 | 0 | 1 | 0 | 0 | 1 | 0 | 0 | 0 | 0 | 0 | 0 | 0 | 16.37 | 0.373 | 0.69 | 4.04 | 1.28 | 0.062 | 91.67 | 0.03 | 168
70 | 15 | 15 | 1 | 0 | 0 | 0 | 0 | 0 | 0 | 0 | 1 | 0 | 0 | 1 | 0 | 0 | 1 | 0 | 0 | 0 | 1 | 0 | 0 | 0 | 0 | 0 | 0.5 | 0 | 0 | 0.5 | 0 | 44 | 0.418 | 0.96 | 3.26 | 1.077 | 0.369 | 99.31 | 0.1 | 165
80 | 10 | 10 | 1 | 0 | 0 | 0 | 1 | 0 | 0 | 0 | 0 | 0 | 0 | 0 | 0 | 1 | 1 | 0 | 0 | 0 | 1 | 0 | 0.5 | 0 | 0 | 0 | 0.5 | 0 | 0 | 0 | 0 | 40 | 0.366 | 0.72 | 8.52 | 1.233 | 0.02 | 91.01 | 0.02 | 291
80 | 10 | 10 | 1 | 0 | 0 | 1 | 0 | 0 | 0 | 0 | 0 | 0 | 0 | 0 | 0 | 1 | 1 | 0 | 0 | 0 | 1 | 0 | 0 | 0 | 0 | 0 | 0.5 | 0 | 0 | 0.5 | 0 | 787.26 | 0.386 | 0.965 | 19.92 | 0.732 | 0.029 | 92.87 | 0.06 | 163.2
80 | 10 | 10 | 1 | 0 | 0 | 0 | 0 | 0 | 0 | 0 | 1 | 0 | 0 | 1 | 0 | 0 | 1 | 0 | 0 | 0 | 1 | 0 | 0 | 0 | 0 | 0 | 0.5 | 0 | 0 | 0.5 | 0 | 7.9 | 0.355 | 0.595 | 0.4 | 1.33 | 0.455 | 95.32 | 0.02 | 163
80 | 10 | 10 | 1 | 0 | 0 | 0 | 0 | 0 | 0 | 0 | 1 | 0 | 0 | 1 | 0 | 0 | 1 | 0 | 0 | 0 | 1 | 0 | 0 | 0 | 0 | 0 | 0.5 | 0 | 0 | 0.5 | 0 | 22.8 | 0.388 | 0.91 | 5.87 | 1.51 | 0.05 | 93.2 | 0.05 | 161
90 | 5 | 5 | 1 | 0 | 0 | 0 | 0 | 0 | 0 | 0 | 1 | 0 | 0 | 1 | 0 | 0 | 0 | 0 | 1 | 0 | 1 | 0 | 0 | 0 | 0.3333333 | 0 | 0.3333333 | 0.3333333 | 0 | 0 | 0 | 10.57 | 0.369 | 0.389 | 3.519 | 1.016 | 0.031 | 93.53 | 0.03 | 340.04
80 | 10 | 10 | 0 | 0 | 1 | 0 | 0 | 0 | 0 | 0 | 1 | 0 | 0 | 1 | 0 | 0 | 1 | 0 | 0 | 0 | 1 | 0 | 0.5 | 0 | 0 | 0 | 0.5 | 0 | 0 | 0 | 0 | 527 | 0.36 | 1.02 | 1.83 | 1.236 | 0.06 | 70.09 | 0.02 | 157.8
80 | 10 | 10 | 1 | 0 | 0 | 0 | 0 | 0 | 0 | 0 | 1 | 0 | 0 | 1 | 0 | 0 | 1 | 0 | 0 | 0 | 1 | 0 | 0.5 | 0 | 0 | 0 | 0.5 | 0 | 0 | 0 | 0 | 14.9 | 0.373 | 0.667 | 5.547 | 1.444 | 0.047 | 94.7 | 0.03 | 282.1
80 | 10 | 10 | 0 | 0 | 1 | 1 | 0 | 0 | 0 | 0 | 0 | 0 | 0 | 0 | 0 | 1 | 0 | 0 | 1 | 0 | 1 | 0 | 0.5 | 0 | 0 | 0 | 0.5 | 0 | 0 | 0 | 0 | 92.3 | 0.377 | 0.725 | 12.67 | 8.67 | 0.26 | 87.46 | 0.025 | 152.8
90 | 0 | 10 | 1 | 0 | 0 | 1 | 0 | 0 | 0 | 0 | 0 | 0 | 0 | 0 | 0 | 1 | 1 | 0 | 0 | 0 | 1 | 0 | 0.5 | 0 | 0 | 0 | 0.5 | 0 | 0 | 0 | 0 | 393 | 0.421 | 0.37 | 10.52 | 1.12 | 0.19 | 92.45 | 0.03 | 149
80 | 10 | 10 | 1 | 0 | 0 | 0 | 0 | 0 | 0 | 0 | 1 | 0 | 0 | 1 | 0 | 0 | 0 | 0 | 1 | 0 | 1 | 0 | 0 | 1 | 0 | 0 | 0 | 0 | 0 | 0 | 0 | 14.6 | 0.378 | 1.17 | 5.3 | 1.346 | 0.008 | 94.72 | 0.05 | 286
80 | 10 | 10 | 1 | 0 | 0 | 0 | 0 | 0 | 0 | 0 | 0 | 1 | 0 | 0 | 1 | 0 | 0 | 0 | 0 | 1 | 1 | 0 | 0 | 0 | 0.5 | 0 | 0.5 | 0 | 0 | 0 | 0 | 82 | 0.385 | 0.124 | 2.875 | 0.887 | 0.227 | 93.5 | 0.1 | 148.5
70 | 10 | 20 | 1 | 0 | 0 | 0 | 0 | 0 | 0 | 0 | 1 | 0 | 0 | 1 | 0 | 0 | 1 | 0 | 0 | 0 | 1 | 0 | 0 | 0 | 0.1 | 0 | 0.45 | 0 | 0 | 0.45 | 0 | 42.9 | 0.383 | 0.62 | 3.07 | 1.03 | 0.086 | 94.08 | 0.05 | 281
80 | 10 | 10 | 1 | 0 | 0 | 0 | 0 | 0 | 0 | 0 | 1 | 0 | 0 | 1 | 0 | 0 | 1 | 0 | 0 | 0 | 1 | 0 | 0.5 | 0 | 0 | 0 | 0.5 | 0 | 0 | 0 | 0 | 9.974 | 0.385 | 0.34 | 8.4 | 1.09 | 0.45 | 89.04 | 0.05 | 146.75
90 | 50 | 5 | 1 | 0 | 0 | 1 | 0 | 0 | 0 | 0 | 0 | 0 | 0 | 0 | 0 | 1 | 0 | 0 | 1 | 0 | 1 | 0 | 0 | 0 | 0.5 | 0 | 0.5 | 0 | 0 | 0 | 0 | 11.67 | 0.403 | 0.348 | 6.7 | 1.28 | 0.013 | 86.1 | 0.03 | 286
70 | 20 | 10 | 1 | 0 | 0 | 0 | 0 | 0 | 0 | 0 | 0 | 0 | 1 | 0 | 1 | 0 | 0 | 0 | 1 | 0 | 1 | 0 | 0 | 0 | 0 | 1 | 0 | 0 | 0 | 0 | 0 | 77 | 0.376 | 0.641 | 6.553 | 0.79 | 0.188 | 91.2 | 0.02 | 143
80 | 10 | 10 | 1 | 0 | 0 | 0 | 0 | 0 | 0 | 0 | 0 | 0 | 1 | 0 | 1 | 0 | 0 | 0 | 1 | 0 | 1 | 0 | 0 | 1 | 0 | 0 | 0 | 0 | 0 | 0 | 0 | 26.9 | 0.412 | 0.535 | 3.6 | 0.73 | 0.125 | 92.98 | 0.05 | 141
80 | 10 | 10 | 1 | 0 | 0 | 0 | 0 | 0 | 0 | 0 | 1 | 0 | 0 | 1 | 0 | 0 | 1 | 0 | 0 | 0 | 1 | 2 | 0 | 0 | 0 | 0 | 0 | 0 | 0 | 1 | 0 | 108.8 | 0.37 | 0.559 | 4.48 | 1.48 | 0.041 | 84.37 | 0.05 | 140.9
80 | 10 | 10 | 1 | 0 | 0 | 0 | 0 | 0 | 0 | 0 | 0 | 1 | 0 | 0 | 1 | 0 | 0 | 0 | 0 | 1 | 1 | 0 | 0 | 0 | 0.5 | 0 | 0.5 | 0 | 0 | 0 | 0 | 61.71 | 0.388 | 0.209 | 3.508 | 0.895 | 0.038 | 94.4 | 0.03 | 139.5
80 | 10 | 10 | 1 | 0 | 0 | 0 | 0 | 0 | 0 | 0 | 0 | 0 | 1 | 0 | 1 | 0 | 0 | 0 | 1 | 0 | 1 | 0 | 0 | 1 | 0 | 0 | 0 | 0 | 0 | 0 | 0 | 20.33 | 0.393 | 0.552 | 4.46 | 0.8 | 0.082 | 86.1 | 0.05 | 139
80 | 10 | 10 | 1 | 0 | 0 | 1 | 0 | 0 | 0 | 0 | 0 | 0 | 0 | 0 | 1 | 0 | 1 | 0 | 0 | 0 | 1 | 0 | 0 | 0 | 0.5 | 0 | 0.5 | 0 | 0 | 0 | 0 | 393.8 | 0.403 | 0.474 | 3.451 | 1.12 | 0.29 | 92.37 | 0.03 | 136.9
80 | 10 | 10 | 1 | 0 | 0 | 0 | 0 | 0 | 0 | 0 | 1 | 0 | 0 | 1 | 0 | 0 | 1 | 0 | 0 | 0 | 1 | 0 | 0.5 | 0 | 0 | 0 | 0.5 | 0 | 0 | 0 | 0 | 2.235 | 0.373 | 0.59 | 14.2 | 1.33 | 0.027 | 95.86 | 0.05 | 136.32
80 | 10 | 10 | 1 | 0 | 0 | 0 | 0 | 0 | 0 | 0 | 0 | 0 | 1 | 0 | 1 | 0 | 0 | 0 | 1 | 0 | 1 | 0 | 0 | 1 | 0 | 0 | 0 | 0 | 0 | 0 | 0 | 270.8 | 0.438 | 0.837 | 3.13 | 0.48 | 0.123 | 89.18 | 0.05 | 133
80 | 10 | 10 | 0 | 1 | 0 | 0 | 0 | 0 | 0 | 0 | 1 | 0 | 0 | 1 | 0 | 0 | 1 | 0 | 0 | 0 | 1 | 0 | 0.5 | 0 | 0 | 0 | 0.5 | 0 | 0 | 0 | 0 | 220 | 0.399 | 0.79 | 9.43 | 1.59 | 0.023 | 93.42 | 0.05 | 286
90 | 0 | 10 | 1 | 0 | 0 | 0 | 0 | 0 | 0 | 0 | 1 | 0 | 0 | 1 | 0 | 0 | 1 | 0 | 0 | 0 | 1 | 5 | 0.5 | 0 | 0 | 0 | 0.5 | 0 | 0 | 0 | 0 | 11.3 | 0.335 | 0.535 | 12.67 | 8.82 | 0.66 | 90.7 | 0.03 | 126
80 | 15 | 5 | 0 | 1 | 0 | 0 | 0 | 0 | 0 | 0 | 1 | 0 | 0 | 1 | 0 | 0 | 1 | 0 | 0 | 0 | 1 | 5 | 0 | 0 | 0.5 | 0 | 0.5 | 0 | 0 | 0 | 0 | 59 | 0.37 | 0.42 | 2.52 | 2.15 | 0.006 | 89.6 | 0.05 | 257
80 | 10 | 10 | 1 | 0 | 0 | 1 | 0 | 0 | 0 | 0 | 0 | 0 | 0 | 0 | 1 | 0 | 0 | 0 | 1 | 0 | 1 | 0 | 0 | 0 | 0.5 | 0 | 0.5 | 0 | 0 | 0 | 0 | 608.1 | 0.417 | 0.56 | 7.14 | 1.21 | 0.066 | 80 | 0.02 | 123.4
80 | 10 | 10 | 1 | 0 | 0 | 0 | 0 | 0 | 0 | 0 | 1 | 0 | 0 | 1 | 0 | 0 | 1 | 0 | 0 | 0 | 1 | 0 | 0 | 0 | 0.5 | 0 | 0.5 | 0 | 0 | 0 | 0 | 352.06 | 0.403 | 0.476 | 9.15 | 0.806 | 0.17 | 94.89 | 0.03 | 116.24
80 | 10 | 10 | 1 | 0 | 0 | 0 | 0 | 0 | 0 | 0 | 0 | 0 | 1 | 0 | 1 | 0 | 0 | 0 | 1 | 0 | 1 | 0 | 0 | 1 | 0 | 0 | 0 | 0 | 0 | 0 | 0 | 10.61 | 0.432 | 0.575 | 3.09 | 0.54 | 0.156 | 92.97 | 0.05 | 116
80 | 10 | 10 | 1 | 0 | 0 | 1 | 0 | 0 | 0 | 0 | 0 | 0 | 0 | 0 | 0 | 1 | 1 | 0 | 0 | 0 | 1 | 5 | 0 | 0 | 0 | 0 | 0.5 | 0 | 0 | 0.5 | 0 | 231 | 0.375 | 0.95 | 2.07 | 1.72 | 0.12 | 92.43 | 0.1 | 115
80 | 10 | 10 | 0 | 0 | 1 | 1 | 0 | 0 | 0 | 0 | 0 | 0 | 0 | 0 | 0 | 1 | 0 | 0 | 1 | 0 | 1 | 0 | 0.5 | 0 | 0 | 0 | 0.5 | 0 | 0 | 0 | 0 | 475.9 | 0.394 | 0.83 | 2.43 | 1.79 | 0.219 | 86.38 | 0.1 | 175.1
70 | 20 | 10 | 1 | 0 | 0 | 0 | 0 | 0 | 0 | 0 | 1 | 0 | 0 | 1 | 0 | 0 | 1 | 0 | 0 | 0 | 1 | 5 | 0 | 0 | 0 | 0 | 0 | 0 | 0 | 1 | 0 | 6.5 | 0.355 | 1.02 | 2.6 | 1.261 | 0.652 | 80.8 | 0.5 | 286
80 | 10 | 10 | 1 | 0 | 0 | 0 | 0 | 0 | 0 | 0 | 1 | 0 | 0 | 1 | 0 | 0 | 1 | 0 | 0 | 0 | 1 | 5 | 0.5 | 0 | 0 | 0 | 0.5 | 0 | 0 | 0 | 0 | 11.3 | 0.347 | 0.47 | 2.07 | 1.12 | 0.027 | 96.25 | 0.1 | 106
80 | 10 | 10 | 1 | 0 | 0 | 0 | 0 | 0 | 0 | 0 | 0 | 0 | 1 | 0 | 1 | 0 | 0 | 0 | 1 | 0 | 1 | 0 | 0 | 1 | 0 | 0 | 0 | 0 | 0 | 0 | 0 | 28.3 | 0.411 | 0.899 | 3.32 | 0.69 | 0.058 | 93.3 | 0.05 | 103
90 | 50 | 5 | 1 | 0 | 0 | 1 | 0 | 0 | 0 | 0 | 0 | 0 | 0 | 0 | 0 | 1 | 0 | 0 | 1 | 0 | 1 | 0 | 0 | 0 | 0.5 | 0 | 0.5 | 0 | 0 | 0 | 0 | 9.23 | 0.397 | 0.405 | 7.8 | 1.25 | 0.014 | 92.3 | 0.03 | 311
80 | 10 | 10 | 1 | 0 | 0 | 0 | 0 | 0 | 0 | 0 | 1 | 0 | 0 | 1 | 0 | 0 | 1 | 0 | 0 | 0 | 1 | 0 | 0.5 | 0 | 0 | 0 | 0.5 | 0 | 0 | 0 | 0 | 27.9 | 0.392 | 0.53 | 5.03 | 1.19 | 1.15 | 91.88 | 0.025 | 321
85 | 10 | 5 | 1 | 0 | 0 | 0 | 0 | 0 | 0 | 0 | 1 | 0 | 0 | 1 | 0 | 0 | 0 | 0 | 1 | 0 | 1 | 2 | 0 | 0 | 0.5 | 0 | 0.5 | 0 | 0 | 0 | 0 | 289.4 | 0.395 | 0.429 | 4.4 | 11 | 0.088 | 88.6 | 0.02 | 88
80 | 10 | 10 | 1 | 0 | 0 | 0 | 0 | 0 | 0 | 0 | 1 | 0 | 0 | 1 | 0 | 0 | 1 | 0 | 0 | 0 | 1 | 2 | 0 | 0 | 0 | 0 | 0 | 0 | 0 | 1 | 0 | 140.7 | 0.386 | 0.493 | 2.849 | 0.93 | 0.055 | 89.96 | 0.05 | 228.8
80 | 10 | 10 | 1 | 0 | 0 | 1 | 0 | 0 | 0 | 0 | 0 | 0 | 0 | 0 | 1 | 0 | 1 | 0 | 0 | 0 | 1 | 0 | 0 | 0 | 0.5 | 0 | 0.5 | 0 | 0 | 0 | 0 | 17.75 | 0.441 | 0.571 | 6.7 | 0.94 | 0.049 | 94.89 | 0.03 | 75.4
80 | 10 | 10 | 1 | 0 | 0 | 0 | 0 | 0 | 1 | 0 | 0 | 0 | 0 | 0 | 0 | 1 | 1 | 0 | 0 | 0 | 1 | 0 | 0 | 0 | 0 | 0 | 0.5 | 0 | 0 | 0.5 | 0 | 539.4 | 0.384 | 0.492 | 2.16 | 1.38 | 0.118 | 96.06 | 0.02 | 70

## ICE_Processed
Active material ratio | Carbon ratio | Binder ratio | GF | PE | PP | CMC | CMC+SBR | No binder | PAA | PANA | PTFE | PVDF | PVF | SBR | Sodium alginate | Ethanol | NMP | No solvent | Water | NaBF4 | NaClO4 | NaOTF | NaPF6 | NaTFSI | Salt concentration | Additive percentage | DEC_Fraction | DIGLYME_Fraction | DMC_Fraction | DME_Fraction | EC_Fraction | EMC_Fraction | MEC_Fraction | PC_Fraction | PPC_Fraction | TETRAGLYME_Fraction | Surface area | D-Spacing | IG/ID | La | Lc | PV | C | Current (A) | ICE
80 | 10 | 10 | 1 | 0 | 0 | 0 | 0 | 0 | 0 | 0 | 0 | 1 | 0 | 0 | 0 | 0 | 1 | 0 | 0 | 0 | 1 | 0 | 0 | 0 | 1 | 0 | 0.5 | 0 | 0 | 0 | 0.5 | 0 | 0 | 0 | 0 | 0 | 82.8 | 0.38 | 0.72 | 5.24 | 1.27 | 0.049 | 96.98 | 0.03 | 99.1
80 | 10 | 10 | 1 | 0 | 0 | 0 | 0 | 0 | 0 | 0 | 0 | 1 | 0 | 0 | 0 | 0 | 1 | 0 | 0 | 0 | 1 | 0 | 0 | 0 | 1 | 0 | 0.5 | 0 | 0 | 0 | 0.5 | 0 | 0 | 0 | 0 | 0 | 25.5 | 0.392 | 0.53 | 12 | 1.23 | 0.01 | 91.08 | 0.03 | 97.4
80 | 10 | 10 | 0 | 0 | 1 | 0 | 0 | 0 | 0 | 0 | 0 | 1 | 0 | 0 | 0 | 0 | 1 | 0 | 0 | 0 | 1 | 0 | 0 | 0 | 1 | 0 | 0.5 | 0 | 0 | 0 | 0.5 | 0 | 0 | 0 | 0 | 0 | 475.9 | 0.36 | 0.835 | 11.3 | 1.13 | 0.103 | 79.71 | 0.02 | 96
80 | 10 | 10 | 0 | 0 | 1 | 0 | 0 | 0 | 0 | 0 | 0 | 1 | 0 | 0 | 0 | 0 | 1 | 0 | 0 | 0 | 1 | 0 | 0 | 0 | 1 | 0 | 0.5 | 0 | 0 | 0 | 0.5 | 0 | 0 | 0 | 0 | 0 | 527 | 0.36 | 1.02 | 1.83 | 1.236 | 0.06 | 70.09 | 0.02 | 94.1
80 | 10 | 10 | 0 | 0 | 1 | 0 | 0 | 0 | 0 | 0 | 0 | 1 | 0 | 0 | 0 | 0 | 1 | 0 | 0 | 0 | 1 | 0 | 0 | 0 | 1 | 0 | 0.5 | 0 | 0 | 0 | 0.5 | 0 | 0 | 0 | 0 | 0 | 394 | 0.35 | 0.83 | 1.75 | 1.8 | 0.292 | 73.97 | 0.02 | 94
95 | 0 | 5 | 1 | 0 | 0 | 0 | 0 | 0 | 0 | 0 | 0 | 0 | 0 | 0 | 1 | 0 | 0 | 0 | 1 | 0 | 0 | 0 | 1 | 0 | 0.8 | 0 | 0 | 0 | 0.5 | 0 | 0.5 | 0 | 0 | 0 | 0 | 0 | 38 | 0.41 | 1.18 | 4.03 | 1.62 | 0.46 | 93.6 | 0.03 | 93
95 | 0 | 5 | 1 | 0 | 0 | 0 | 0 | 0 | 0 | 0 | 0 | 0 | 0 | 0 | 1 | 0 | 0 | 0 | 1 | 0 | 0 | 0 | 1 | 0 | 0.8 | 0 | 0 | 0 | 0.5 | 0 | 0.5 | 0 | 0 | 0 | 0 | 0 | 538 | 0.414 | 0.98 | 4.26 | 1.6 | 0.41 | 91.2 | 0.03 | 93
95 | 0 | 5 | 1 | 0 | 0 | 0 | 0 | 0 | 0 | 0 | 0 | 0 | 0 | 0 | 1 | 0 | 0 | 0 | 1 | 0 | 0 | 0 | 1 | 0 | 0.8 | 0 | 0 | 0 | 0.5 | 0 | 0.5 | 0 | 0 | 0 | 0 | 0 | 14 | 0.402 | 0.526 | 3.44 | 1.66 | 0.44 | 86.9 | 0.03 | 92.2
95 | 0 | 5 | 1 | 0 | 0 | 1 | 0 | 0 | 0 | 0 | 0 | 0 | 0 | 0 | 0 | 0 | 0 | 0 | 1 | 0 | 0 | 0 | 1 | 0 | 0.6 | 0 | 0 | 0 | 0.5 | 0 | 0.5 | 0 | 0 | 0 | 0 | 0 | 5.48 | 0.408 | 0.99 | 4.61 | 1.34 | 0.175 | 93.59 | 0.03 | 92.05
95 | 0 | 5 | 1 | 0 | 0 | 1 | 0 | 0 | 0 | 0 | 0 | 0 | 0 | 0 | 0 | 0 | 0 | 0 | 1 | 0 | 0 | 0 | 1 | 0 | 0.6 | 0 | 0 | 0 | 0.5 | 0 | 0.5 | 0 | 0 | 0 | 0 | 0 | 3.733 | 0.398 | 1.1 | 4.61 | 1.39 | 0.031 | 96 | 0.03 | 92
95 | 0 | 5 | 1 | 0 | 0 | 1 | 0 | 0 | 0 | 0 | 0 | 0 | 0 | 0 | 0 | 0 | 0 | 0 | 1 | 0 | 0 | 0 | 1 | 0 | 0.6 | 0 | 0 | 0 | 0.5 | 0 | 0.5 | 0 | 0 | 0 | 0 | 0 | 1.431 | 0.389 | 1.13 | 3.75 | 1.47 | 0.047 | 96.7 | 0.03 | 92
90 | 0 | 10 | 1 | 0 | 0 | 0 | 0 | 0 | 0 | 1 | 0 | 0 | 0 | 0 | 0 | 0 | 0 | 0 | 1 | 0 | 0 | 0 | 1 | 0 | 1 | 0 | 0.5 | 0 | 0 | 0 | 0.5 | 0 | 0 | 0 | 0 | 0 | 99 | 0.4 | 0.376 | 7.3 | 0.899 | 0.054 | 94.43 | 0.025 | 92
90 | 0 | 10 | 1 | 0 | 0 | 0 | 0 | 0 | 0 | 1 | 0 | 0 | 0 | 0 | 0 | 0 | 0 | 0 | 1 | 0 | 0 | 0 | 1 | 0 | 1 | 0 | 0.5 | 0 | 0 | 0 | 0.5 | 0 | 0 | 0 | 0 | 0 | 7.7 | 0.4 | 0.405 | 7.48 | 0.862 | 0.005 | 93.8 | 0.025 | 91
90 | 0 | 10 | 1 | 0 | 0 | 0 | 0 | 0 | 0 | 1 | 0 | 0 | 0 | 0 | 0 | 0 | 0 | 0 | 1 | 0 | 0 | 0 | 1 | 0 | 1 | 0 | 0.5 | 0 | 0 | 0 | 0.5 | 0 | 0 | 0 | 0 | 0 | 3.9 | 0.393 | 0.448 | 7.81 | 0.87 | 0.005 | 92.91 | 0.025 | 91
90 | 0 | 10 | 1 | 0 | 0 | 0 | 0 | 0 | 0 | 1 | 0 | 0 | 0 | 0 | 0 | 0 | 0 | 0 | 1 | 0 | 0 | 0 | 1 | 0 | 1 | 0 | 0.5 | 0 | 0 | 0 | 0.5 | 0 | 0 | 0 | 0 | 0 | 2.6 | 0.388 | 0.485 | 8.25 | 1 | 0.005 | 94.42 | 0.025 | 91
90 | 0 | 10 | 1 | 0 | 0 | 0 | 0 | 0 | 0 | 1 | 0 | 0 | 0 | 0 | 0 | 0 | 0 | 0 | 1 | 0 | 0 | 0 | 1 | 0 | 1 | 0 | 0.5 | 0 | 0 | 0 | 0.5 | 0 | 0 | 0 | 0 | 0 | 380 | 0.391 | 0.565 | 8.38 | 1.01 | 0.2 | 80.04 | 0.025 | 90.4
90 | 0 | 10 | 1 | 0 | 0 | 0 | 0 | 0 | 0 | 1 | 0 | 0 | 0 | 0 | 0 | 0 | 0 | 0 | 1 | 0 | 0 | 0 | 1 | 0 | 1 | 0 | 0.5 | 0 | 0 | 0 | 0.5 | 0 | 0 | 0 | 0 | 0 | 23 | 0.393 | 0.565 | 8.42 | 1.14 | 0.019 | 90.61 | 0.025 | 89.3
90 | 0 | 10 | 1 | 0 | 0 | 0 | 0 | 0 | 0 | 1 | 0 | 0 | 0 | 0 | 0 | 0 | 0 | 0 | 1 | 0 | 0 | 0 | 1 | 0 | 1 | 0 | 0.5 | 0 | 0 | 0 | 0.5 | 0 | 0 | 0 | 0 | 0 | 24 | 0.385 | 0.568 | 8.73 | 1.09 | 0.018 | 94.34 | 0.025 | 89.1
80 | 10 | 10 | 1 | 0 | 0 | 0 | 0 | 0 | 0 | 0 | 0 | 1 | 0 | 0 | 0 | 0 | 1 | 0 | 0 | 0 | 1 | 0 | 0 | 0 | 1 | 0 | 0 | 0 | 0 | 0 | 0 | 0 | 0 | 1 | 0 | 0 | 760.9 | 0.409 | 0.98 | 6.5 | 1.068 | 0.055 | 91.9 | 0.01 | 88.4
80 | 10 | 10 | 1 | 0 | 0 | 0 | 0 | 0 | 0 | 0 | 0 | 1 | 0 | 0 | 0 | 0 | 1 | 0 | 0 | 0 | 1 | 0 | 0 | 0 | 1 | 0 | 0 | 0 | 0 | 0 | 0 | 0 | 0 | 1 | 0 | 0 | 33.1 | 0.401 | 1.05 | 6.77 | 1.072 | 0.041 | 93.2 | 0.01 | 88.4
80 | 10 | 10 | 1 | 0 | 0 | 0 | 0 | 0 | 0 | 0 | 0 | 1 | 0 | 0 | 0 | 0 | 1 | 0 | 0 | 0 | 1 | 0 | 0 | 0 | 1 | 0 | 0 | 0 | 0 | 0 | 0 | 0 | 0 | 1 | 0 | 0 | 16.9 | 0.387 | 1.11 | 6.81 | 1.134 | 0.05 | 93.25 | 0.01 | 88.3
90 | 0 | 10 | 1 | 0 | 0 | 1 | 0 | 0 | 0 | 0 | 0 | 0 | 0 | 0 | 0 | 0 | 0 | 0 | 1 | 0 | 1 | 0 | 0 | 0 | 1 | 0 | 0.5 | 0 | 0 | 0 | 0.5 | 0 | 0 | 0 | 0 | 0 | 393 | 0.421 | 0.37 | 10.52 | 1.12 | 0.19 | 92.45 | 0.03 | 88.1
90 | 0 | 10 | 1 | 0 | 0 | 1 | 0 | 0 | 0 | 0 | 0 | 0 | 0 | 0 | 0 | 0 | 0 | 0 | 1 | 0 | 1 | 0 | 0 | 0 | 1 | 0 | 0.5 | 0 | 0 | 0 | 0.5 | 0 | 0 | 0 | 0 | 0 | 557 | 0.417 | 0.33 | 9.59 | 1.25 | 0.29 | 93.02 | 0.03 | 88
90 | 0 | 10 | 1 | 0 | 0 | 1 | 0 | 0 | 0 | 0 | 0 | 0 | 0 | 0 | 0 | 0 | 0 | 0 | 1 | 0 | 1 | 0 | 0 | 0 | 1 | 0 | 0.5 | 0 | 0 | 0 | 0.5 | 0 | 0 | 0 | 0 | 0 | 395 | 0.407 | 0.34 | 10.7 | 1.46 | 0.21 | 88.77 | 0.03 | 87.6
90 | 0 | 10 | 1 | 0 | 0 | 1 | 0 | 0 | 0 | 0 | 0 | 0 | 0 | 0 | 0 | 0 | 0 | 0 | 1 | 0 | 1 | 0 | 0 | 0 | 1 | 0 | 0.5 | 0 | 0 | 0 | 0.5 | 0 | 0 | 0 | 0 | 0 | 75 | 0.391 | 0.46 | 11.31 | 1.72 | 0.05 | 89.85 | 0.03 | 87.2
90 | 0 | 10 | 1 | 0 | 0 | 1 | 0 | 0 | 0 | 0 | 0 | 0 | 0 | 0 | 0 | 0 | 0 | 0 | 1 | 0 | 1 | 0 | 0 | 0 | 1 | 0 | 0.5 | 0 | 0 | 0 | 0.5 | 0 | 0 | 0 | 0 | 0 | 40 | 0.381 | 0.53 | 11.48 | 1.85 | 0.03 | 94.43 | 0.03 | 87.18
90 | 0 | 10 | 1 | 0 | 0 | 1 | 0 | 0 | 0 | 0 | 0 | 0 | 0 | 0 | 0 | 0 | 0 | 0 | 1 | 0 | 1 | 0 | 0 | 0 | 1 | 0 | 0.5 | 0 | 0 | 0 | 0.5 | 0 | 0 | 0 | 0 | 0 | 4 | 0.375 | 0.6 | 11.97 | 1.91 | 0.01 | 94.64 | 0.03 | 87
80 | 10 | 10 | 1 | 0 | 0 | 0 | 0 | 0 | 0 | 0 | 0 | 1 | 0 | 0 | 0 | 0 | 1 | 0 | 0 | 0 | 1 | 0 | 0 | 0 | 1 | 0 | 0.5 | 0 | 0 | 0 | 0.5 | 0 | 0 | 0 | 0 | 0 | 1 | 0.39 | 0.673 | 11.3 | 1.13 | 0.002 | 89.1 | 0.025 | 87
80 | 10 | 10 | 1 | 0 | 0 | 0 | 0 | 0 | 0 | 0 | 0 | 1 | 0 | 0 | 0 | 0 | 1 | 0 | 0 | 0 | 1 | 0 | 0 | 0 | 1 | 0 | 0.5 | 0 | 0 | 0 | 0.5 | 0 | 0 | 0 | 0 | 0 | 1 | 0.39 | 0.699 | 11.7 | 1.19 | 0.003 | 97.43 | 0.025 | 87
80 | 10 | 10 | 1 | 0 | 0 | 0 | 0 | 0 | 0 | 0 | 0 | 1 | 0 | 0 | 0 | 0 | 1 | 0 | 0 | 0 | 1 | 0 | 0 | 0 | 1 | 0 | 0.5 | 0 | 0 | 0 | 0.5 | 0 | 0 | 0 | 0 | 0 | 1.32 | 0.39 | 0.748 | 12.5 | 1.25 | 0.048 | 96.29 | 0.025 | 86.9
80 | 10 | 10 | 1 | 0 | 0 | 0 | 0 | 0 | 0 | 0 | 0 | 1 | 0 | 0 | 0 | 0 | 1 | 0 | 0 | 0 | 1 | 0 | 0 | 0 | 1 | 0 | 0.5 | 0 | 0 | 0 | 0.5 | 0 | 0 | 0 | 0 | 0 | 2.61 | 0.37 | 0.787 | 13.2 | 1.35 | 0.042 | 98.25 | 0.025 | 86.8
80 | 10 | 10 | 1 | 0 | 0 | 0 | 0 | 0 | 0 | 0 | 0 | 1 | 0 | 0 | 0 | 0 | 1 | 0 | 0 | 0 | 1 | 0 | 0 | 0 | 1 | 0 | 0.5 | 0 | 0 | 0 | 0.5 | 0 | 0 | 0 | 0 | 0 | 2.4 | 0.361 | 0.857 | 14.4 | 1.43 | 0.01 | 96.03 | 0.025 | 86.6
80 | 15 | 5 | 0 | 1 | 0 | 0 | 0 | 0 | 0 | 0 | 0 | 1 | 0 | 0 | 0 | 0 | 1 | 0 | 0 | 0 | 1 | 0 | 0 | 0 | 1 | 5 | 0 | 0 | 0.5 | 0 | 0.5 | 0 | 0 | 0 | 0 | 0 | 59 | 0.37 | 0.42 | 2.52 | 2.15 | 0.006 | 89.6 | 0.05 | 86.5
80 | 10 | 10 | 1 | 0 | 0 | 0 | 0 | 0 | 1 | 0 | 0 | 0 | 0 | 0 | 0 | 0 | 0 | 0 | 1 | 0 | 1 | 0 | 0 | 0 | 1 | 2 | 0.5 | 0 | 0 | 0 | 0.5 | 0 | 0 | 0 | 0 | 0 | 234.5 | 0.395 | 0.36 | 11.48 | 0.8 | 0.118 | 96.06 | 0.02 | 86.5
80 | 10 | 10 | 1 | 0 | 0 | 0 | 0 | 0 | 1 | 0 | 0 | 0 | 0 | 0 | 0 | 0 | 0 | 0 | 1 | 0 | 1 | 0 | 0 | 0 | 1 | 2 | 0.5 | 0 | 0 | 0 | 0.5 | 0 | 0 | 0 | 0 | 0 | 35.6 | 0.381 | 0.52 | 11.97 | 0.88 | 0.033 | 95.94 | 0.02 | 86.33
80 | 10 | 10 | 1 | 0 | 0 | 0 | 0 | 0 | 1 | 0 | 0 | 0 | 0 | 0 | 0 | 0 | 0 | 0 | 1 | 0 | 1 | 0 | 0 | 0 | 1 | 2 | 0.5 | 0 | 0 | 0 | 0.5 | 0 | 0 | 0 | 0 | 0 | 85.6 | 0.372 | 0.6 | 2.63 | 0.95 | 0.06 | 96.21 | 0.02 | 86.21
80 | 10 | 10 | 1 | 0 | 0 | 0 | 0 | 0 | 1 | 0 | 0 | 0 | 0 | 0 | 0 | 0 | 0 | 0 | 1 | 0 | 1 | 0 | 0 | 0 | 1 | 0 | 0 | 0 | 0 | 0 | 0.5 | 0 | 0 | 0.5 | 0 | 0 | 539.4 | 0.384 | 0.492 | 2.16 | 1.38 | 0.118 | 96.06 | 0.02 | 86.07
80 | 10 | 10 | 1 | 0 | 0 | 0 | 0 | 0 | 1 | 0 | 0 | 0 | 0 | 0 | 0 | 0 | 0 | 0 | 1 | 0 | 1 | 0 | 0 | 0 | 1 | 0 | 0 | 0 | 0 | 0 | 0.5 | 0 | 0 | 0.5 | 0 | 0 | 358.8 | 0.38 | 0.507 | 2.23 | 1.43 | 0.033 | 96.21 | 0.02 | 86
80 | 10 | 10 | 1 | 0 | 0 | 0 | 0 | 0 | 1 | 0 | 0 | 0 | 0 | 0 | 0 | 0 | 0 | 0 | 1 | 0 | 1 | 0 | 0 | 0 | 1 | 0 | 0 | 0 | 0 | 0 | 0.5 | 0 | 0 | 0.5 | 0 | 0 | 126.6 | 0.374 | 0.569 | 2.5 | 1.52 | 0.122 | 90.32 | 0.02 | 85.9
80 | 10 | 10 | 1 | 0 | 0 | 0 | 0 | 0 | 1 | 0 | 0 | 0 | 0 | 0 | 0 | 0 | 0 | 0 | 1 | 0 | 1 | 0 | 0 | 0 | 1 | 0 | 0 | 0 | 0 | 0 | 0.5 | 0 | 0 | 0.5 | 0 | 0 | 101.5 | 0.372 | 0.584 | 2.57 | 1.55 | 0.064 | 87.26 | 0.02 | 85.83
80 | 10 | 10 | 1 | 0 | 0 | 0 | 0 | 0 | 1 | 0 | 0 | 0 | 0 | 0 | 0 | 0 | 0 | 0 | 1 | 0 | 1 | 0 | 0 | 0 | 1 | 0 | 0 | 0 | 0 | 0 | 0.5 | 0 | 0 | 0.5 | 0 | 0 | 81.5 | 0.371 | 0.598 | 2.63 | 1.58 | 0.1 | 94.45 | 0.02 | 85.7
80 | 10 | 10 | 1 | 0 | 0 | 0 | 0 | 0 | 1 | 0 | 0 | 0 | 0 | 0 | 0 | 0 | 0 | 0 | 1 | 0 | 1 | 0 | 0 | 0 | 1 | 0 | 0 | 0 | 0 | 0 | 0.5 | 0 | 0 | 0.5 | 0 | 0 | 38.8 | 0.369 | 0.624 | 2.75 | 1.61 | 0.15 | 90.96 | 0.02 | 85.57
80 | 10 | 10 | 1 | 0 | 0 | 0 | 0 | 0 | 1 | 0 | 0 | 0 | 0 | 0 | 0 | 0 | 0 | 0 | 1 | 0 | 1 | 0 | 0 | 0 | 1 | 0 | 0 | 0 | 0 | 0 | 0.5 | 0 | 0 | 0.5 | 0 | 0 | 8.9 | 0.367 | 0.666 | 2.93 | 1.64 | 0.12 | 99.74 | 0.02 | 85.4
80 | 10 | 10 | 1 | 0 | 0 | 0 | 0 | 0 | 1 | 0 | 0 | 0 | 0 | 0 | 0 | 0 | 0 | 0 | 1 | 0 | 1 | 0 | 0 | 0 | 1 | 0 | 0 | 0 | 0 | 0 | 0.5 | 0 | 0 | 0.5 | 0 | 0 | 2.4 | 0.366 | 0.668 | 2.94 | 1.65 | 0.02 | 99.31 | 0.02 | 85.1
80 | 10 | 10 | 1 | 0 | 0 | 0 | 0 | 0 | 0 | 0 | 0 | 1 | 0 | 0 | 0 | 0 | 1 | 0 | 0 | 0 | 1 | 0 | 0 | 0 | 1 | 0 | 0.5 | 0 | 0 | 0 | 0.5 | 0 | 0 | 0 | 0 | 0 | 9.974 | 0.385 | 0.34 | 8.4 | 1.09 | 0.045 | 89.04 | 0.05 | 85
80 | 10 | 10 | 1 | 0 | 0 | 0 | 0 | 0 | 0 | 0 | 0 | 1 | 0 | 0 | 0 | 0 | 1 | 0 | 0 | 0 | 1 | 0 | 0 | 0 | 1 | 0 | 0.5 | 0 | 0 | 0 | 0.5 | 0 | 0 | 0 | 0 | 0 | 9.025 | 0.381 | 0.41 | 9 | 1.14 | 0.072 | 89.05 | 0.05 | 85
80 | 10 | 10 | 1 | 0 | 0 | 0 | 0 | 0 | 0 | 0 | 0 | 1 | 0 | 0 | 0 | 0 | 1 | 0 | 0 | 0 | 1 | 0 | 0 | 0 | 1 | 0 | 0.5 | 0 | 0 | 0 | 0.5 | 0 | 0 | 0 | 0 | 0 | 4.692 | 0.374 | 0.48 | 12.6 | 1.16 | 0.044 | 91.22 | 0.05 | 85
80 | 10 | 10 | 1 | 0 | 0 | 0 | 0 | 0 | 0 | 0 | 0 | 1 | 0 | 0 | 0 | 0 | 1 | 0 | 0 | 0 | 1 | 0 | 0 | 0 | 1 | 0 | 0.5 | 0 | 0 | 0 | 0.5 | 0 | 0 | 0 | 0 | 0 | 2.235 | 0.373 | 0.59 | 14.2 | 1.33 | 0.027 | 95.86 | 0.05 | 85
90 | 0 | 10 | 1 | 0 | 0 | 0 | 0 | 0 | 0 | 0 | 0 | 1 | 0 | 0 | 0 | 0 | 1 | 0 | 0 | 0 | 1 | 0 | 0 | 0 | 1 | 0 | 0.5 | 0 | 0 | 0 | 0.5 | 0 | 0 | 0 | 0 | 0 | 25.8 | 0.369 | 0.59 | 15.95 | 0.76 | 0.01 | 95.33 | 0.1 | 85
90 | 0 | 10 | 1 | 0 | 0 | 0 | 0 | 0 | 0 | 0 | 0 | 1 | 0 | 0 | 0 | 0 | 1 | 0 | 0 | 0 | 1 | 0 | 0 | 0 | 1 | 0 | 0.5 | 0 | 0 | 0 | 0.5 | 0 | 0 | 0 | 0 | 0 | 24.4 | 0.368 | 0.441 | 14.35 | 0.79 | 0.009 | 94.21 | 0.1 | 85
80 | 10 | 10 | 1 | 0 | 0 | 0 | 0 | 0 | 0 | 0 | 0 | 1 | 0 | 0 | 0 | 0 | 1 | 0 | 0 | 0 | 1 | 0 | 0 | 0 | 1 | 0 | 0.5 | 0 | 0 | 0 | 0.5 | 0 | 0 | 0 | 0 | 0 | 171.5 | 0.41 | 1.07 | 1.98 | 1.51 | 0.088 | 91.16 | 0.1 | 84.84
80 | 10 | 10 | 1 | 0 | 0 | 0 | 0 | 0 | 0 | 0 | 0 | 1 | 0 | 0 | 0 | 0 | 1 | 0 | 0 | 0 | 1 | 0 | 0 | 0 | 1 | 0 | 0.5 | 0 | 0 | 0 | 0.5 | 0 | 0 | 0 | 0 | 0 | 0.27 | 0.395 | 0.699 | 12 | 1.23 | 0.035 | 95.28 | 0.025 | 84.5
80 | 10 | 10 | 1 | 0 | 0 | 0 | 0 | 0 | 0 | 0 | 0 | 1 | 0 | 0 | 0 | 0 | 1 | 0 | 0 | 0 | 1 | 0 | 0 | 0 | 1 | 0 | 0.5 | 0 | 0 | 0 | 0.5 | 0 | 0 | 0 | 0 | 0 | 0.23 | 0.384 | 0.75 | 12.5 | 1.31 | 0.009 | 91.88 | 0.025 | 84.4
80 | 10 | 10 | 1 | 0 | 0 | 1 | 0 | 0 | 0 | 0 | 0 | 0 | 0 | 0 | 0 | 0 | 0 | 0 | 1 | 0 | 1 | 0 | 0 | 0 | 1 | 0 | 0 | 0 | 0 | 0 | 0.5 | 0 | 0 | 0.5 | 0 | 0 | 1.5 | 0.386 | 0.965 | 15.96 | 1.57 | 0.03 | 82.8 | 0.02 | 84.4
80 | 10 | 10 | 1 | 0 | 0 | 1 | 0 | 0 | 0 | 0 | 0 | 0 | 0 | 0 | 0 | 0 | 0 | 0 | 1 | 0 | 1 | 0 | 0 | 0 | 1 | 5 | 0 | 0 | 0 | 0 | 0 | 0 | 0 | 1 | 0 | 0 | 1.9 | 0.44 | 1.02 | 19.92 | 1.13 | 0.22 | 85.8 | 0.02 | 84.3
97 | 0 | 3 | 1 | 0 | 0 | 0 | 0 | 0 | 0 | 1 | 0 | 0 | 0 | 0 | 0 | 0 | 0 | 0 | 1 | 0 | 0 | 0 | 1 | 0 | 1 | 0 | 0.5 | 0 | 0 | 0 | 0.5 | 0 | 0 | 0 | 0 | 0 | 115.6 | 0.401 | 0.435 | 7.3 | 6.88 | 0.054 | 73.12 | 0.025 | 84.3
97 | 0 | 3 | 1 | 0 | 0 | 0 | 0 | 0 | 0 | 1 | 0 | 0 | 0 | 0 | 0 | 0 | 0 | 0 | 1 | 0 | 0 | 0 | 1 | 0 | 1 | 0 | 0.5 | 0 | 0 | 0 | 0.5 | 0 | 0 | 0 | 0 | 0 | 15.6 | 0.386 | 0.465 | 7.48 | 9.31 | 0.019 | 88.6 | 0.025 | 84.17
97 | 0 | 3 | 1 | 0 | 0 | 0 | 0 | 0 | 0 | 1 | 0 | 0 | 0 | 0 | 0 | 0 | 0 | 0 | 1 | 0 | 0 | 0 | 1 | 0 | 1 | 0 | 0.5 | 0 | 0 | 0 | 0.5 | 0 | 0 | 0 | 0 | 0 | 35.1 | 0.384 | 0.495 | 8.29 | 10.02 | 0.018 | 86.5 | 0.025 | 84
97 | 0 | 3 | 1 | 0 | 0 | 0 | 0 | 0 | 0 | 1 | 0 | 0 | 0 | 0 | 0 | 0 | 0 | 0 | 1 | 0 | 0 | 0 | 1 | 0 | 1 | 0 | 0.5 | 0 | 0 | 0 | 0.5 | 0 | 0 | 0 | 0 | 0 | 26.7 | 0.376 | 0.578 | 8.42 | 10.29 | 0.005 | 84.3 | 0.025 | 84
97 | 0 | 3 | 1 | 0 | 0 | 0 | 0 | 0 | 0 | 1 | 0 | 0 | 0 | 0 | 0 | 0 | 0 | 0 | 1 | 0 | 0 | 0 | 1 | 0 | 1 | 0 | 0.5 | 0 | 0 | 0 | 0.5 | 0 | 0 | 0 | 0 | 0 | 34.7 | 0.371 | 0.592 | 8.54 | 10.89 | 0.2 | 90.37 | 0.025 | 84
97 | 0 | 3 | 1 | 0 | 0 | 0 | 0 | 0 | 0 | 1 | 0 | 0 | 0 | 0 | 0 | 0 | 0 | 0 | 1 | 0 | 0 | 0 | 1 | 0 | 1 | 0 | 0.5 | 0 | 0 | 0 | 0.5 | 0 | 0 | 0 | 0 | 0 | 225.6 | 0.382 | 0.413 | 7.81 | 7.82 | 0.13 | 92.17 | 0.025 | 84
97 | 0 | 3 | 1 | 0 | 0 | 0 | 0 | 0 | 0 | 1 | 0 | 0 | 0 | 0 | 0 | 0 | 0 | 0 | 1 | 0 | 0 | 0 | 1 | 0 | 1 | 0 | 0.5 | 0 | 0 | 0 | 0.5 | 0 | 0 | 0 | 0 | 0 | 103 | 0.385 | 0.529 | 8.25 | 8.67 | 0.21 | 90.27 | 0.025 | 84
97 | 0 | 3 | 1 | 0 | 0 | 0 | 0 | 0 | 0 | 1 | 0 | 0 | 0 | 0 | 0 | 0 | 0 | 0 | 1 | 0 | 0 | 0 | 1 | 0 | 1 | 0 | 0.5 | 0 | 0 | 0 | 0.5 | 0 | 0 | 0 | 0 | 0 | 66.5 | 0.383 | 0.559 | 8.38 | 9.69 | 0.056 | 85 | 0.025 | 84
97 | 0 | 3 | 1 | 0 | 0 | 0 | 0 | 0 | 0 | 1 | 0 | 0 | 0 | 0 | 0 | 0 | 0 | 0 | 1 | 0 | 0 | 0 | 1 | 0 | 1 | 0 | 0.5 | 0 | 0 | 0 | 0.5 | 0 | 0 | 0 | 0 | 0 | 38.6 | 0.379 | 0.585 | 8.73 | 10.35 | 0.021 | 86.97 | 0.025 | 83.9
97 | 0 | 3 | 1 | 0 | 0 | 0 | 0 | 0 | 0 | 1 | 0 | 0 | 0 | 0 | 0 | 0 | 0 | 0 | 1 | 0 | 0 | 0 | 1 | 0 | 1 | 0 | 0.5 | 0 | 0 | 0 | 0.5 | 0 | 0 | 0 | 0 | 0 | 33.3 | 0.376 | 0.633 | 9.24 | 10.72 | 0.658 | 85.86 | 0.025 | 83.9
80 | 10 | 10 | 1 | 0 | 0 | 0 | 0 | 0 | 0 | 0 | 0 | 1 | 0 | 0 | 0 | 0 | 1 | 0 | 0 | 0 | 1 | 0 | 0 | 0 | 1 | 0 | 0 | 0 | 0.5 | 0 | 0.5 | 0 | 0 | 0 | 0 | 0 | 24 | 0.404 | 0.87 | 10.87 | 1.19 | 0.078 | 87.17 | 0.05 | 83.6
80 | 10 | 10 | 1 | 0 | 0 | 0 | 0 | 0 | 0 | 0 | 0 | 1 | 0 | 0 | 0 | 0 | 1 | 0 | 0 | 0 | 1 | 0 | 0 | 0 | 1 | 0 | 0 | 0 | 0.5 | 0 | 0.5 | 0 | 0 | 0 | 0 | 0 | 25 | 0.393 | 0.94 | 12.52 | 1.7 | 0.017 | 88.5 | 0.05 | 83.5
80 | 10 | 10 | 1 | 0 | 0 | 0 | 0 | 0 | 0 | 0 | 0 | 1 | 0 | 0 | 0 | 0 | 1 | 0 | 0 | 0 | 1 | 0 | 0 | 0 | 1 | 0 | 0 | 0 | 0.5 | 0 | 0.5 | 0 | 0 | 0 | 0 | 0 | 10 | 0.374 | 0.96 | 5.37 | 1.444 | 0.011 | 92.31 | 0.05 | 83.5
90 | 0 | 10 | 1 | 0 | 0 | 1 | 0 | 0 | 0 | 0 | 0 | 0 | 0 | 0 | 0 | 1 | 0 | 0 | 0 | 0 | 0 | 0 | 1 | 0 | 1 | 0 | 0.5 | 0 | 0 | 0 | 0.5 | 0 | 0 | 0 | 0 | 0 | 21 | 0.381 | 0.6 | 11.31 | 1.91 | 0.013 | 87.05 | 0.03 | 83.4
90 | 0 | 10 | 1 | 0 | 0 | 1 | 0 | 0 | 0 | 0 | 0 | 0 | 0 | 0 | 0 | 1 | 0 | 0 | 0 | 0 | 0 | 0 | 1 | 0 | 1 | 0 | 0.5 | 0 | 0 | 0 | 0.5 | 0 | 0 | 0 | 0 | 0 | 30 | 0.375 | 0.46 | 11.14 | 1.85 | 0.008 | 96.98 | 0.03 | 83.18
80 | 10 | 10 | 1 | 0 | 0 | 0 | 0 | 0 | 0 | 0 | 0 | 1 | 0 | 0 | 0 | 0 | 1 | 0 | 0 | 0 | 1 | 0 | 0 | 0 | 1 | 0 | 0.5 | 0 | 0 | 0 | 0.5 | 0 | 0 | 0 | 0 | 0 | 154 | 0.375 | 0.633 | 13.2 | 1.326 | 0.022 | 86.03 | 0.02 | 83
80 | 12 | 8 | 1 | 0 | 0 | 0 | 0 | 0 | 0 | 0 | 0 | 1 | 0 | 0 | 0 | 0 | 1 | 0 | 0 | 0 | 0 | 0 | 0 | 1 | 1 | 0 | 0.7 | 0 | 0 | 0 | 0.3 | 0 | 0 | 0 | 0 | 0 | 6.4 | 0.39 | 0.58 | 5.547 | 1.14 | 0.11 | 94.98 | 0.03 | 83
80 | 10 | 10 | 0 | 0 | 1 | 0 | 0 | 0 | 0 | 0 | 0 | 1 | 0 | 0 | 0 | 0 | 1 | 0 | 0 | 0 | 0 | 0 | 1 | 0 | 1 | 1.5 | 0 | 0 | 0.5 | 0 | 0.5 | 0 | 0 | 0 | 0 | 0 | 3 | 0.379 | 0.827 | 14.46 | 12 | 0.004 | 78.7 | 0.03 | 83
80 | 10 | 10 | 0 | 0 | 1 | 0 | 0 | 0 | 0 | 0 | 0 | 1 | 0 | 0 | 0 | 0 | 1 | 0 | 0 | 0 | 0 | 0 | 1 | 0 | 1 | 1.5 | 0 | 0 | 0.5 | 0 | 0.5 | 0 | 0 | 0 | 0 | 0 | 45 | 0.393 | 0.667 | 4.546 | 1.34 | 0.61 | 70.09 | 0.02 | 82.9
80 | 10 | 10 | 1 | 0 | 0 | 0 | 0 | 0 | 0 | 0 | 0 | 1 | 0 | 0 | 0 | 0 | 1 | 0 | 0 | 0 | 1 | 0 | 0 | 0 | 1 | 5 | 0 | 0 | 0 | 0 | 0 | 0 | 0 | 1 | 0 | 0 | 78.97 | 0.387 | 1.14 | 0.87 | 1.03 | 0.548 | 85.8 | 0.05 | 82.8
80 | 10 | 10 | 1 | 0 | 0 | 0 | 0 | 0 | 0 | 0 | 0 | 1 | 0 | 0 | 0 | 0 | 1 | 0 | 0 | 0 | 1 | 0 | 0 | 0 | 1 | 5 | 0 | 0 | 0 | 0 | 0 | 0 | 0 | 1 | 0 | 0 | 103.83 | 0.401 | 1.19 | 0.83 | 0.92 | 0.603 | 80.8 | 0.05 | 82.6
80 | 10 | 10 | 1 | 0 | 0 | 0 | 0 | 0 | 0 | 0 | 0 | 1 | 0 | 0 | 0 | 0 | 1 | 0 | 0 | 0 | 1 | 0 | 0 | 0 | 1 | 5 | 0 | 0 | 0 | 0 | 0 | 0 | 0 | 1 | 0 | 0 | 103.83 | 0.401 | 1.15 | 3.44 | 1.11 | 0.887 | 77.15 | 0.05 | 82.57
80 | 10 | 10 | 1 | 0 | 0 | 0 | 0 | 0 | 0 | 0 | 0 | 1 | 0 | 0 | 0 | 0 | 1 | 0 | 0 | 0 | 1 | 0 | 0 | 0 | 1 | 5 | 0 | 0 | 0 | 0 | 0 | 0 | 0 | 1 | 0 | 0 | 11.91 | 0.388 | 1.31 | 3.97 | 0.732 | 1.05 | 99.36 | 0.05 | 82.4
80 | 10 | 10 | 1 | 0 | 0 | 0 | 0 | 0 | 0 | 0 | 0 | 1 | 0 | 0 | 0 | 0 | 1 | 0 | 0 | 0 | 1 | 0 | 0 | 0 | 1 | 5 | 0 | 0 | 0 | 0 | 0 | 0 | 0 | 1 | 0 | 0 | 78.97 | 0.394 | 1.18 | 2.95 | 1.64 | 0.369 | 77.61 | 0.05 | 82.3
90 | 0 | 10 | 1 | 0 | 0 | 0 | 0 | 0 | 0 | 0 | 0 | 1 | 0 | 0 | 0 | 0 | 1 | 0 | 0 | 0 | 1 | 0 | 0 | 0 | 1 | 5 | 0.5 | 0 | 0 | 0 | 0.5 | 0 | 0 | 0 | 0 | 0 | 242 | 0.408 | 0.38 | 3.71 | 1.26 | 0.231 | 78.2 | 0.03 | 82.1
90 | 0 | 10 | 1 | 0 | 0 | 0 | 0 | 0 | 0 | 0 | 0 | 1 | 0 | 0 | 0 | 0 | 1 | 0 | 0 | 0 | 1 | 0 | 0 | 0 | 1 | 5 | 0.5 | 0 | 0 | 0 | 0.5 | 0 | 0 | 0 | 0 | 0 | 312.6 | 0.405 | 0.4 | 4.39 | 1.28 | 0.114 | 93.54 | 0.03 | 81.8
90 | 0 | 10 | 1 | 0 | 0 | 0 | 0 | 0 | 0 | 0 | 0 | 1 | 0 | 0 | 0 | 0 | 1 | 0 | 0 | 0 | 1 | 0 | 0 | 0 | 1 | 5 | 0.5 | 0 | 0 | 0 | 0.5 | 0 | 0 | 0 | 0 | 0 | 253.5 | 0.402 | 0.45 | 5.47 | 1.51 | 0.26 | 91.59 | 0.03 | 81.8
90 | 0 | 10 | 1 | 0 | 0 | 0 | 0 | 0 | 0 | 0 | 0 | 1 | 0 | 0 | 0 | 0 | 1 | 0 | 0 | 0 | 1 | 0 | 0 | 0 | 1 | 5 | 0.5 | 0 | 0 | 0 | 0.5 | 0 | 0 | 0 | 0 | 0 | 242 | 0.387 | 0.48 | 6.18 | 1.64 | 0.231 | 95.36 | 0.03 | 81.6
90 | 0 | 10 | 1 | 0 | 0 | 0 | 0 | 0 | 0 | 0 | 0 | 1 | 0 | 0 | 0 | 0 | 1 | 0 | 0 | 0 | 1 | 0 | 0 | 0 | 1 | 5 | 0.5 | 0 | 0 | 0 | 0.5 | 0 | 0 | 0 | 0 | 0 | 147.2 | 0.385 | 0.59 | 6.41 | 2.242 | 0.19 | 96.25 | 0.03 | 81.2
90 | 0 | 10 | 1 | 0 | 0 | 0 | 0 | 0 | 0 | 0 | 0 | 1 | 0 | 0 | 0 | 0 | 1 | 0 | 0 | 0 | 1 | 0 | 0 | 0 | 1 | 5 | 0.5 | 0 | 0 | 0 | 0.5 | 0 | 0 | 0 | 0 | 0 | 28 | 0.382 | 0.64 | 6.94 | 4.11 | 0.049 | 91 | 0.03 | 81.01
90 | 0 | 10 | 1 | 0 | 0 | 0 | 0 | 0 | 0 | 0 | 0 | 1 | 0 | 0 | 0 | 0 | 1 | 0 | 0 | 0 | 1 | 0 | 0 | 0 | 1 | 5 | 0.5 | 0 | 0 | 0 | 0.5 | 0 | 0 | 0 | 0 | 0 | 16 | 0.337 | 0.65 | 7.32 | 7.27 | 0.08 | 89.12 | 0.03 | 81
90 | 0 | 10 | 1 | 0 | 0 | 0 | 0 | 0 | 0 | 0 | 0 | 1 | 0 | 0 | 0 | 0 | 1 | 0 | 0 | 0 | 1 | 0 | 0 | 0 | 1 | 5 | 0.5 | 0 | 0 | 0 | 0.5 | 0 | 0 | 0 | 0 | 0 | 6.2 | 0.336 | 0.76 | 8.39 | 8.12 | 0.015 | 91.6 | 0.03 | 81
90 | 0 | 10 | 1 | 0 | 0 | 0 | 0 | 0 | 0 | 0 | 0 | 1 | 0 | 0 | 0 | 0 | 1 | 0 | 0 | 0 | 1 | 0 | 0 | 0 | 1 | 5 | 0.5 | 0 | 0 | 0 | 0.5 | 0 | 0 | 0 | 0 | 0 | 11.3 | 0.335 | 0.535 | 12.67 | 8.82 | 0.66 | 90.7 | 0.03 | 80.7
90 | 0 | 10 | 1 | 0 | 0 | 0 | 0 | 0 | 0 | 0 | 0 | 1 | 0 | 0 | 0 | 0 | 1 | 0 | 0 | 0 | 1 | 0 | 0 | 0 | 1 | 5 | 0.5 | 0 | 0 | 0 | 0.5 | 0 | 0 | 0 | 0 | 0 | 16 | 0.335 | 0.109 | 16.89 | 9.12 | 0.08 | 89.07 | 0.03 | 80.4
95 | 0 | 5 | 1 | 0 | 0 | 0 | 0 | 0 | 0 | 0 | 0 | 0 | 0 | 0 | 1 | 0 | 0 | 0 | 1 | 0 | 0 | 0 | 1 | 0 | 0.6 | 0 | 0 | 0 | 0.5 | 0 | 0.5 | 0 | 0 | 0 | 0 | 0 | 265 | 0.382 | 0.98 | 5.12 | 1.6 | 0.46 | 84.7 | 0.03 | 80.1
95 | 0 | 5 | 1 | 0 | 0 | 0 | 0 | 0 | 0 | 0 | 0 | 0 | 0 | 0 | 1 | 0 | 0 | 0 | 1 | 0 | 0 | 0 | 1 | 0 | 0.6 | 0 | 0 | 0 | 0.5 | 0 | 0.5 | 0 | 0 | 0 | 0 | 0 | 285 | 0.386 | 1.02 | 5.68 | 1.62 | 0.44 | 90.2 | 0.03 | 80.02
95 | 0 | 5 | 1 | 0 | 0 | 0 | 0 | 0 | 0 | 0 | 0 | 0 | 0 | 0 | 1 | 0 | 0 | 0 | 1 | 0 | 0 | 0 | 1 | 0 | 0.6 | 0 | 0 | 0 | 0.5 | 0 | 0.5 | 0 | 0 | 0 | 0 | 0 | 218 | 0.401 | 1.18 | 7.14 | 1.66 | 0.41 | 97 | 0.03 | 80
80 | 10 | 10 | 1 | 0 | 0 | 0 | 0 | 0 | 0 | 0 | 0 | 1 | 0 | 0 | 0 | 0 | 1 | 0 | 0 | 0 | 1 | 0 | 0 | 0 | 1 | 3 | 0 | 0 | 0 | 0 | 0.5 | 0 | 0 | 0.5 | 0 | 0 | 6.6 | 0.391 | 0.986 | 3.07 | 1.58 | 0.034 | 95.59 | 0.05 | 80
85 | 10 | 5 | 1 | 0 | 0 | 0 | 1 | 0 | 0 | 0 | 0 | 0 | 0 | 0 | 0 | 0 | 0 | 0 | 1 | 0 | 1 | 0 | 0 | 0 | 1 | 0 | 0.5 | 0 | 0 | 0 | 0.5 | 0 | 0 | 0 | 0 | 0 | 48.09 | 0.39 | 0.12 | 3.14 | 1.52 | 0.04 | 90.56 | 0.025 | 80
85 | 10 | 5 | 1 | 0 | 0 | 0 | 1 | 0 | 0 | 0 | 0 | 0 | 0 | 0 | 0 | 0 | 0 | 0 | 1 | 0 | 1 | 0 | 0 | 0 | 1 | 0 | 0.5 | 0 | 0 | 0 | 0.5 | 0 | 0 | 0 | 0 | 0 | 42.68 | 0.39 | 0.29 | 3.16 | 1.53 | 0.18 | 94.09 | 0.025 | 80
85 | 10 | 5 | 1 | 0 | 0 | 0 | 1 | 0 | 0 | 0 | 0 | 0 | 0 | 0 | 0 | 0 | 0 | 0 | 1 | 0 | 1 | 0 | 0 | 0 | 1 | 0 | 0.5 | 0 | 0 | 0 | 0.5 | 0 | 0 | 0 | 0 | 0 | 9.58 | 0.38 | 0.43 | 3.26 | 1.58 | 0.067 | 95.98 | 0.025 | 80
85 | 10 | 5 | 1 | 0 | 0 | 0 | 1 | 0 | 0 | 0 | 0 | 0 | 0 | 0 | 0 | 0 | 0 | 0 | 1 | 0 | 1 | 0 | 0 | 0 | 1 | 0 | 0.5 | 0 | 0 | 0 | 0.5 | 0 | 0 | 0 | 0 | 0 | 7.39 | 0.37 | 0.61 | 3.5 | 1.7 | 0.082 | 98.34 | 0.025 | 80
90 | 50 | 5 | 1 | 0 | 0 | 1 | 0 | 0 | 0 | 0 | 0 | 0 | 0 | 0 | 0 | 0 | 0 | 0 | 1 | 0 | 0 | 0 | 1 | 0 | 1 | 0 | 0 | 0 | 0.5 | 0 | 0.5 | 0 | 0 | 0 | 0 | 0 | 11.67 | 0.403 | 0.348 | 6.7 | 1.28 | 0.013 | 86.1 | 0.03 | 79.83
90 | 50 | 5 | 1 | 0 | 0 | 1 | 0 | 0 | 0 | 0 | 0 | 0 | 0 | 0 | 0 | 0 | 0 | 0 | 1 | 0 | 0 | 0 | 1 | 0 | 1 | 0 | 0 | 0 | 0.5 | 0 | 0.5 | 0 | 0 | 0 | 0 | 0 | 9.23 | 0.397 | 0.405 | 7.8 | 1.25 | 0.014 | 92.3 | 0.03 | 79.6
90 | 50 | 5 | 1 | 0 | 0 | 1 | 0 | 0 | 0 | 0 | 0 | 0 | 0 | 0 | 0 | 0 | 0 | 0 | 1 | 0 | 0 | 0 | 1 | 0 | 1 | 0 | 0 | 0 | 0.5 | 0 | 0.5 | 0 | 0 | 0 | 0 | 0 | 8.57 | 0.392 | 0.45 | 8.66 | 1.36 | 0.011 | 96.6 | 0.03 | 79.6
90 | 50 | 5 | 1 | 0 | 0 | 1 | 0 | 0 | 0 | 0 | 0 | 0 | 0 | 0 | 0 | 0 | 0 | 0 | 1 | 0 | 0 | 0 | 1 | 0 | 1 | 0 | 0 | 0 | 0.5 | 0 | 0.5 | 0 | 0 | 0 | 0 | 0 | 5.5 | 0.376 | 0.529 | 10.17 | 1.45 | 0.015 | 97.4 | 0.03 | 79.6
95 | 10 | 5 | 1 | 0 | 0 | 1 | 0 | 0 | 0 | 0 | 0 | 0 | 0 | 0 | 0 | 0 | 0 | 0 | 1 | 0 | 0 | 0 | 1 | 0 | 1 | 0 | 0 | 0 | 0.5 | 0 | 0.5 | 0 | 0 | 0 | 0 | 0 | 5.8 | 0.383 | 0.55 | 22.49 | 1.25 | 0.023 | 97.4 | 0.03 | 79.44
95 | 10 | 5 | 1 | 0 | 0 | 1 | 0 | 0 | 0 | 0 | 0 | 0 | 0 | 0 | 0 | 0 | 0 | 0 | 1 | 0 | 0 | 0 | 1 | 0 | 1 | 0 | 0 | 0 | 0.5 | 0 | 0.5 | 0 | 0 | 0 | 0 | 0 | 5.8 | 0.38 | 0.58 | 23.56 | 1.32 | 0.014 | 94.3 | 0.03 | 79.4
95 | 10 | 5 | 1 | 0 | 0 | 1 | 0 | 0 | 0 | 0 | 0 | 0 | 0 | 0 | 0 | 0 | 0 | 0 | 1 | 0 | 0 | 0 | 1 | 0 | 1 | 0 | 0 | 0 | 0.5 | 0 | 0.5 | 0 | 0 | 0 | 0 | 0 | 5.8 | 0.378 | 0.585 | 1.48 | 1.41 | 0.133 | 95.2 | 0.03 | 79.26
95 | 10 | 5 | 1 | 0 | 0 | 1 | 0 | 0 | 0 | 0 | 0 | 0 | 0 | 0 | 0 | 0 | 0 | 0 | 1 | 0 | 0 | 0 | 1 | 0 | 1 | 0 | 0 | 0 | 0.5 | 0 | 0.5 | 0 | 0 | 0 | 0 | 0 | 5.8 | 0.41 | 0.613 | 1.55 | 1.9 | 0.043 | 97.7 | 0.03 | 79
80 | 0 | 10 | 1 | 0 | 0 | 0 | 0 | 0 | 0 | 0 | 0 | 1 | 0 | 0 | 0 | 0 | 1 | 0 | 0 | 0 | 1 | 0 | 0 | 0 | 1 | 2 | 0 | 0 | 0 | 0 | 0 | 0 | 0 | 1 | 0 | 0 | 751.6 | 0.391 | 0.408 | 3.53 | 1.38 | 0.233 | 89.94 | 0.05 | 79
80 | 0 | 10 | 1 | 0 | 0 | 0 | 0 | 0 | 0 | 0 | 0 | 1 | 0 | 0 | 0 | 0 | 1 | 0 | 0 | 0 | 1 | 0 | 0 | 0 | 1 | 2 | 0 | 0 | 0 | 0 | 0 | 0 | 0 | 1 | 0 | 0 | 140.7 | 0.386 | 0.493 | 3.55 | 1.49 | 0.055 | 93.37 | 0.05 | 79
80 | 0 | 10 | 1 | 0 | 0 | 0 | 0 | 0 | 0 | 0 | 0 | 1 | 0 | 0 | 0 | 0 | 1 | 0 | 0 | 0 | 1 | 0 | 0 | 0 | 1 | 2 | 0 | 0 | 0 | 0 | 0 | 0 | 0 | 1 | 0 | 0 | 108.8 | 0.37 | 0.559 | 2.57 | 1.55 | 0.041 | 99.97 | 0.05 | 79
90 | 10 | 10 | 1 | 0 | 0 | 0 | 1 | 0 | 0 | 0 | 0 | 0 | 0 | 0 | 0 | 0 | 0 | 0 | 1 | 0 | 0 | 0 | 1 | 0 | 1 | 0 | 0 | 0 | 0 | 0 | 0 | 0 | 0 | 1 | 0 | 0 | 16.9 | 0.376 | 1.32 | 2.93 | 1.65 | 0.119 | 97.68 | 0.03 | 79
90 | 10 | 10 | 1 | 0 | 0 | 0 | 1 | 0 | 0 | 0 | 0 | 0 | 0 | 0 | 0 | 0 | 0 | 0 | 1 | 0 | 0 | 0 | 1 | 0 | 1 | 0 | 0 | 0 | 0 | 0 | 0 | 0 | 0 | 1 | 0 | 0 | 33.1 | 0.375 | 1.08 | 2.94 | 1.61 | 0.066 | 97.68 | 0.03 | 79
90 | 10 | 10 | 1 | 0 | 0 | 0 | 1 | 0 | 0 | 0 | 0 | 0 | 0 | 0 | 0 | 0 | 0 | 0 | 1 | 0 | 0 | 0 | 1 | 0 | 1 | 0 | 0 | 0 | 0 | 0 | 0 | 0 | 0 | 1 | 0 | 0 | 108.8 | 0.37 | 1.02 | 2.75 | 1.52 | 0.068 | 98.34 | 0.03 | 79
90 | 10 | 10 | 1 | 0 | 0 | 0 | 1 | 0 | 0 | 0 | 0 | 0 | 0 | 0 | 0 | 0 | 0 | 0 | 1 | 0 | 0 | 0 | 1 | 0 | 1 | 0 | 0 | 0 | 0 | 0 | 0 | 0 | 0 | 1 | 0 | 0 | 140.7 | 0.365 | 1 | 2.5 | 1.43 | 0.059 | 95.98 | 0.03 | 78.8
70 | 10 | 20 | 1 | 0 | 0 | 0 | 0 | 0 | 0 | 0 | 0 | 1 | 0 | 0 | 0 | 0 | 1 | 0 | 0 | 0 | 1 | 0 | 0 | 0 | 1 | 0 | 0 | 0 | 0.1 | 0 | 0.45 | 0 | 0 | 0.45 | 0 | 0 | 42.9 | 0.383 | 0.62 | 3.07 | 1.03 | 0.086 | 94.08 | 0.05 | 78.6
70 | 10 | 20 | 1 | 0 | 0 | 0 | 0 | 0 | 0 | 0 | 0 | 1 | 0 | 0 | 0 | 0 | 1 | 0 | 0 | 0 | 1 | 0 | 0 | 0 | 1 | 0 | 0 | 0 | 0.1 | 0 | 0.45 | 0 | 0 | 0.45 | 0 | 0 | 23.7 | 0.377 | 0.66 | 3.53 | 1.11 | 0.045 | 95.59 | 0.05 | 78.4
70 | 10 | 20 | 1 | 0 | 0 | 0 | 0 | 0 | 0 | 0 | 0 | 1 | 0 | 0 | 0 | 0 | 1 | 0 | 0 | 0 | 1 | 0 | 0 | 0 | 1 | 0 | 0 | 0 | 0.1 | 0 | 0.45 | 0 | 0 | 0.45 | 0 | 0 | 20.4 | 0.375 | 0.67 | 3.55 | 1.14 | 0.049 | 99.97 | 0.05 | 78.3
70 | 20 | 10 | 1 | 0 | 0 | 0 | 0 | 0 | 0 | 0 | 0 | 1 | 0 | 0 | 0 | 0 | 1 | 0 | 0 | 0 | 1 | 0 | 0 | 0 | 1 | 0 | 0.5 | 0 | 0 | 0 | 0.5 | 0 | 0 | 0 | 0 | 0 | 8 | 0.391 | 1.33 | 11.7 | 1.35 | 0.798 | 84.1 | 0.03 | 78.06
70 | 20 | 10 | 1 | 0 | 0 | 0 | 0 | 0 | 0 | 0 | 0 | 1 | 0 | 0 | 0 | 0 | 1 | 0 | 0 | 0 | 1 | 0 | 0 | 0 | 1 | 0 | 0.5 | 0 | 0 | 0 | 0.5 | 0 | 0 | 0 | 0 | 0 | 5 | 0.389 | 1.15 | 14.4 | 0.8 | 0.012 | 85.1 | 0.03 | 78
70 | 20 | 10 | 1 | 0 | 0 | 0 | 0 | 0 | 0 | 0 | 0 | 1 | 0 | 0 | 0 | 0 | 1 | 0 | 0 | 0 | 1 | 0 | 0 | 0 | 1 | 0 | 0.5 | 0 | 0 | 0 | 0.5 | 0 | 0 | 0 | 0 | 0 | 3 | 0.386 | 0.86 | 11 | 0.75 | 0.052 | 86 | 0.03 | 78
70 | 20 | 10 | 1 | 0 | 0 | 0 | 0 | 0 | 0 | 0 | 0 | 1 | 0 | 0 | 0 | 0 | 1 | 0 | 0 | 0 | 1 | 0 | 0 | 0 | 1 | 0 | 0.5 | 0 | 0 | 0 | 0.5 | 0 | 0 | 0 | 0 | 0 | 2 | 0.382 | 0.75 | 14.2 | 0.88 | 0.059 | 86.6 | 0.03 | 78
90 | 0 | 10 | 1 | 0 | 0 | 0 | 0 | 0 | 0 | 0 | 0 | 1 | 0 | 0 | 0 | 0 | 1 | 0 | 0 | 0 | 0 | 0 | 1 | 0 | 1 | 0 | 0 | 1 | 0 | 0 | 0 | 0 | 0 | 0 | 0 | 0 | 3.2 | 0.37 | 0.549 | 0.34 | 0.1 | 0.07 | 94.6 | 0.01 | 77.9
90 | 0 | 10 | 1 | 0 | 0 | 0 | 0 | 0 | 0 | 0 | 0 | 1 | 0 | 0 | 0 | 0 | 1 | 0 | 0 | 0 | 0 | 0 | 1 | 0 | 1 | 0 | 0 | 1 | 0 | 0 | 0 | 0 | 0 | 0 | 0 | 0 | 3 | 0.368 | 0.538 | 0.33 | 3.65 | 0.125 | 96.6 | 0.01 | 77.9
90 | 0 | 10 | 1 | 0 | 0 | 0 | 0 | 0 | 0 | 0 | 0 | 1 | 0 | 0 | 0 | 0 | 1 | 0 | 0 | 0 | 0 | 0 | 1 | 0 | 1 | 0 | 0 | 1 | 0 | 0 | 0 | 0 | 0 | 0 | 0 | 0 | 2.6 | 0.373 | 0.568 | 34 | 4.02 | 0.171 | 97 | 0.01 | 77.6
90 | 0 | 10 | 1 | 0 | 0 | 0 | 0 | 0 | 0 | 0 | 0 | 1 | 0 | 0 | 0 | 0 | 1 | 0 | 0 | 0 | 0 | 0 | 1 | 0 | 1 | 0 | 0 | 1 | 0 | 0 | 0 | 0 | 0 | 0 | 0 | 0 | 2.2 | 0.387 | 1.22 | 33 | 1.08 | 0.097 | 97.6 | 0.01 | 77.6
80 | 10 | 10 | 1 | 0 | 0 | 0 | 0 | 0 | 0 | 0 | 0 | 1 | 0 | 0 | 0 | 0 | 1 | 0 | 0 | 0 | 1 | 0 | 0 | 0 | 1 | 0 | 0 | 0 | 0 | 0 | 0.5 | 0 | 0 | 0.5 | 0 | 0 | 69.8 | 0.371 | 1.005 | 1.76 | 1.16 | 0.032 | 95.6 | 0.02 | 77.2
80 | 10 | 10 | 1 | 0 | 0 | 0 | 0 | 0 | 0 | 0 | 0 | 1 | 0 | 0 | 0 | 0 | 1 | 0 | 0 | 0 | 1 | 0 | 0 | 0 | 1 | 5 | 0 | 0 | 0 | 0 | 0.5 | 0 | 0 | 0.5 | 0 | 0 | 957.3 | 0.374 | 1.08 | 3.7 | 1.26 | 0.887 | 94.04 | 0.1 | 77
95 | 0 | 5 | 1 | 0 | 0 | 1 | 0 | 0 | 0 | 0 | 0 | 0 | 0 | 0 | 0 | 0 | 0 | 0 | 1 | 0 | 1 | 0 | 0 | 0 | 1 | 0 | 0 | 0 | 0.5 | 0 | 0.5 | 0 | 0 | 0 | 0 | 0 | 10.06 | 0.39 | 0.613 | 23.56 | 1.9 | 0.29 | 94.5 | 0.03 | 77
95 | 0 | 5 | 1 | 0 | 0 | 1 | 0 | 0 | 0 | 0 | 0 | 0 | 0 | 0 | 0 | 0 | 0 | 0 | 1 | 0 | 1 | 0 | 0 | 0 | 1 | 0 | 0 | 0 | 0.5 | 0 | 0.5 | 0 | 0 | 0 | 0 | 0 | 9.2 | 0.38 | 0.585 | 22.49 | 1.8 | 0.17 | 93.59 | 0.03 | 77
75 | 10 | 15 | 1 | 0 | 0 | 0 | 0 | 0 | 0 | 0 | 0 | 1 | 0 | 0 | 0 | 0 | 1 | 0 | 0 | 0 | 0 | 1 | 0 | 0 | 1 | 0 | 0.5 | 0 | 0 | 0 | 0.5 | 0 | 0 | 0 | 0 | 0 | 7.72 | 0.392 | 0.34 | 8.4 | 1.22 | 0.009 | 75.2 | 0.1 | 77
75 | 10 | 15 | 1 | 0 | 0 | 0 | 0 | 0 | 0 | 0 | 0 | 1 | 0 | 0 | 0 | 0 | 1 | 0 | 0 | 0 | 0 | 1 | 0 | 0 | 1 | 0 | 0.5 | 0 | 0 | 0 | 0.5 | 0 | 0 | 0 | 0 | 0 | 441 | 0.389 | 0.38 | 1.63 | 1.36 | 0.226 | 70 | 0.1 | 77
75 | 10 | 15 | 1 | 0 | 0 | 0 | 0 | 0 | 0 | 0 | 0 | 1 | 0 | 0 | 0 | 0 | 1 | 0 | 0 | 0 | 1 | 0 | 0 | 0 | 1 | 5 | 0 | 0 | 0 | 0 | 0 | 0 | 0 | 1 | 0 | 0 | 42.91 | 0.416 | 0.69 | 2.23 | 1.28 | 1.31 | 94.08 | 0.05 | 76.9
75 | 10 | 15 | 1 | 0 | 0 | 0 | 0 | 0 | 0 | 0 | 0 | 1 | 0 | 0 | 0 | 0 | 1 | 0 | 0 | 0 | 1 | 0 | 0 | 0 | 1 | 5 | 0 | 0 | 0 | 0 | 0 | 0 | 0 | 1 | 0 | 0 | 29.67 | 0.395 | 0.75 | 2.16 | 1.46 | 0.066 | 93.9 | 0.05 | 76.8
75 | 10 | 15 | 1 | 0 | 0 | 0 | 0 | 0 | 0 | 0 | 0 | 1 | 0 | 0 | 0 | 0 | 1 | 0 | 0 | 0 | 1 | 0 | 0 | 0 | 1 | 5 | 0 | 0 | 0 | 0 | 0 | 0 | 0 | 1 | 0 | 0 | 11.3 | 0.403 | 0.78 | 0.79 | 1.59 | 0.068 | 92.6 | 0.05 | 76.4
75 | 10 | 15 | 1 | 0 | 0 | 0 | 0 | 0 | 0 | 0 | 0 | 1 | 0 | 0 | 0 | 0 | 1 | 0 | 0 | 0 | 1 | 0 | 0 | 0 | 1 | 5 | 0 | 0 | 0 | 0 | 0 | 0 | 0 | 1 | 0 | 0 | 11.91 | 0.383 | 0.82 | 10.76 | 1.68 | 0.119 | 91.08 | 0.05 | 76.31
75 | 10 | 15 | 1 | 0 | 0 | 0 | 0 | 0 | 0 | 0 | 0 | 1 | 0 | 0 | 0 | 0 | 1 | 0 | 0 | 0 | 1 | 0 | 0 | 0 | 1 | 5 | 0 | 0 | 0 | 0 | 0 | 0 | 0 | 1 | 0 | 0 | 12.76 | 0.381 | 0.75 | 11.72 | 1.2 | 0.77 | 93.61 | 0.05 | 76.28
80 | 10 | 10 | 1 | 0 | 0 | 0 | 0 | 0 | 0 | 0 | 0 | 1 | 0 | 0 | 0 | 0 | 1 | 0 | 0 | 0 | 1 | 0 | 0 | 0 | 1 | 2 | 0.5 | 0 | 0 | 0 | 0.5 | 0 | 0 | 0 | 0 | 0 | 40.48 | 0.387 | 0.56 | 10.76 | 1.35 | 0.044 | 94.21 | 0.05 | 75.91
80 | 10 | 10 | 1 | 0 | 0 | 0 | 0 | 0 | 0 | 0 | 0 | 1 | 0 | 0 | 0 | 0 | 1 | 0 | 0 | 0 | 1 | 0 | 0 | 0 | 1 | 2 | 0.5 | 0 | 0 | 0 | 0.5 | 0 | 0 | 0 | 0 | 0 | 33.23 | 0.384 | 0.56 | 10.95 | 1.46 | 0.037 | 95.33 | 0.05 | 75.59
80 | 10 | 10 | 1 | 0 | 0 | 0 | 0 | 0 | 0 | 0 | 0 | 1 | 0 | 0 | 0 | 0 | 1 | 0 | 0 | 0 | 1 | 0 | 0 | 0 | 1 | 2 | 0.5 | 0 | 0 | 0 | 0.5 | 0 | 0 | 0 | 0 | 0 | 28 | 0.383 | 0.61 | 11.72 | 1.59 | 0.035 | 95.86 | 0.05 | 75.1
80 | 10 | 10 | 1 | 0 | 0 | 0 | 0 | 0 | 0 | 0 | 0 | 1 | 0 | 0 | 0 | 0 | 1 | 0 | 0 | 0 | 1 | 0 | 0 | 0 | 1 | 2 | 0.5 | 0 | 0 | 0 | 0.5 | 0 | 0 | 0 | 0 | 0 | 20.74 | 0.374 | 0.63 | 12.11 | 1.68 | 0.027 | 96.03 | 0.05 | 75
80 | 10 | 10 | 1 | 0 | 0 | 0 | 0 | 0 | 0 | 0 | 0 | 1 | 0 | 0 | 0 | 0 | 1 | 0 | 0 | 0 | 1 | 0 | 0 | 0 | 1 | 0 | 0 | 0 | 0 | 0 | 0.5 | 0 | 0 | 0.5 | 0 | 0 | 20.6 | 0.372 | 0.296 | 12.6 | 1.09 | 0.56 | 85.5 | 0.02 | 75
80 | 10 | 10 | 1 | 0 | 0 | 0 | 0 | 0 | 0 | 0 | 0 | 1 | 0 | 0 | 0 | 0 | 1 | 0 | 0 | 0 | 1 | 0 | 0 | 0 | 1 | 0 | 0 | 0 | 0 | 0 | 0.5 | 0 | 0 | 0.5 | 0 | 0 | 415.8 | 0.367 | 0.383 | 0.336 | 0.73 | 1.63 | 80 | 0.02 | 75
80 | 10 | 10 | 1 | 0 | 0 | 0 | 0 | 0 | 0 | 0 | 0 | 1 | 0 | 0 | 0 | 0 | 1 | 0 | 0 | 0 | 1 | 0 | 0 | 0 | 1 | 0 | 0 | 0 | 0 | 0 | 0.5 | 0 | 0 | 0.5 | 0 | 0 | 13.9 | 0.362 | 0.467 | 0.35 | 0.66 | 0.14 | 94.18 | 0.02 | 74.9
80 | 10 | 10 | 1 | 0 | 0 | 0 | 0 | 0 | 0 | 0 | 0 | 1 | 0 | 0 | 0 | 0 | 1 | 0 | 0 | 0 | 1 | 0 | 0 | 0 | 1 | 0 | 0 | 0 | 0 | 0 | 0.5 | 0 | 0 | 0.5 | 0 | 0 | 7.9 | 0.355 | 0.595 | 0.4 | 1.33 | 0.455 | 95.32 | 0.02 | 74.62
80 | 10 | 10 | 1 | 0 | 0 | 0 | 0 | 0 | 0 | 0 | 0 | 0 | 0 | 0 | 1 | 0 | 0 | 0 | 1 | 0 | 0 | 1 | 0 | 0 | 1 | 0 | 0 | 1 | 0 | 0 | 0 | 0 | 0 | 0 | 0 | 0 | 1386 | 0.408 | 1.23 | 15.4 | 0.91 | 0.123 | 91.2 | 0.1 | 74.6
70 | 20 | 10 | 1 | 0 | 0 | 0 | 0 | 0 | 0 | 0 | 0 | 1 | 0 | 0 | 0 | 0 | 1 | 0 | 0 | 0 | 1 | 0 | 0 | 0 | 1 | 5 | 0 | 0 | 0 | 0 | 0 | 0 | 0 | 1 | 0 | 0 | 6.5 | 0.355 | 1.02 | 2.6 | 1.261 | 0.652 | 80.8 | 0.5 | 74.5
70 | 20 | 10 | 1 | 0 | 0 | 0 | 0 | 0 | 0 | 0 | 0 | 1 | 0 | 0 | 0 | 0 | 1 | 0 | 0 | 0 | 1 | 0 | 0 | 0 | 1 | 5 | 0 | 0 | 0 | 0 | 0 | 0 | 0 | 1 | 0 | 0 | 10.5 | 0.401 | 0.99 | 2.513 | 1.371 | 0.698 | 77.15 | 0.5 | 74.3
70 | 20 | 10 | 1 | 0 | 0 | 0 | 0 | 0 | 0 | 0 | 0 | 1 | 0 | 0 | 0 | 0 | 1 | 0 | 0 | 0 | 1 | 0 | 0 | 0 | 1 | 5 | 0 | 0 | 0 | 0 | 0 | 0 | 0 | 1 | 0 | 0 | 7.6 | 0.395 | 0.8 | 2.597 | 0.27 | 1.114 | 77.61 | 0.5 | 74
80 | 10 | 10 | 1 | 0 | 0 | 0 | 0 | 0 | 0 | 0 | 0 | 1 | 0 | 0 | 0 | 0 | 1 | 0 | 0 | 0 | 0 | 0 | 1 | 0 | 1 | 0 | 0 | 1 | 0 | 0 | 0 | 0 | 0 | 0 | 0 | 0 | 96.43 | 0.379 | 1.34 | 2.513 | 1.261 | 0.197 | 84.18 | 0.1 | 74
80 | 10 | 10 | 1 | 0 | 0 | 0 | 0 | 0 | 0 | 0 | 0 | 1 | 0 | 0 | 0 | 0 | 1 | 0 | 0 | 0 | 0 | 0 | 1 | 0 | 1 | 0 | 0 | 1 | 0 | 0 | 0 | 0 | 0 | 0 | 0 | 0 | 10 | 0.371 | 1.31 | 2.597 | 1.371 | 0.016 | 84.37 | 0.1 | 73.82
80 | 10 | 10 | 1 | 0 | 0 | 0 | 0 | 0 | 0 | 0 | 0 | 1 | 0 | 0 | 0 | 0 | 1 | 0 | 0 | 0 | 0 | 0 | 1 | 0 | 1 | 0 | 0 | 1 | 0 | 0 | 0 | 0 | 0 | 0 | 0 | 0 | 7 | 0.368 | 1.25 | 2.849 | 1.5 | 0.156 | 85.51 | 0.1 | 73.8
80 | 10 | 10 | 1 | 0 | 0 | 0 | 0 | 0 | 0 | 0 | 0 | 1 | 0 | 0 | 0 | 0 | 1 | 0 | 0 | 0 | 0 | 0 | 1 | 0 | 1 | 0 | 0 | 1 | 0 | 0 | 0 | 0 | 0 | 0 | 0 | 0 | 6 | 0.364 | 1.22 | 2.917 | 1.58 | 0.105 | 86.59 | 0.1 | 73.7
80 | 10 | 10 | 1 | 0 | 0 | 0 | 0 | 0 | 0 | 0 | 0 | 1 | 0 | 0 | 0 | 0 | 1 | 0 | 0 | 0 | 0 | 0 | 1 | 0 | 1 | 0 | 0 | 1 | 0 | 0 | 0 | 0 | 0 | 0 | 0 | 0 | 6 | 0.37 | 0.549 | 34 | 10 | 0.091 | 96.4 | 0.025 | 73.7
80 | 10 | 10 | 1 | 0 | 0 | 0 | 0 | 0 | 0 | 0 | 0 | 1 | 0 | 0 | 0 | 0 | 1 | 0 | 0 | 0 | 0 | 0 | 1 | 0 | 1 | 0 | 0 | 1 | 0 | 0 | 0 | 0 | 0 | 0 | 0 | 0 | 7 | 0.375 | 0.538 | 33 | 10 | 0.036 | 89.5 | 0.025 | 73.2
85 | 10 | 5 | 1 | 0 | 0 | 0 | 0 | 0 | 0 | 0 | 0 | 1 | 0 | 0 | 0 | 0 | 1 | 0 | 0 | 0 | 0 | 0 | 1 | 0 | 1 | 2 | 0 | 0 | 0.5 | 0 | 0.5 | 0 | 0 | 0 | 0 | 0 | 289.4 | 0.395 | 0.429 | 4.4 | 11 | 0.088 | 88.6 | 0.02 | 73.1
85 | 10 | 5 | 1 | 0 | 0 | 0 | 0 | 0 | 0 | 0 | 0 | 1 | 0 | 0 | 0 | 0 | 1 | 0 | 0 | 0 | 0 | 0 | 1 | 0 | 1 | 2 | 0 | 0 | 0.5 | 0 | 0.5 | 0 | 0 | 0 | 0 | 0 | 62.3 | 0.373 | 0.347 | 5.16 | 12 | 0.056 | 86.5 | 0.02 | 73.1
85 | 10 | 5 | 1 | 0 | 0 | 0 | 0 | 0 | 0 | 0 | 0 | 1 | 0 | 0 | 0 | 0 | 1 | 0 | 0 | 0 | 0 | 0 | 1 | 0 | 1 | 2 | 0 | 0 | 0.5 | 0 | 0.5 | 0 | 0 | 0 | 0 | 0 | 12.7 | 0.371 | 0.347 | 4.05 | 12 | 0.021 | 84.3 | 0.02 | 73.1
80 | 10 | 10 | 1 | 0 | 0 | 0 | 0 | 0 | 0 | 0 | 0 | 1 | 0 | 0 | 0 | 0 | 1 | 0 | 0 | 0 | 0 | 0 | 1 | 0 | 1 | 5 | 0.5 | 0 | 0 | 0 | 0.5 | 0 | 0 | 0 | 0 | 0 | 92.3 | 0.377 | 0.725 | 6.41 | 4.11 | 0.069 | 85.1 | 0.025 | 73
80 | 10 | 10 | 1 | 0 | 0 | 0 | 0 | 0 | 0 | 0 | 0 | 1 | 0 | 0 | 0 | 0 | 1 | 0 | 0 | 0 | 0 | 0 | 1 | 0 | 1 | 5 | 0.5 | 0 | 0 | 0 | 0.5 | 0 | 0 | 0 | 0 | 0 | 20.3 | 0.383 | 0.73 | 1.8 | 2.242 | 0.84 | 91.16 | 0.025 | 73
85 | 10 | 5 | 1 | 0 | 0 | 0 | 1 | 0 | 0 | 0 | 0 | 0 | 0 | 0 | 0 | 0 | 0 | 0 | 1 | 0 | 1 | 0 | 0 | 0 | 1 | 0 | 0 | 0 | 0.5 | 0 | 0.5 | 0 | 0 | 0 | 0 | 0 | 443.08 | 0.402 | 0.311 | 3.678 | 1.233 | 0.152 | 94.09 | 0.025 | 73
85 | 10 | 5 | 1 | 0 | 0 | 0 | 1 | 0 | 0 | 0 | 0 | 0 | 0 | 0 | 0 | 0 | 0 | 0 | 1 | 0 | 1 | 0 | 0 | 0 | 1 | 0 | 0 | 0 | 0.5 | 0 | 0.5 | 0 | 0 | 0 | 0 | 0 | 129.9 | 0.391 | 0.326 | 3.883 | 1.34 | 0.188 | 90.56 | 0.025 | 73
85 | 10 | 5 | 1 | 0 | 0 | 0 | 1 | 0 | 0 | 0 | 0 | 0 | 0 | 0 | 0 | 0 | 0 | 0 | 1 | 0 | 1 | 0 | 0 | 0 | 1 | 0 | 0 | 0 | 0.5 | 0 | 0.5 | 0 | 0 | 0 | 0 | 0 | 110.73 | 0.386 | 0.352 | 4.015 | 1.8 | 0.024 | 95.45 | 0.025 | 72.6
85 | 10 | 5 | 1 | 0 | 0 | 0 | 1 | 0 | 0 | 0 | 0 | 0 | 0 | 0 | 0 | 0 | 0 | 0 | 1 | 0 | 1 | 0 | 0 | 0 | 1 | 0 | 0 | 0 | 0.5 | 0 | 0.5 | 0 | 0 | 0 | 0 | 0 | 98.51 | 0.371 | 0.48 | 4.799 | 1.954 | 0.127 | 92.31 | 0.025 | 72.3
80 | 10 | 10 | 1 | 0 | 0 | 0 | 0 | 0 | 0 | 0 | 0 | 1 | 0 | 0 | 0 | 0 | 1 | 0 | 0 | 0 | 1 | 0 | 0 | 0 | 1 | 0 | 0.5 | 0 | 0 | 0 | 0.5 | 0 | 0 | 0 | 0 | 0 | 0.23 | 0.384 | 1.04 | 6.19 | 1.31 | 1.09 | 84.1 | 0.02 | 72
80 | 10 | 10 | 1 | 0 | 0 | 0 | 0 | 0 | 0 | 0 | 0 | 1 | 0 | 0 | 0 | 0 | 1 | 0 | 0 | 0 | 1 | 0 | 0 | 0 | 1 | 0 | 0 | 0 | 0 | 0 | 0.5 | 0 | 0 | 0.5 | 0 | 0 | 5.8 | 0.418 | 0.41 | 1.156 | 1.18 | 0.02 | 82.8 | 0.05 | 72
80 | 10 | 10 | 1 | 0 | 0 | 0 | 0 | 0 | 0 | 0 | 0 | 1 | 0 | 0 | 0 | 0 | 1 | 0 | 0 | 0 | 1 | 0 | 0 | 0 | 1 | 0 | 0 | 0 | 0 | 0 | 0.5 | 0 | 0 | 0.5 | 0 | 0 | 110.7 | 0.405 | 0.67 | 4.66 | 0.71 | 0.15 | 89.5 | 0.05 | 72
80 | 10 | 10 | 1 | 0 | 0 | 0 | 0 | 0 | 0 | 0 | 0 | 1 | 0 | 0 | 0 | 0 | 1 | 0 | 0 | 0 | 1 | 0 | 0 | 0 | 1 | 0 | 0 | 0 | 0 | 0 | 0.5 | 0 | 0 | 0.5 | 0 | 0 | 22.8 | 0.388 | 0.91 | 5.87 | 1.51 | 0.05 | 93.2 | 0.05 | 71.5
85 | 10 | 5 | 1 | 0 | 0 | 0 | 1 | 0 | 0 | 0 | 0 | 0 | 0 | 0 | 0 | 0 | 0 | 0 | 1 | 0 | 1 | 0 | 0 | 0 | 1 | 0 | 0.5 | 0 | 0 | 0 | 0.5 | 0 | 0 | 0 | 0 | 0 | 325.3 | 0.403 | 0.54 | 3.61 | 1.1 | 0.18 | 78.85 | 0.025 | 71.44
85 | 10 | 5 | 1 | 0 | 0 | 0 | 1 | 0 | 0 | 0 | 0 | 0 | 0 | 0 | 0 | 0 | 0 | 0 | 1 | 0 | 1 | 0 | 0 | 0 | 1 | 0 | 0.5 | 0 | 0 | 0 | 0.5 | 0 | 0 | 0 | 0 | 0 | 82.01 | 0.398 | 0.61 | 3.83 | 1.46 | 0.05 | 76.38 | 0.025 | 71.4
85 | 10 | 5 | 1 | 0 | 0 | 0 | 1 | 0 | 0 | 0 | 0 | 0 | 0 | 0 | 0 | 0 | 0 | 0 | 1 | 0 | 1 | 0 | 0 | 0 | 1 | 0 | 0.5 | 0 | 0 | 0 | 0.5 | 0 | 0 | 0 | 0 | 0 | 36.2 | 0.391 | 0.66 | 4.52 | 1.6 | 0.04 | 84.59 | 0.025 | 71.4
85 | 10 | 5 | 1 | 0 | 0 | 0 | 1 | 0 | 0 | 0 | 0 | 0 | 0 | 0 | 0 | 0 | 0 | 0 | 1 | 0 | 1 | 0 | 0 | 0 | 1 | 0 | 0.5 | 0 | 0 | 0 | 0.5 | 0 | 0 | 0 | 0 | 0 | 23.87 | 0.375 | 0.72 | 6.18 | 1.88 | 0.02 | 93.35 | 0.025 | 71.2
80 | 10 | 10 | 1 | 0 | 0 | 0 | 0 | 0 | 0 | 0 | 0 | 1 | 0 | 0 | 0 | 0 | 1 | 0 | 0 | 0 | 1 | 0 | 0 | 0 | 1 | 0 | 0.5 | 0 | 0 | 0 | 0.5 | 0 | 0 | 0 | 0 | 0 | 706.1 | 0.376 | 0.39 | 0.38 | 1.238 | 1.28 | 75.2 | 0.05 | 71
80 | 10 | 10 | 1 | 0 | 0 | 0 | 0 | 0 | 0 | 0 | 0 | 1 | 0 | 0 | 0 | 0 | 1 | 0 | 0 | 0 | 1 | 0 | 0 | 0 | 1 | 0 | 0.5 | 0 | 0 | 0 | 0.5 | 0 | 0 | 0 | 0 | 0 | 638 | 0.361 | 0.39 | 4.81 | 0.76 | 1.69 | 76.2 | 0.5 | 71
80 | 10 | 10 | 0 | 1 | 0 | 0 | 0 | 0 | 0 | 0 | 0 | 1 | 0 | 0 | 0 | 0 | 1 | 0 | 0 | 0 | 1 | 0 | 0 | 0 | 1 | 0 | 0.5 | 0 | 0 | 0 | 0.5 | 0 | 0 | 0 | 0 | 0 | 435 | 0.359 | 0.457 | 1.47 | 0.793 | 0.455 | 89.13 | 0.1 | 71
80 | 10 | 10 | 0 | 1 | 0 | 0 | 0 | 0 | 0 | 0 | 0 | 1 | 0 | 0 | 0 | 0 | 1 | 0 | 0 | 0 | 1 | 0 | 0 | 0 | 1 | 0 | 0.5 | 0 | 0 | 0 | 0.5 | 0 | 0 | 0 | 0 | 0 | 925 | 0.362 | 0.361 | 1.31 | 0.671 | 1.114 | 92.5 | 0.1 | 71
80 | 10 | 10 | 0 | 1 | 0 | 0 | 0 | 0 | 0 | 0 | 0 | 1 | 0 | 0 | 0 | 0 | 1 | 0 | 0 | 0 | 1 | 0 | 0 | 0 | 1 | 0 | 0.5 | 0 | 0 | 0 | 0.5 | 0 | 0 | 0 | 0 | 0 | 928 | 0.365 | 0.306 | 1.08 | 0.723 | 0.698 | 86.51 | 0.1 | 71
80 | 10 | 10 | 0 | 1 | 0 | 0 | 0 | 0 | 0 | 0 | 0 | 1 | 0 | 0 | 0 | 0 | 1 | 0 | 0 | 0 | 1 | 0 | 0 | 0 | 1 | 0 | 0.5 | 0 | 0 | 0 | 0.5 | 0 | 0 | 0 | 0 | 0 | 852 | 0.37 | 0.257 | 1.15 | 0.733 | 0.652 | 85.87 | 0.1 | 71
80 | 10 | 10 | 0 | 1 | 0 | 0 | 0 | 0 | 0 | 0 | 0 | 1 | 0 | 0 | 0 | 0 | 1 | 0 | 0 | 0 | 1 | 0 | 0 | 0 | 1 | 5 | 0 | 0 | 0 | 0 | 0 | 0 | 0 | 1 | 0 | 0 | 845 | 0.395 | 1.05 | 0.87 | 1.83 | 0.548 | 83.42 | 0.1 | 70.7
80 | 10 | 10 | 0 | 1 | 0 | 0 | 0 | 0 | 0 | 0 | 0 | 1 | 0 | 0 | 0 | 0 | 1 | 0 | 0 | 0 | 1 | 0 | 0 | 0 | 1 | 5 | 0 | 0 | 0 | 0 | 0 | 0 | 0 | 1 | 0 | 0 | 1007 | 0.388 | 1.23 | 0.83 | 0.78 | 0.603 | 95.95 | 0.1 | 70.57
80 | 10 | 10 | 0 | 1 | 0 | 0 | 0 | 0 | 0 | 0 | 0 | 1 | 0 | 0 | 0 | 0 | 1 | 0 | 0 | 0 | 1 | 0 | 0 | 0 | 1 | 5 | 0 | 0 | 0 | 0 | 0 | 0 | 0 | 1 | 0 | 0 | 1849 | 0.385 | 1.39 | 0.79 | 0.69 | 1.05 | 96.56 | 0.1 | 70.5
80 | 10 | 10 | 1 | 0 | 0 | 0 | 0 | 0 | 0 | 0 | 0 | 1 | 0 | 0 | 0 | 0 | 1 | 0 | 0 | 0 | 0 | 1 | 0 | 0 | 1 | 0 | 0 | 0 | 0 | 0 | 0 | 0 | 0 | 0 | 0 | 1 | 38.3 | 0.348 | 0.444 | 8.58 | 0.94 | 0.085 | 82.13 | 0.1 | 70.4
70 | 20 | 10 | 0 | 0 | 1 | 0 | 0 | 0 | 0 | 0 | 0 | 1 | 0 | 0 | 0 | 0 | 1 | 0 | 0 | 0 | 1 | 0 | 0 | 0 | 1 | 0 | 0 | 0 | 0 | 0 | 0.5 | 0 | 0 | 0.5 | 0 | 0 | 1899 | 0.386 | 0.93 | 1.08 | 0.67 | 0.103 | 75.3 | 0.1 | 70.2
80 | 10 | 10 | 1 | 0 | 0 | 0 | 0 | 0 | 0 | 0 | 0 | 1 | 0 | 0 | 0 | 0 | 1 | 0 | 0 | 0 | 1 | 0 | 0 | 0 | 1 | 0 | 0 | 0 | 0.5 | 0 | 0.5 | 0 | 0 | 0 | 0 | 0 | 800 | 0.372 | 1.24 | 9.15 | 1.04 | 0.41 | 93.6 | 0.1 | 70
85 | 0 | 15 | 1 | 0 | 0 | 0 | 0 | 0 | 0 | 0 | 1 | 0 | 0 | 0 | 0 | 0 | 0 | 1 | 0 | 0 | 1 | 0 | 0 | 0 | 1 | 10 | 0 | 0 | 0 | 0 | 0 | 0 | 0 | 1 | 0 | 0 | 12.76 | 0.403 | 0.82 | 6.94 | 7.27 | 0.165 | 91.67 | 0.03 | 70
80 | 10 | 10 | 1 | 0 | 0 | 1 | 0 | 0 | 0 | 0 | 0 | 0 | 0 | 0 | 0 | 0 | 0 | 0 | 1 | 0 | 1 | 0 | 0 | 0 | 1 | 5 | 0 | 0 | 0 | 0 | 0.5 | 0 | 0 | 0.5 | 0 | 0 | 1641 | 0.374 | 0.97 | 1.85 | 7.6 | 1.31 | 94.11 | 0.1 | 70
80 | 10 | 10 | 1 | 0 | 0 | 1 | 0 | 0 | 0 | 0 | 0 | 0 | 0 | 0 | 0 | 0 | 0 | 0 | 1 | 0 | 1 | 0 | 0 | 0 | 1 | 5 | 0 | 0 | 0 | 0 | 0.5 | 0 | 0 | 0.5 | 0 | 0 | 231 | 0.375 | 0.95 | 2.07 | 1.72 | 0.12 | 92.43 | 0.1 | 70
80 | 10 | 10 | 1 | 0 | 0 | 0 | 0 | 0 | 0 | 0 | 0 | 1 | 0 | 0 | 0 | 0 | 1 | 0 | 0 | 0 | 1 | 0 | 0 | 0 | 1 | 0 | 0 | 0 | 0 | 0 | 0.5 | 0 | 0 | 0.5 | 0 | 0 | 1272 | 0.367 | 0.383 | 9.57 | 1.54 | 0.208 | 78.1 | 0.05 | 70
70 | 20 | 10 | 1 | 0 | 0 | 1 | 0 | 0 | 0 | 0 | 0 | 0 | 0 | 0 | 0 | 0 | 0 | 0 | 1 | 0 | 1 | 0 | 0 | 0 | 1 | 0 | 0 | 0 | 0 | 0 | 0.5 | 0 | 0 | 0.5 | 0 | 0 | 200 | 0.405 | 0.95 | 15.95 | 0.79 | 0.096 | 91.44 | 0.2 | 70
80 | 10 | 10 | 1 | 0 | 0 | 0 | 0 | 0 | 0 | 0 | 0 | 1 | 0 | 0 | 0 | 0 | 1 | 0 | 0 | 0 | 1 | 0 | 0 | 0 | 1 | 0 | 0.5 | 0 | 0 | 0 | 0.5 | 0 | 0 | 0 | 0 | 0 | 559.7 | 0.361 | 0.43 | 4.81 | 1.11 | 0.66 | 89.13 | 0.1 | 70
70 | 10 | 20 | 1 | 0 | 0 | 0 | 0 | 0 | 0 | 0 | 0 | 1 | 0 | 0 | 0 | 0 | 1 | 0 | 0 | 0 | 1 | 0 | 0 | 0 | 1 | 0 | 0.5 | 0 | 0 | 0 | 0.5 | 0 | 0 | 0 | 0 | 0 | 992.6 | 0.365 | 0.66 | 2.38 | 0.723 | 0.77 | 86.51 | 0.1 | 70
70 | 20 | 10 | 1 | 0 | 0 | 0 | 0 | 0 | 0 | 0 | 0 | 1 | 0 | 0 | 0 | 0 | 1 | 0 | 0 | 0 | 1 | 0 | 0 | 0 | 1 | 5 | 0.5 | 0 | 0 | 0 | 0.5 | 0 | 0 | 0 | 0 | 0 | 55.06 | 0.39 | 0.87 | 10.95 | 1.12 | 0.038 | 91 | 0.025 | 70
70 | 20 | 10 | 1 | 0 | 0 | 1 | 0 | 0 | 0 | 0 | 0 | 0 | 0 | 0 | 0 | 0 | 0 | 0 | 1 | 0 | 1 | 0 | 0 | 0 | 1 | 0 | 0.5 | 0 | 0 | 0 | 0.5 | 0 | 0 | 0 | 0 | 0 | 602.1 | 0.394 | 0.47 | 10.7 | 0.57 | 0.378 | 93.6 | 0.05 | 70
80 | 10 | 10 | 0 | 0 | 1 | 1 | 0 | 0 | 0 | 0 | 0 | 0 | 0 | 0 | 0 | 0 | 0 | 0 | 1 | 0 | 0 | 0 | 1 | 0 | 1 | 0 | 0.5 | 0 | 0 | 0 | 0.5 | 0 | 0 | 0 | 0 | 0 | 527 | 0.421 | 0.827 | 9.59 | 1.86 | 0.227 | 89.35 | 0.1 | 70
80 | 10 | 10 | 0 | 0 | 1 | 1 | 0 | 0 | 0 | 0 | 0 | 0 | 0 | 0 | 0 | 0 | 0 | 0 | 1 | 0 | 0 | 0 | 1 | 0 | 1 | 0 | 0.5 | 0 | 0 | 0 | 0.5 | 0 | 0 | 0 | 0 | 0 | 475.9 | 0.394 | 0.83 | 2.43 | 1.79 | 0.219 | 86.38 | 0.1 | 69.89
80 | 10 | 10 | 0 | 0 | 1 | 1 | 0 | 0 | 0 | 0 | 0 | 0 | 0 | 0 | 0 | 0 | 0 | 0 | 1 | 0 | 0 | 0 | 1 | 0 | 1 | 0 | 0.5 | 0 | 0 | 0 | 0.5 | 0 | 0 | 0 | 0 | 0 | 394 | 0.402 | 0.835 | 2.85 | 1.56 | 0.001 | 88.34 | 0.1 | 69.8
80 | 10 | 10 | 1 | 0 | 0 | 1 | 0 | 0 | 0 | 0 | 0 | 0 | 0 | 0 | 0 | 0 | 0 | 0 | 1 | 0 | 1 | 0 | 0 | 0 | 1 | 0 | 0 | 0 | 0 | 0 | 0.5 | 0 | 0 | 0.5 | 0 | 0 | 787.26 | 0.386 | 0.965 | 19.92 | 0.732 | 0.029 | 92.87 | 0.06 | 69.8
80 | 10 | 10 | 1 | 0 | 0 | 0 | 0 | 0 | 0 | 0 | 0 | 1 | 0 | 0 | 0 | 0 | 1 | 0 | 0 | 0 | 1 | 0 | 0 | 0 | 1 | 0 | 0.5 | 0 | 0 | 0 | 0.5 | 0 | 0 | 0 | 0 | 0 | 2.7 | 0.402 | 0.48 | 4.66 | 1.18 | 0.062 | 89.03 | 0.025 | 69.6
80 | 10 | 10 | 1 | 0 | 0 | 0 | 0 | 0 | 0 | 0 | 0 | 1 | 0 | 0 | 0 | 0 | 1 | 0 | 0 | 0 | 1 | 0 | 0 | 0 | 1 | 0 | 0.5 | 0 | 0 | 0 | 0.5 | 0 | 0 | 0 | 0 | 0 | 46.1 | 0.393 | 0.55 | 5.02 | 1.22 | 0 | 95.28 | 0.025 | 69.2
80 | 10 | 10 | 1 | 0 | 0 | 0 | 0 | 0 | 0 | 0 | 0 | 1 | 0 | 0 | 0 | 0 | 1 | 0 | 0 | 0 | 1 | 0 | 0 | 0 | 1 | 0 | 0.5 | 0 | 0 | 0 | 0.5 | 0 | 0 | 0 | 0 | 0 | 12.5 | 0.387 | 0.64 | 5.16 | 1.24 | 0.226 | 96.29 | 0.025 | 69.1
80 | 10 | 10 | 1 | 0 | 0 | 0 | 0 | 0 | 0 | 0 | 0 | 1 | 0 | 0 | 0 | 0 | 1 | 0 | 0 | 0 | 1 | 0 | 0 | 0 | 1 | 0 | 0.5 | 0 | 0 | 0 | 0.5 | 0 | 0 | 0 | 0 | 0 | 11.3 | 0.379 | 0.72 | 5.24 | 1.27 | 0.78 | 97.1 | 0.025 | 69.1
80 | 10 | 10 | 1 | 0 | 0 | 0 | 0 | 0 | 0 | 0 | 0 | 1 | 0 | 0 | 0 | 0 | 1 | 0 | 0 | 0 | 1 | 0 | 0 | 0 | 1 | 0 | 0.5 | 0 | 0 | 0 | 0.5 | 0 | 0 | 0 | 0 | 0 | 27.9 | 0.392 | 0.53 | 5.03 | 1.19 | 1.15 | 91.88 | 0.025 | 69
80 | 10 | 10 | 1 | 0 | 0 | 0 | 0 | 0 | 0 | 0 | 0 | 1 | 0 | 0 | 0 | 0 | 1 | 0 | 0 | 0 | 1 | 0 | 0 | 0 | 1 | 0 | 0.5 | 0 | 0 | 0 | 0.5 | 0 | 0 | 0 | 0 | 0 | 56.7 | 0.388 | 0.6 | 5.87 | 1.2 | 0.035 | 96.36 | 0.025 | 69
80 | 10 | 10 | 1 | 0 | 0 | 0 | 0 | 0 | 0 | 0 | 0 | 1 | 0 | 0 | 0 | 0 | 1 | 0 | 0 | 0 | 1 | 0 | 0 | 0 | 1 | 0 | 0.5 | 0 | 0 | 0 | 0.5 | 0 | 0 | 0 | 0 | 0 | 13.4 | 0.382 | 0.69 | 6.19 | 1.22 | 0.002 | 97.43 | 0.025 | 69
80 | 10 | 10 | 1 | 0 | 0 | 0 | 0 | 0 | 0 | 0 | 0 | 1 | 0 | 0 | 0 | 0 | 1 | 0 | 0 | 0 | 1 | 0 | 0 | 0 | 1 | 0 | 0.5 | 0 | 0 | 0 | 0.5 | 0 | 0 | 0 | 0 | 0 | 12.4 | 0.372 | 0.74 | 6.51 | 1.26 | 0.047 | 98.25 | 0.025 | 69
80 | 10 | 10 | 1 | 0 | 0 | 0 | 0 | 0 | 0 | 0 | 0 | 1 | 0 | 0 | 0 | 0 | 1 | 0 | 0 | 0 | 1 | 0 | 0 | 0 | 1 | 0 | 0.5 | 0 | 0 | 0 | 0.5 | 0 | 0 | 0 | 0 | 0 | 1295 | 0.367 | 0.91 | 5.26 | 0.67 | 0.798 | 80.7 | 0.05 | 68.96
80 | 10 | 10 | 1 | 0 | 0 | 0 | 0 | 0 | 0 | 0 | 0 | 1 | 0 | 0 | 0 | 0 | 1 | 0 | 0 | 0 | 1 | 0 | 0 | 0 | 1 | 0 | 0.5 | 0 | 0 | 0 | 0.5 | 0 | 0 | 0 | 0 | 0 | 111.58 | 0.383 | 0.98 | 5.02 | 1.03 | 0.088 | 87.11 | 0.05 | 68.9
85 | 10 | 5 | 1 | 0 | 0 | 1 | 0 | 0 | 0 | 0 | 0 | 0 | 0 | 0 | 0 | 0 | 0 | 0 | 1 | 0 | 1 | 0 | 0 | 0 | 1 | 0 | 0.7 | 0 | 0 | 0 | 0.3 | 0 | 0 | 0 | 0 | 0 | 18.87 | 0.407 | 0.37 | 8.46 | 1.88 | 0.05 | 91.26 | 0.02 | 68.8
80 | 10 | 10 | 0 | 1 | 0 | 0 | 0 | 0 | 0 | 0 | 0 | 1 | 0 | 0 | 0 | 0 | 1 | 0 | 0 | 0 | 1 | 0 | 0 | 0 | 1 | 0 | 0.5 | 0 | 0 | 0 | 0.5 | 0 | 0 | 0 | 0 | 0 | 55.3 | 0.398 | 0.51 | 1.83 | 1.8 | 0.069 | 76.38 | 0.05 | 68.8
80 | 10 | 10 | 0 | 1 | 0 | 0 | 0 | 0 | 0 | 0 | 0 | 1 | 0 | 0 | 0 | 0 | 1 | 0 | 0 | 0 | 1 | 0 | 0 | 0 | 1 | 0 | 0.5 | 0 | 0 | 0 | 0.5 | 0 | 0 | 0 | 0 | 0 | 45.1 | 0.391 | 0.76 | 2.52 | 1.79 | 0.059 | 84.59 | 0.05 | 68.7
80 | 10 | 10 | 0 | 1 | 0 | 0 | 0 | 0 | 0 | 0 | 0 | 1 | 0 | 0 | 0 | 0 | 1 | 0 | 0 | 0 | 1 | 0 | 0 | 0 | 1 | 0 | 0.5 | 0 | 0 | 0 | 0.5 | 0 | 0 | 0 | 0 | 0 | 24.5 | 0.387 | 0.87 | 5.11 | 1.83 | 0.054 | 87.11 | 0.05 | 68.5
80 | 10 | 10 | 0 | 1 | 0 | 0 | 0 | 0 | 0 | 0 | 0 | 1 | 0 | 0 | 0 | 0 | 1 | 0 | 0 | 0 | 1 | 0 | 0 | 0 | 1 | 0 | 0.5 | 0 | 0 | 0 | 0.5 | 0 | 0 | 0 | 0 | 0 | 20.8 | 0.382 | 0.89 | 8.36 | 1.9 | 0.052 | 93.35 | 0.05 | 68.5
80 | 10 | 10 | 0 | 1 | 0 | 0 | 0 | 0 | 0 | 0 | 0 | 1 | 0 | 0 | 0 | 0 | 1 | 0 | 0 | 0 | 1 | 0 | 0 | 0 | 1 | 0 | 0.5 | 0 | 0 | 0 | 0.5 | 0 | 0 | 0 | 0 | 0 | 369.1 | 0.399 | 0.47 | 1.75 | 1.8 | 0.26 | 78.85 | 0.05 | 68.2
80 | 10 | 10 | 0 | 1 | 0 | 0 | 0 | 0 | 0 | 0 | 0 | 1 | 0 | 0 | 0 | 0 | 1 | 0 | 0 | 0 | 1 | 0 | 0 | 0 | 1 | 0 | 0.5 | 0 | 0 | 0 | 0.5 | 0 | 0 | 0 | 0 | 0 | 271.2 | 0.395 | 0.71 | 2.85 | 1.83 | 0.21 | 86.38 | 0.05 | 68
80 | 10 | 10 | 0 | 1 | 0 | 0 | 0 | 0 | 0 | 0 | 0 | 1 | 0 | 0 | 0 | 0 | 1 | 0 | 0 | 0 | 1 | 0 | 0 | 0 | 1 | 0 | 0.5 | 0 | 0 | 0 | 0.5 | 0 | 0 | 0 | 0 | 0 | 196.6 | 0.388 | 0.86 | 5.39 | 1.86 | 0.18 | 89.35 | 0.05 | 68
80 | 10 | 10 | 0 | 1 | 0 | 0 | 0 | 0 | 0 | 0 | 0 | 1 | 0 | 0 | 0 | 0 | 1 | 0 | 0 | 0 | 1 | 0 | 0 | 0 | 1 | 0 | 0.5 | 0 | 0 | 0 | 0.5 | 0 | 0 | 0 | 0 | 0 | 92.2 | 0.383 | 0.91 | 8.51 | 2.21 | 0.12 | 93.31 | 0.05 | 68
80 | 10 | 10 | 0 | 1 | 0 | 0 | 0 | 0 | 0 | 0 | 0 | 1 | 0 | 0 | 0 | 0 | 1 | 0 | 0 | 0 | 1 | 0 | 0 | 0 | 1 | 0 | 0.5 | 0 | 0 | 0 | 0.5 | 0 | 0 | 0 | 0 | 0 | 33 | 0.397 | 0.78 | 2.12 | 1.56 | 0.059 | 82.44 | 0.05 | 68
80 | 10 | 10 | 0 | 1 | 0 | 0 | 0 | 0 | 0 | 0 | 0 | 1 | 0 | 0 | 0 | 0 | 1 | 0 | 0 | 0 | 1 | 0 | 0 | 0 | 1 | 0 | 0.5 | 0 | 0 | 0 | 0.5 | 0 | 0 | 0 | 0 | 0 | 19.3 | 0.391 | 0.91 | 4.15 | 1.59 | 0.052 | 87.44 | 0.05 | 68
80 | 10 | 10 | 0 | 1 | 0 | 0 | 0 | 0 | 0 | 0 | 0 | 1 | 0 | 0 | 0 | 0 | 1 | 0 | 0 | 0 | 1 | 0 | 0 | 0 | 1 | 0 | 0.5 | 0 | 0 | 0 | 0.5 | 0 | 0 | 0 | 0 | 0 | 14.5 | 0.384 | 0.93 | 7.3 | 2.04 | 0.047 | 92.42 | 0.05 | 68
80 | 10 | 10 | 0 | 1 | 0 | 0 | 0 | 0 | 0 | 0 | 0 | 1 | 0 | 0 | 0 | 0 | 1 | 0 | 0 | 0 | 1 | 0 | 0 | 0 | 1 | 0 | 0.5 | 0 | 0 | 0 | 0.5 | 0 | 0 | 0 | 0 | 0 | 130.8 | 0.392 | 0.92 | 4.36 | 1.62 | 0.19 | 88.34 | 0.05 | 67.9
80 | 10 | 10 | 0 | 1 | 0 | 0 | 0 | 0 | 0 | 0 | 0 | 1 | 0 | 0 | 0 | 0 | 1 | 0 | 0 | 0 | 1 | 0 | 0 | 0 | 1 | 0 | 0.5 | 0 | 0 | 0 | 0.5 | 0 | 0 | 0 | 0 | 0 | 62.1 | 0.386 | 0.94 | 7.43 | 2.12 | 0.14 | 92.87 | 0.05 | 67.8
80 | 10 | 10 | 1 | 0 | 0 | 0 | 0 | 0 | 0 | 0 | 0 | 1 | 0 | 0 | 0 | 0 | 1 | 0 | 0 | 0 | 1 | 0 | 0 | 0 | 1 | 0 | 0.5 | 0 | 0 | 0 | 0.5 | 0 | 0 | 0 | 0 | 0 | 46.4 | 0.4 | 1.01 | 6.51 | 0.63 | 0.01 | 92.6 | 0.05 | 67.7
80 | 10 | 10 | 1 | 0 | 0 | 0 | 0 | 0 | 0 | 0 | 0 | 1 | 0 | 0 | 0 | 0 | 1 | 0 | 0 | 0 | 1 | 0 | 0 | 0 | 1 | 0 | 0.5 | 0 | 0 | 0 | 0.5 | 0 | 0 | 0 | 0 | 0 | 763.3 | 0.4 | 0.98 | 4.33 | 2.12 | 0.114 | 87.17 | 0.05 | 67.52
80 | 10 | 10 | 1 | 0 | 0 | 1 | 0 | 0 | 0 | 0 | 0 | 0 | 0 | 0 | 0 | 0 | 0 | 0 | 1 | 0 | 1 | 0 | 0 | 0 | 1 | 0 | 0 | 0 | 0 | 0 | 0.5 | 0 | 0 | 0.5 | 0 | 0 | 607 | 0.386 | 0.83 | 15.96 | 1.57 | 0.22 | 90.32 | 0.02 | 67.5
80 | 10 | 10 | 1 | 0 | 0 | 1 | 0 | 0 | 0 | 0 | 0 | 0 | 0 | 0 | 0 | 0 | 0 | 0 | 1 | 0 | 1 | 0 | 0 | 0 | 1 | 0 | 0 | 0 | 0 | 0 | 0.5 | 0 | 0 | 0.5 | 0 | 0 | 607 | 0.388 | 0.388 | 11.87 | 1.21 | 0.015 | 90.66 | 0.02 | 67.45
80 | 10 | 10 | 0 | 1 | 0 | 0 | 0 | 0 | 0 | 0 | 0 | 1 | 0 | 0 | 0 | 0 | 1 | 0 | 0 | 0 | 1 | 0 | 0 | 0 | 1 | 0 | 0.5 | 0 | 0 | 0 | 0.5 | 0 | 0 | 0 | 0 | 0 | 1930 | 0.37 | 0.64 | 1.31 | 0.88 | 1.28 | 95.32 | 0.1 | 67.3
80 | 10 | 10 | 0 | 1 | 0 | 0 | 0 | 0 | 0 | 0 | 0 | 1 | 0 | 0 | 0 | 0 | 1 | 0 | 0 | 0 | 1 | 0 | 0 | 0 | 1 | 0 | 0.5 | 0 | 0 | 0 | 0.5 | 0 | 0 | 0 | 0 | 0 | 2500 | 0.37 | 0.62 | 1.15 | 0.79 | 1.69 | 95.94 | 0.1 | 67.3
80 | 10 | 10 | 0 | 1 | 0 | 0 | 0 | 0 | 0 | 0 | 0 | 1 | 0 | 0 | 0 | 0 | 1 | 0 | 0 | 0 | 1 | 0 | 0 | 0 | 1 | 0 | 0.5 | 0 | 0 | 0 | 0.5 | 0 | 0 | 0 | 0 | 0 | 1430 | 0.39 | 0.53 | 1.47 | 0.78 | 0.84 | 95.95 | 0.1 | 67.3
80 | 10 | 10 | 0 | 1 | 0 | 0 | 0 | 0 | 0 | 0 | 0 | 1 | 0 | 0 | 0 | 0 | 1 | 0 | 0 | 0 | 1 | 0 | 0 | 0 | 1 | 0 | 0.5 | 0 | 0 | 0 | 0.5 | 0 | 0 | 0 | 0 | 0 | 1580 | 0.39 | 0.52 | 5.39 | 0.69 | 1.09 | 96.56 | 0.1 | 67.1
80 | 10 | 10 | 1 | 0 | 0 | 0 | 0 | 0 | 0 | 0 | 0 | 1 | 0 | 0 | 0 | 0 | 1 | 0 | 0 | 0 | 1 | 0 | 0 | 0 | 1 | 5 | 0.5 | 0 | 0 | 0 | 0.5 | 0 | 0 | 0 | 0 | 0 | 11.73 | 0.354 | 0.49 | 12.11 | 8.12 | 0.05 | 78.2 | 0.1 | 67
80 | 10 | 10 | 1 | 0 | 0 | 0 | 0 | 0 | 0 | 0 | 0 | 1 | 0 | 0 | 0 | 0 | 1 | 0 | 0 | 0 | 1 | 0 | 0 | 0 | 1 | 5 | 0.5 | 0 | 0 | 0 | 0.5 | 0 | 0 | 0 | 0 | 0 | 6.2 | 0.354 | 0.59 | 2.6 | 1.2 | 0.017 | 91.59 | 0.1 | 67
80 | 10 | 10 | 1 | 0 | 0 | 0 | 0 | 0 | 0 | 0 | 0 | 1 | 0 | 0 | 0 | 0 | 1 | 0 | 0 | 0 | 1 | 0 | 0 | 0 | 1 | 5 | 0.5 | 0 | 0 | 0 | 0.5 | 0 | 0 | 0 | 0 | 0 | 68.86 | 0.37 | 0.84 | 3.7 | 1.26 | 0.017 | 93.54 | 0.1 | 67
80 | 10 | 10 | 1 | 0 | 0 | 0 | 0 | 0 | 0 | 0 | 0 | 1 | 0 | 0 | 0 | 0 | 1 | 0 | 0 | 0 | 1 | 0 | 0 | 0 | 1 | 5 | 0.5 | 0 | 0 | 0 | 0.5 | 0 | 0 | 0 | 0 | 0 | 20.74 | 0.353 | 0.54 | 2.38 | 1.13 | 0.027 | 95.36 | 0.1 | 67
80 | 10 | 10 | 1 | 0 | 0 | 0 | 0 | 0 | 0 | 0 | 0 | 1 | 0 | 0 | 0 | 0 | 1 | 0 | 0 | 0 | 1 | 0 | 0 | 0 | 1 | 5 | 0.5 | 0 | 0 | 0 | 0.5 | 0 | 0 | 0 | 0 | 0 | 11.3 | 0.347 | 0.47 | 2.07 | 1.12 | 0.027 | 96.25 | 0.1 | 67
75 | 15 | 10 | 1 | 0 | 0 | 0 | 0 | 0 | 0 | 0 | 0 | 1 | 0 | 0 | 0 | 0 | 1 | 0 | 0 | 0 | 1 | 0 | 0 | 0 | 1 | 0 | 0.5 | 0 | 0 | 0 | 0.5 | 0 | 0 | 0 | 0 | 0 | 81.7 | 0.384 | 0.92 | 14.35 | 2.04 | 0.031 | 87.44 | 0.05 | 67
75 | 15 | 10 | 1 | 0 | 0 | 0 | 0 | 0 | 0 | 0 | 0 | 1 | 0 | 0 | 0 | 0 | 1 | 0 | 0 | 0 | 1 | 0 | 0 | 0 | 1 | 0 | 0.5 | 0 | 0 | 0 | 0.5 | 0 | 0 | 0 | 0 | 0 | 117.4 | 0.372 | 1.08 | 13.19 | 2.21 | 0.011 | 92.42 | 0.05 | 67
80 | 10 | 10 | 1 | 0 | 0 | 0 | 0 | 0 | 0 | 0 | 0 | 1 | 0 | 0 | 0 | 0 | 1 | 0 | 0 | 0 | 1 | 0 | 0 | 0 | 1 | 0 | 0.5 | 0 | 0 | 0 | 0.5 | 0 | 0 | 0 | 0 | 0 | 473 | 0.384 | 0.49 | 6.22 | 0.793 | 0.06 | 80.04 | 0.05 | 66.7
80 | 10 | 10 | 1 | 0 | 0 | 0 | 0 | 0 | 0 | 0 | 0 | 1 | 0 | 0 | 0 | 0 | 1 | 0 | 0 | 0 | 1 | 0 | 0 | 0 | 1 | 0 | 0.5 | 0 | 0 | 0 | 0.5 | 0 | 0 | 0 | 0 | 0 | 538 | 0.381 | 0.57 | 5.47 | 0.733 | 0.014 | 86.97 | 0.05 | 66.5
80 | 10 | 10 | 1 | 0 | 0 | 0 | 0 | 0 | 0 | 0 | 0 | 1 | 0 | 0 | 0 | 0 | 1 | 0 | 0 | 0 | 1 | 0 | 0 | 0 | 1 | 0 | 0.5 | 0 | 0 | 0 | 0.5 | 0 | 0 | 0 | 0 | 0 | 515 | 0.379 | 0.76 | 4.39 | 9.12 | 0.009 | 89.07 | 0.05 | 66.3
80 | 10 | 10 | 1 | 0 | 0 | 0 | 0 | 0 | 0 | 0 | 0 | 1 | 0 | 0 | 0 | 0 | 1 | 0 | 0 | 0 | 1 | 0 | 0 | 0 | 1 | 0 | 0 | 0 | 0 | 0 | 0.5 | 0 | 0 | 0.5 | 0 | 0 | 289.9 | 0.379 | 0.379 | 6.36 | 0.954 | 0.201 | 88.5 | 0.03 | 66.2
80 | 10 | 10 | 1 | 0 | 0 | 0 | 0 | 0 | 0 | 0 | 0 | 1 | 0 | 0 | 0 | 0 | 1 | 0 | 0 | 0 | 1 | 0 | 0 | 0 | 1 | 0 | 0 | 0 | 0 | 0 | 0.5 | 0 | 0 | 0.5 | 0 | 0 | 224.02 | 0.373 | 0.388 | 6.5 | 1.068 | 0.122 | 68.1 | 0.03 | 66.2
80 | 10 | 10 | 1 | 0 | 0 | 0 | 0 | 0 | 0 | 0 | 0 | 1 | 0 | 0 | 0 | 0 | 1 | 0 | 0 | 0 | 1 | 0 | 0 | 0 | 1 | 0 | 0 | 0 | 0 | 0 | 0.5 | 0 | 0 | 0.5 | 0 | 0 | 137.07 | 0.363 | 0.404 | 6.77 | 1.072 | 0.064 | 63.7 | 0.03 | 66.1
80 | 10 | 10 | 1 | 0 | 0 | 0 | 0 | 0 | 0 | 0 | 0 | 1 | 0 | 0 | 0 | 0 | 1 | 0 | 0 | 0 | 1 | 0 | 0 | 0 | 1 | 0 | 0 | 0 | 0 | 0 | 0.5 | 0 | 0 | 0.5 | 0 | 0 | 194.5 | 0.36 | 0.406 | 6.81 | 1.134 | 0.1 | 81.8 | 0.03 | 66
70 | 20 | 10 | 1 | 0 | 0 | 0 | 0 | 0 | 0 | 0 | 0 | 1 | 0 | 0 | 0 | 0 | 1 | 0 | 0 | 0 | 1 | 0 | 0 | 0 | 1 | 5 | 0.5 | 0 | 0 | 0 | 0.5 | 0 | 0 | 0 | 0 | 0 | 68.86 | 0.389 | 1.05 | 3.71 | 0.95 | 0.072 | 89.12 | 0.05 | 66
70 | 20 | 10 | 1 | 0 | 0 | 0 | 0 | 0 | 0 | 0 | 0 | 1 | 0 | 0 | 0 | 0 | 1 | 0 | 0 | 0 | 1 | 0 | 0 | 0 | 1 | 5 | 0.5 | 0 | 0 | 0 | 0.5 | 0 | 0 | 0 | 0 | 0 | 55.06 | 0.347 | 1.09 | 7.32 | 2.15 | 1.63 | 91.6 | 0.05 | 66
70 | 20 | 10 | 1 | 0 | 0 | 0 | 0 | 0 | 0 | 0 | 0 | 1 | 0 | 0 | 0 | 0 | 1 | 0 | 0 | 0 | 1 | 0 | 0 | 0 | 1 | 5 | 0.5 | 0 | 0 | 0 | 0.5 | 0 | 0 | 0 | 0 | 0 | 41.22 | 0.359 | 1.13 | 8.39 | 1.53 | 0.19 | 90.7 | 0.05 | 66
80 | 10 | 10 | 0 | 1 | 0 | 1 | 0 | 0 | 0 | 0 | 0 | 0 | 0 | 0 | 0 | 0 | 0 | 0 | 1 | 0 | 0 | 0 | 1 | 0 | 1 | 0 | 0 | 0 | 0 | 0 | 0 | 0 | 0 | 1 | 0 | 0 | 198 | 0.387 | 0.92 | 4.36 | 1.17 | 0.12 | 82.44 | 0.03 | 66
80 | 10 | 10 | 0 | 1 | 0 | 1 | 0 | 0 | 0 | 0 | 0 | 0 | 0 | 0 | 0 | 0 | 0 | 0 | 1 | 0 | 0 | 0 | 1 | 0 | 1 | 0 | 0 | 0 | 0 | 0 | 0 | 0 | 0 | 1 | 0 | 0 | 282 | 0.383 | 0.85 | 5.11 | 1.39 | 0.22 | 96.52 | 0.03 | 66
80 | 10 | 10 | 0 | 1 | 0 | 1 | 0 | 0 | 0 | 0 | 0 | 0 | 0 | 0 | 0 | 0 | 0 | 0 | 1 | 0 | 0 | 0 | 1 | 0 | 1 | 0 | 0 | 0 | 0 | 0 | 0 | 0 | 0 | 1 | 0 | 0 | 254 | 0.381 | 0.81 | 4.15 | 1.07 | 0.17 | 95.81 | 0.03 | 66
75 | 15 | 10 | 1 | 0 | 0 | 0 | 0 | 0 | 0 | 0 | 0 | 1 | 0 | 0 | 0 | 0 | 1 | 0 | 0 | 0 | 1 | 0 | 0 | 0 | 1 | 0 | 0 | 0 | 0.5 | 0 | 0.5 | 0 | 0 | 0 | 0 | 0 | 9.4 | 0.398 | 0.617 | 9.56 | 1.954 | 0.048 | 85.4 | 0.02 | 66
80 | 10 | 10 | 1 | 0 | 0 | 0 | 1 | 0 | 0 | 0 | 0 | 0 | 0 | 0 | 0 | 0 | 0 | 0 | 1 | 0 | 1 | 0 | 0 | 0 | 1 | 0 | 0.5 | 0 | 0 | 0 | 0.5 | 0 | 0 | 0 | 0 | 0 | 33.9 | 0.366 | 0.12 | 4.52 | 1.233 | 0.02 | 91.01 | 0.02 | 66
80 | 10 | 10 | 1 | 0 | 0 | 0 | 0 | 0 | 0 | 0 | 0 | 1 | 0 | 0 | 0 | 0 | 1 | 0 | 0 | 0 | 1 | 0 | 0 | 0 | 1 | 0 | 0 | 0 | 0 | 0 | 0.5 | 0 | 0 | 0.5 | 0 | 0 | 397.5 | 0.363 | 0.987 | 1.26 | 0.961 | 0.086 | 87.5 | 0.02 | 66
95 | 0 | 5 | 1 | 0 | 0 | 1 | 0 | 0 | 0 | 0 | 0 | 0 | 0 | 0 | 0 | 0 | 0 | 1 | 0 | 1 | 0 | 0 | 0 | 0 | 1 | 0 | 0 | 0 | 0 | 0 | 0 | 0 | 0 | 0 | 0 | 1 | 74.43 | 0.377 | 0.513 | 8.58 | 1.15 | 0.085 | 93.81 | 0.02 | 66
95 | 0 | 5 | 1 | 0 | 0 | 1 | 0 | 0 | 0 | 0 | 0 | 0 | 0 | 0 | 0 | 0 | 0 | 1 | 0 | 1 | 0 | 0 | 0 | 0 | 1 | 0 | 0 | 0 | 0 | 0 | 0 | 0 | 0 | 0 | 0 | 1 | 1.5 | 0.385 | 0.444 | 7.46 | 1.75 | 0.01 | 93.87 | 0.02 | 66
80 | 10 | 10 | 1 | 0 | 0 | 0 | 0 | 0 | 0 | 0 | 0 | 1 | 0 | 0 | 0 | 0 | 1 | 0 | 0 | 0 | 1 | 0 | 0 | 0 | 1 | 0 | 0 | 0 | 0 | 0 | 0.5 | 0 | 0 | 0.5 | 0 | 0 | 100.4 | 0.375 | 1.005 | 1.29 | 1.01 | 0.045 | 90.33 | 0.02 | 65.8
80 | 10 | 10 | 1 | 0 | 0 | 0 | 0 | 0 | 0 | 0 | 0 | 1 | 0 | 0 | 0 | 0 | 1 | 0 | 0 | 0 | 1 | 0 | 0 | 0 | 1 | 0 | 0 | 0 | 0 | 0 | 0.5 | 0 | 0 | 0.5 | 0 | 0 | 62.1 | 0.371 | 0.987 | 1.34 | 1.5 | 0.021 | 92.37 | 0.02 | 65.7
80 | 10 | 10 | 1 | 0 | 0 | 0 | 0 | 0 | 0 | 0 | 0 | 1 | 0 | 0 | 0 | 0 | 1 | 0 | 0 | 0 | 1 | 0 | 0 | 0 | 1 | 0 | 0 | 0 | 0 | 0 | 0.5 | 0 | 0 | 0.5 | 0 | 0 | 33.95 | 0.378 | 0.986 | 8.01 | 1 | 0.049 | 95.7 | 0.02 | 65.7
90 | 2.5 | 7.5 | 1 | 0 | 0 | 0 | 0 | 0 | 0 | 0 | 0 | 1 | 0 | 0 | 0 | 0 | 1 | 0 | 0 | 0 | 0 | 1 | 0 | 0 | 1 | 0 | 0 | 1 | 0 | 0 | 0 | 0 | 0 | 0 | 0 | 0 | 13.3 | 0.345 | 0.625 | 51.91 | 0.98 | 0.044 | 98.73 | 0.1 | 65.6
90 | 2.5 | 7.5 | 1 | 0 | 0 | 0 | 0 | 0 | 0 | 0 | 0 | 1 | 0 | 0 | 0 | 0 | 1 | 0 | 0 | 0 | 0 | 1 | 0 | 0 | 1 | 0 | 0 | 1 | 0 | 0 | 0 | 0 | 0 | 0 | 0 | 0 | 15.95 | 0.346 | 0.585 | 34.41 | 0.94 | 0.037 | 98.45 | 0.1 | 65.2
90 | 2.5 | 7.5 | 1 | 0 | 0 | 0 | 0 | 0 | 0 | 0 | 0 | 1 | 0 | 0 | 0 | 0 | 1 | 0 | 0 | 0 | 0 | 1 | 0 | 0 | 1 | 0 | 0 | 1 | 0 | 0 | 0 | 0 | 0 | 0 | 0 | 0 | 19.96 | 0.346 | 0.578 | 29.6 | 0.9 | 0.118 | 98.13 | 0.1 | 65
90 | 2.5 | 7.5 | 1 | 0 | 0 | 0 | 0 | 0 | 0 | 0 | 0 | 1 | 0 | 0 | 0 | 0 | 1 | 0 | 0 | 0 | 0 | 1 | 0 | 0 | 1 | 0 | 0 | 1 | 0 | 0 | 0 | 0 | 0 | 0 | 0 | 0 | 67.37 | 0.348 | 0.68 | 26.34 | 0.91 | 0.15 | 82.13 | 0.1 | 65
70 | 20 | 10 | 1 | 0 | 0 | 0 | 0 | 0 | 0 | 0 | 0 | 1 | 0 | 0 | 0 | 0 | 1 | 0 | 0 | 0 | 0 | 0 | 1 | 0 | 1 | 0 | 0 | 1 | 0 | 0 | 0 | 0 | 0 | 0 | 0 | 0 | 77 | 0.364 | 0.641 | 5.9 | 1.29 | 0.012 | 91.2 | 0.02 | 65
70 | 20 | 10 | 1 | 0 | 0 | 0 | 0 | 0 | 0 | 0 | 0 | 1 | 0 | 0 | 0 | 0 | 1 | 0 | 0 | 0 | 0 | 0 | 1 | 0 | 1 | 0 | 0 | 1 | 0 | 0 | 0 | 0 | 0 | 0 | 0 | 0 | 77 | 0.376 | 0.595 | 5.65 | 0.82 | 0.042 | 93.8 | 0.02 | 65
70 | 20 | 10 | 1 | 0 | 0 | 0 | 0 | 0 | 0 | 0 | 0 | 1 | 0 | 0 | 0 | 0 | 1 | 0 | 0 | 0 | 0 | 0 | 1 | 0 | 1 | 0 | 0 | 1 | 0 | 0 | 0 | 0 | 0 | 0 | 0 | 0 | 212 | 0.385 | 0.51 | 3.82 | 0.84 | 0.006 | 95.3 | 0.02 | 65
75 | 12.5 | 12.5 | 1 | 0 | 0 | 1 | 0 | 0 | 0 | 0 | 0 | 0 | 0 | 0 | 0 | 0 | 0 | 1 | 0 | 0 | 1 | 0 | 0 | 0 | 1 | 0 | 0 | 0 | 0.5 | 0 | 0.5 | 0 | 0 | 0 | 0 | 0 | 1.52 | 0.396 | 0.978 | 2.17 | 0.962 | 0.003 | 90.66 | 0.02 | 65
75 | 12.5 | 12.5 | 1 | 0 | 0 | 1 | 0 | 0 | 0 | 0 | 0 | 0 | 0 | 0 | 0 | 0 | 0 | 1 | 0 | 0 | 1 | 0 | 0 | 0 | 1 | 0 | 0 | 0 | 0.5 | 0 | 0.5 | 0 | 0 | 0 | 0 | 0 | 1.63 | 0.441 | 0.989 | 2.42 | 0.948 | 0.004 | 91.01 | 0.02 | 65
75 | 12.5 | 12.5 | 1 | 0 | 0 | 1 | 0 | 0 | 0 | 0 | 0 | 0 | 0 | 0 | 0 | 0 | 0 | 1 | 0 | 0 | 1 | 0 | 0 | 0 | 1 | 0 | 0 | 0 | 0.5 | 0 | 0.5 | 0 | 0 | 0 | 0 | 0 | 2.67 | 0.365 | 0.993 | 1.39 | 0.969 | 0.006 | 91.44 | 0.02 | 65
75 | 12.5 | 12.5 | 1 | 0 | 0 | 1 | 0 | 0 | 0 | 0 | 0 | 0 | 0 | 0 | 0 | 0 | 0 | 1 | 0 | 0 | 1 | 0 | 0 | 0 | 1 | 0 | 0 | 0 | 0.5 | 0 | 0.5 | 0 | 0 | 0 | 0 | 0 | 3.51 | 0.357 | 0.995 | 1.49 | 0.894 | 0.006 | 92.43 | 0.02 | 64.9
80 | 10 | 10 | 1 | 0 | 0 | 0 | 0 | 0 | 0 | 0 | 0 | 1 | 0 | 0 | 0 | 0 | 1 | 0 | 0 | 0 | 1 | 0 | 0 | 0 | 1 | 0 | 0 | 0 | 0.5 | 0 | 0.5 | 0 | 0 | 0 | 0 | 0 | 35.46 | 0.373 | 0.91 | 4.303 | 0.913 | 0.41 | 93.25 | 0.3 | 64.9
80 | 10 | 10 | 1 | 0 | 0 | 0 | 0 | 0 | 0 | 0 | 0 | 1 | 0 | 0 | 0 | 0 | 1 | 0 | 0 | 0 | 1 | 0 | 0 | 0 | 1 | 0 | 0 | 0 | 0.5 | 0 | 0.5 | 0 | 0 | 0 | 0 | 0 | 57.79 | 0.368 | 0.91 | 2.917 | 0.874 | 0.005 | 87.26 | 0.3 | 64.9
80 | 10 | 10 | 1 | 0 | 0 | 0 | 0 | 0 | 0 | 0 | 0 | 1 | 0 | 0 | 0 | 0 | 1 | 0 | 0 | 0 | 1 | 0 | 0 | 0 | 1 | 0 | 0 | 0 | 0.5 | 0 | 0.5 | 0 | 0 | 0 | 0 | 0 | 87.29 | 0.355 | 0.81 | 3.822 | 0.955 | 0.003 | 94.45 | 0.3 | 64.7
80 | 10 | 10 | 1 | 0 | 0 | 0 | 0 | 0 | 0 | 0 | 0 | 1 | 0 | 0 | 0 | 0 | 1 | 0 | 0 | 0 | 0 | 1 | 0 | 0 | 1 | 0 | 0 | 1 | 0 | 0 | 0 | 0 | 0 | 0 | 0 | 0 | 634.06 | 0.402 | 0.94 | 20.38 | 0.9 | 0.233 | 98.13 | 0.025 | 64.5
80 | 10 | 10 | 1 | 0 | 0 | 0 | 0 | 0 | 0 | 0 | 0 | 1 | 0 | 0 | 0 | 0 | 1 | 0 | 0 | 0 | 0 | 1 | 0 | 0 | 1 | 0 | 0 | 1 | 0 | 0 | 0 | 0 | 0 | 0 | 0 | 0 | 757.63 | 0.395 | 0.73 | 26.34 | 10 | 0.055 | 98.45 | 0.025 | 64.5
80 | 10 | 10 | 1 | 0 | 0 | 0 | 0 | 0 | 0 | 0 | 0 | 1 | 0 | 0 | 0 | 0 | 1 | 0 | 0 | 0 | 0 | 1 | 0 | 0 | 1 | 0 | 0 | 1 | 0 | 0 | 0 | 0 | 0 | 0 | 0 | 0 | 584.03 | 0.387 | 0.65 | 29.6 | 0.98 | 0.041 | 98.73 | 0.025 | 64.3
80 | 10 | 10 | 1 | 0 | 0 | 0 | 0 | 0 | 0 | 0 | 0 | 1 | 0 | 0 | 0 | 0 | 1 | 0 | 0 | 0 | 0 | 1 | 0 | 0 | 1 | 0 | 0 | 1 | 0 | 0 | 0 | 0 | 0 | 0 | 0 | 0 | 459.29 | 0.382 | 0.56 | 34.41 | 1.36 | 0.004 | 96.4 | 0.025 | 64.2
80 | 10 | 10 | 1 | 0 | 0 | 0 | 0 | 0 | 0 | 0 | 0 | 1 | 0 | 0 | 0 | 0 | 1 | 0 | 0 | 0 | 0 | 1 | 0 | 0 | 1 | 0 | 0 | 1 | 0 | 0 | 0 | 0 | 0 | 0 | 0 | 0 | 424.86 | 0.375 | 0.37 | 51.91 | 0.81 | 0.12 | 97.6 | 0.025 | 64
80 | 10 | 10 | 1 | 0 | 0 | 0 | 0 | 0 | 0 | 0 | 0 | 1 | 0 | 0 | 0 | 0 | 1 | 0 | 0 | 0 | 1 | 0 | 0 | 0 | 1 | 0 | 0 | 0 | 0.5 | 0 | 0.5 | 0 | 0 | 0 | 0 | 0 | 352.06 | 0.403 | 0.476 | 9.15 | 0.806 | 0.17 | 94.89 | 0.03 | 64
80 | 10 | 10 | 1 | 0 | 0 | 0 | 0 | 0 | 0 | 0 | 0 | 1 | 0 | 0 | 0 | 0 | 1 | 0 | 0 | 0 | 1 | 0 | 0 | 0 | 1 | 0 | 0 | 0 | 0.5 | 0 | 0.5 | 0 | 0 | 0 | 0 | 0 | 131.8 | 0.399 | 0.498 | 9.57 | 0.883 | 0.078 | 94.1 | 0.03 | 64
80 | 10 | 10 | 1 | 0 | 0 | 0 | 0 | 0 | 0 | 0 | 0 | 1 | 0 | 0 | 0 | 0 | 1 | 0 | 0 | 0 | 1 | 0 | 0 | 0 | 1 | 0 | 0 | 0 | 0.5 | 0 | 0.5 | 0 | 0 | 0 | 0 | 0 | 18.74 | 0.394 | 0.565 | 10.87 | 0.892 | 0.017 | 89.3 | 0.03 | 64
80 | 10 | 10 | 1 | 0 | 0 | 0 | 0 | 0 | 0 | 0 | 0 | 1 | 0 | 0 | 0 | 0 | 1 | 0 | 0 | 0 | 1 | 0 | 0 | 0 | 1 | 0 | 0 | 0 | 0.5 | 0 | 0.5 | 0 | 0 | 0 | 0 | 0 | 6.64 | 0.386 | 0.649 | 12.52 | 1.056 | 0.011 | 98.7 | 0.03 | 64
90 | 0 | 10 | 1 | 0 | 0 | 0 | 0 | 0 | 0 | 0 | 0 | 1 | 0 | 0 | 0 | 0 | 1 | 0 | 0 | 0 | 1 | 0 | 0 | 0 | 1 | 0 | 0.5 | 0 | 0 | 0 | 0.5 | 0 | 0 | 0 | 0 | 0 | 25.81 | 0.369 | 0.787 | 15.95 | 0.76 | 0.01 | 85.87 | 0.04 | 64
80 | 10 | 10 | 1 | 0 | 0 | 0 | 0 | 0 | 0 | 0 | 0 | 1 | 0 | 0 | 0 | 0 | 1 | 0 | 0 | 0 | 1 | 0 | 0 | 0 | 1 | 0 | 0.5 | 0 | 0 | 0 | 0.5 | 0 | 0 | 0 | 0 | 0 | 76.67 | 0.391 | 0.535 | 1.156 | 0.71 | 0.067 | 76.2 | 0.05 | 63.9
80 | 10 | 10 | 1 | 0 | 0 | 0 | 0 | 0 | 0 | 0 | 0 | 1 | 0 | 0 | 0 | 0 | 1 | 0 | 0 | 0 | 1 | 0 | 0 | 0 | 1 | 0 | 0.5 | 0 | 0 | 0 | 0.5 | 0 | 0 | 0 | 0 | 0 | 147.16 | 0.387 | 0.549 | 1.63 | 0.75 | 0.072 | 86.03 | 0.05 | 63.8
80 | 10 | 10 | 1 | 0 | 0 | 0 | 0 | 0 | 0 | 0 | 0 | 1 | 0 | 0 | 0 | 0 | 1 | 0 | 0 | 0 | 1 | 0 | 0 | 0 | 1 | 0 | 0.5 | 0 | 0 | 0 | 0.5 | 0 | 0 | 0 | 0 | 0 | 253.46 | 0.383 | 0.592 | 1.76 | 0.8 | 0.11 | 87.05 | 0.05 | 63.6
80 | 10 | 10 | 1 | 0 | 0 | 0 | 0 | 0 | 0 | 0 | 0 | 1 | 0 | 0 | 0 | 0 | 1 | 0 | 0 | 0 | 1 | 0 | 0 | 0 | 1 | 0 | 0.5 | 0 | 0 | 0 | 0.5 | 0 | 0 | 0 | 0 | 0 | 312.63 | 0.38 | 0.606 | 1.98 | 0.97 | 0.114 | 90.27 | 0.05 | 63.1
80 | 10 | 10 | 1 | 0 | 0 | 0 | 0 | 0 | 0 | 0 | 0 | 1 | 0 | 0 | 0 | 0 | 1 | 0 | 0 | 0 | 1 | 0 | 0 | 0 | 1 | 0 | 0.5 | 0 | 0 | 0 | 0.5 | 0 | 0 | 0 | 0 | 0 | 1988.9 | 0.369 | 0.952 | 1.85 | 0.69 | 1.63 | 94.11 | 0.05 | 63.1
80 | 10 | 10 | 1 | 0 | 0 | 0 | 0 | 0 | 0 | 0 | 0 | 1 | 0 | 0 | 0 | 0 | 1 | 0 | 0 | 0 | 1 | 0 | 0 | 0 | 1 | 0 | 0.5 | 0 | 0 | 0 | 0.5 | 0 | 0 | 0 | 0 | 0 | 56 | 0.379 | 0.403 | 2.12 | 0.899 | 0.054 | 81.67 | 0.03 | 63.1
80 | 10 | 10 | 1 | 0 | 0 | 0 | 0 | 0 | 0 | 0 | 0 | 1 | 0 | 0 | 0 | 0 | 1 | 0 | 0 | 0 | 1 | 0 | 0 | 0 | 1 | 0 | 0.5 | 0 | 0 | 0 | 0.5 | 0 | 0 | 0 | 0 | 0 | 38 | 0.375 | 0.357 | 8.36 | 0.87 | 0.18 | 92.5 | 0.03 | 63
80 | 10 | 10 | 1 | 0 | 0 | 0 | 0 | 0 | 0 | 0 | 0 | 1 | 0 | 0 | 0 | 0 | 1 | 0 | 0 | 0 | 1 | 0 | 0 | 0 | 1 | 0 | 0.5 | 0 | 0 | 0 | 0.5 | 0 | 0 | 0 | 0 | 0 | 14 | 0.373 | 0.635 | 8.51 | 0.862 | 0.052 | 85.51 | 0.03 | 63
80 | 10 | 10 | 1 | 0 | 0 | 0 | 0 | 0 | 0 | 0 | 0 | 1 | 0 | 0 | 0 | 0 | 1 | 0 | 0 | 0 | 1 | 0 | 0 | 0 | 1 | 0 | 0.5 | 0 | 0 | 0 | 0.5 | 0 | 0 | 0 | 0 | 0 | 4 | 0.366 | 0.633 | 7.43 | 10.89 | 0.21 | 86.59 | 0.03 | 63
80 | 10 | 10 | 1 | 0 | 0 | 0 | 0 | 0 | 0 | 0 | 0 | 1 | 0 | 0 | 0 | 0 | 1 | 0 | 0 | 0 | 0 | 0 | 1 | 0 | 1 | 0 | 0.5 | 0 | 0 | 0 | 0.5 | 0 | 0 | 0 | 0 | 0 | 378 | 0.383 | 0.581 | 3.61 | 7.82 | 0.059 | 73.24 | 0.025 | 63
80 | 10 | 10 | 1 | 0 | 0 | 0 | 0 | 0 | 0 | 0 | 0 | 1 | 0 | 0 | 0 | 0 | 1 | 0 | 0 | 0 | 1 | 0 | 0 | 0 | 1 | 0 | 0.5 | 0 | 0 | 0 | 0.5 | 0 | 0 | 0 | 0 | 0 | 20.3 | 0.383 | 0.73 | 3.83 | 9.69 | 0.016 | 83.51 | 0.025 | 62.9
80 | 10 | 10 | 1 | 0 | 0 | 0 | 0 | 0 | 0 | 0 | 0 | 1 | 0 | 0 | 0 | 0 | 1 | 0 | 0 | 0 | 1 | 0 | 0 | 0 | 1 | 2 | 0 | 0 | 0 | 0 | 0 | 0 | 0 | 1 | 0 | 0 | 751.6 | 0.391 | 0.408 | 4.17 | 0.58 | 0.233 | 95.3 | 0.05 | 62.7
80 | 10 | 10 | 1 | 0 | 0 | 0 | 0 | 0 | 0 | 0 | 0 | 1 | 0 | 0 | 0 | 0 | 1 | 0 | 0 | 0 | 1 | 0 | 0 | 0 | 1 | 2 | 0 | 0 | 0 | 0 | 0 | 0 | 0 | 1 | 0 | 0 | 140.7 | 0.386 | 0.493 | 2.849 | 0.93 | 0.055 | 89.96 | 0.05 | 62.68
80 | 10 | 10 | 1 | 0 | 0 | 0 | 0 | 0 | 0 | 0 | 0 | 1 | 0 | 0 | 0 | 0 | 1 | 0 | 0 | 0 | 1 | 0 | 0 | 0 | 1 | 2 | 0 | 0 | 0 | 0 | 0 | 0 | 0 | 1 | 0 | 0 | 108.8 | 0.37 | 0.559 | 4.48 | 1.48 | 0.041 | 84.37 | 0.05 | 62.5
80 | 10 | 10 | 1 | 0 | 0 | 0 | 0 | 0 | 0 | 0 | 0 | 1 | 0 | 0 | 0 | 0 | 1 | 0 | 0 | 0 | 1 | 0 | 0 | 0 | 1 | 0 | 0.5 | 0 | 0 | 0 | 0.5 | 0 | 0 | 0 | 0 | 0 | 2.2 | 0.385 | 0.382 | 0.35 | 0.67 | 0.031 | 91.1 | 0.05 | 62.3
80 | 10 | 10 | 1 | 0 | 0 | 0 | 0 | 0 | 0 | 0 | 0 | 1 | 0 | 0 | 0 | 0 | 1 | 0 | 0 | 0 | 1 | 0 | 0 | 0 | 1 | 0 | 0.5 | 0 | 0 | 0 | 0.5 | 0 | 0 | 0 | 0 | 0 | 2.6 | 0.379 | 0.559 | 0.38 | 0.66 | 0.022 | 88.8 | 0.05 | 62.2
80 | 10 | 10 | 1 | 0 | 0 | 0 | 0 | 0 | 0 | 0 | 0 | 1 | 0 | 0 | 0 | 0 | 1 | 0 | 0 | 0 | 1 | 0 | 0 | 0 | 1 | 0 | 0.5 | 0 | 0 | 0 | 0.5 | 0 | 0 | 0 | 0 | 0 | 3.4 | 0.364 | 0.578 | 0.336 | 0.73 | 0.015 | 84.18 | 0.05 | 62.2
80 | 10 | 10 | 1 | 0 | 0 | 0 | 0 | 0 | 0 | 0 | 0 | 1 | 0 | 0 | 0 | 0 | 1 | 0 | 0 | 0 | 1 | 0 | 0 | 0 | 1 | 0 | 0.5 | 0 | 0 | 0 | 0.5 | 0 | 0 | 0 | 0 | 0 | 9.8 | 0.379 | 0.476 | 0.4 | 0.8 | 0.067 | 83.1 | 0.05 | 62.2
80 | 10 | 10 | 1 | 0 | 0 | 0 | 0 | 0 | 0 | 0 | 0 | 1 | 0 | 0 | 0 | 0 | 1 | 0 | 0 | 0 | 1 | 0 | 0 | 0 | 1 | 0 | 0.5 | 0 | 0 | 0 | 0.5 | 0 | 0 | 0 | 0 | 0 | 4.2 | 0.376 | 0.568 | 0.35 | 0.88 | 0.019 | 92.1 | 0.05 | 62.2
80 | 10 | 10 | 1 | 0 | 0 | 0 | 0 | 0 | 0 | 0 | 0 | 1 | 0 | 0 | 0 | 0 | 1 | 0 | 0 | 0 | 1 | 0 | 0 | 0 | 1 | 0 | 0.5 | 0 | 0 | 0 | 0.5 | 0 | 0 | 0 | 0 | 0 | 9.1 | 0.378 | 0.495 | 0.35 | 0.73 | 0.018 | 84.9 | 0.05 | 62
80 | 10 | 10 | 1 | 0 | 0 | 0 | 0 | 0 | 0 | 0 | 0 | 1 | 0 | 0 | 0 | 0 | 1 | 0 | 0 | 0 | 1 | 0 | 0 | 0 | 1 | 0 | 0.5 | 0 | 0 | 0 | 0.5 | 0 | 0 | 0 | 0 | 0 | 14.27 | 0.382 | 0.617 | 4.546 | 1.326 | 0.048 | 90.64 | 0.03 | 62
80 | 10 | 10 | 1 | 0 | 0 | 0 | 0 | 0 | 0 | 0 | 0 | 1 | 0 | 0 | 0 | 0 | 1 | 0 | 0 | 0 | 1 | 0 | 0 | 0 | 1 | 0 | 0.5 | 0 | 0 | 0 | 0.5 | 0 | 0 | 0 | 0 | 0 | 12.89 | 0.376 | 0.635 | 5.152 | 1.388 | 0.042 | 89.81 | 0.03 | 62
70 | 20 | 10 | 1 | 0 | 0 | 0 | 0 | 0 | 0 | 0 | 0 | 1 | 0 | 0 | 0 | 0 | 1 | 0 | 0 | 0 | 0 | 0 | 1 | 0 | 1 | 0 | 0 | 0 | 0.3333333 | 0 | 0.3333333 | 0 | 0.3333333 | 0 | 0 | 0 | 87.2 | 0.386 | 0.524 | 2 | 1.45 | 0.088 | 86.7 | 0.05 | 61.8
70 | 20 | 10 | 1 | 0 | 0 | 0 | 0 | 0 | 0 | 0 | 0 | 1 | 0 | 0 | 0 | 0 | 1 | 0 | 0 | 0 | 0 | 0 | 1 | 0 | 1 | 0 | 0 | 0 | 0.3333333 | 0 | 0.3333333 | 0 | 0.3333333 | 0 | 0 | 0 | 56.8 | 0.383 | 0.585 | 2.16 | 0.895 | 0.013 | 89.6 | 0.05 | 61.6
70 | 20 | 10 | 1 | 0 | 0 | 0 | 0 | 0 | 0 | 0 | 0 | 1 | 0 | 0 | 0 | 0 | 1 | 0 | 0 | 0 | 0 | 0 | 1 | 0 | 1 | 0 | 0 | 0 | 0.3333333 | 0 | 0.3333333 | 0 | 0.3333333 | 0 | 0 | 0 | 33 | 0.375 | 0.633 | 2.27 | 0.932 | 0.032 | 90.7 | 0.05 | 61.5
70 | 20 | 10 | 1 | 0 | 0 | 0 | 0 | 0 | 0 | 0 | 0 | 1 | 0 | 0 | 0 | 0 | 1 | 0 | 0 | 0 | 0 | 0 | 1 | 0 | 1 | 0 | 0 | 0 | 0.3333333 | 0 | 0.3333333 | 0 | 0.3333333 | 0 | 0 | 0 | 35.9 | 0.365 | 0.671 | 2.57 | 0.868 | 0.069 | 93.1 | 0.05 | 61.48
70 | 20 | 10 | 1 | 0 | 0 | 0 | 0 | 0 | 0 | 0 | 0 | 1 | 0 | 0 | 0 | 0 | 1 | 0 | 0 | 0 | 0 | 0 | 1 | 0 | 1 | 0 | 0 | 0 | 0.3333333 | 0 | 0.3333333 | 0 | 0.3333333 | 0 | 0 | 0 | 45 | 0.346 | 0.709 | 3.75 | 0.968 | 0.001 | 95.8 | 0.05 | 61.2
70 | 20 | 10 | 1 | 0 | 0 | 0 | 0 | 0 | 0 | 0 | 0 | 1 | 0 | 0 | 0 | 0 | 1 | 0 | 0 | 0 | 0 | 0 | 1 | 0 | 1 | 0 | 0 | 0 | 0.3333333 | 0 | 0.3333333 | 0 | 0.3333333 | 0 | 0 | 0 | 328.5 | 0.399 | 0.493 | 2.04 | 0.887 | 0.04 | 89.2 | 0.05 | 61.2
70 | 20 | 10 | 1 | 0 | 0 | 0 | 0 | 0 | 0 | 0 | 0 | 1 | 0 | 0 | 0 | 0 | 1 | 0 | 0 | 0 | 0 | 0 | 1 | 0 | 1 | 0 | 0 | 0 | 0.3333333 | 0 | 0.3333333 | 0 | 0.3333333 | 0 | 0 | 0 | 132.7 | 0.387 | 0.532 | 2.23 | 0.54 | 0.17 | 91.7 | 0.05 | 61
70 | 20 | 10 | 1 | 0 | 0 | 0 | 0 | 0 | 0 | 0 | 0 | 1 | 0 | 0 | 0 | 0 | 1 | 0 | 0 | 0 | 0 | 0 | 1 | 0 | 1 | 0 | 0 | 0 | 0.3333333 | 0 | 0.3333333 | 0 | 0.3333333 | 0 | 0 | 0 | 64.5 | 0.385 | 0.535 | 2.17 | 10.02 | 0.056 | 91.8 | 0.05 | 61
70 | 20 | 10 | 1 | 0 | 0 | 0 | 0 | 0 | 0 | 0 | 0 | 1 | 0 | 0 | 0 | 0 | 1 | 0 | 0 | 0 | 0 | 0 | 1 | 0 | 1 | 0 | 0 | 0 | 0.3333333 | 0 | 0.3333333 | 0 | 0.3333333 | 0 | 0 | 0 | 47 | 0.372 | 0.571 | 2.43 | 10.29 | 0.033 | 92.5 | 0.05 | 61
70 | 20 | 10 | 1 | 0 | 0 | 0 | 0 | 0 | 0 | 0 | 0 | 1 | 0 | 0 | 0 | 0 | 1 | 0 | 0 | 0 | 0 | 0 | 1 | 0 | 1 | 0 | 0 | 0 | 0.3333333 | 0 | 0.3333333 | 0 | 0.3333333 | 0 | 0 | 0 | 33 | 0.376 | 0.588 | 2.25 | 10.35 | 0.8 | 91.8 | 0.05 | 60.8
70 | 20 | 10 | 1 | 0 | 0 | 0 | 0 | 0 | 0 | 0 | 0 | 1 | 0 | 0 | 0 | 0 | 1 | 0 | 0 | 0 | 0 | 0 | 1 | 0 | 1 | 0 | 0 | 0 | 0.3333333 | 0 | 0.3333333 | 0 | 0.3333333 | 0 | 0 | 0 | 56.8 | 0.375 | 0.599 | 2.05 | 9.31 | 0.71 | 93.1 | 0.05 | 60.3
70 | 20 | 10 | 1 | 0 | 0 | 0 | 0 | 0 | 0 | 0 | 0 | 1 | 0 | 0 | 0 | 0 | 1 | 0 | 0 | 0 | 0 | 0 | 1 | 0 | 1 | 0 | 0 | 0 | 0.3333333 | 0 | 0.3333333 | 0 | 0.3333333 | 0 | 0 | 0 | 47 | 0.375 | 0.606 | 2.03 | 6.88 | 0.61 | 86.7 | 0.05 | 60.2
70 | 20 | 10 | 1 | 0 | 0 | 0 | 0 | 0 | 0 | 0 | 0 | 1 | 0 | 0 | 0 | 0 | 1 | 0 | 0 | 0 | 0 | 0 | 1 | 0 | 1 | 0 | 0 | 0 | 0.3333333 | 0 | 0.3333333 | 0 | 0.3333333 | 0 | 0 | 0 | 64.5 | 0.378 | 0.606 | 2.19 | 0.48 | 0.078 | 91.7 | 0.05 | 60
70 | 20 | 10 | 1 | 0 | 0 | 0 | 0 | 0 | 0 | 0 | 0 | 0 | 1 | 0 | 0 | 0 | 0 | 1 | 0 | 0 | 1 | 0 | 0 | 0 | 1 | 0 | 0 | 0 | 0.5 | 0 | 0.5 | 0 | 0 | 0 | 0 | 0 | 30.8 | 0.391 | 1.03 | 1.544 | 0.671 | 0.024 | 98.1 | 0.1 | 60
70 | 20 | 10 | 1 | 0 | 0 | 0 | 0 | 0 | 0 | 0 | 0 | 0 | 1 | 0 | 0 | 0 | 0 | 1 | 0 | 0 | 1 | 0 | 0 | 0 | 1 | 0 | 0 | 0 | 0.5 | 0 | 0.5 | 0 | 0 | 0 | 0 | 0 | 19.2 | 0.357 | 1.08 | 2.319 | 8.85 | 0.023 | 98.8 | 0.1 | 60
70 | 20 | 10 | 1 | 0 | 0 | 0 | 0 | 0 | 0 | 0 | 0 | 0 | 1 | 0 | 0 | 0 | 0 | 1 | 0 | 0 | 1 | 0 | 0 | 0 | 1 | 0 | 0 | 0 | 0.5 | 0 | 0.5 | 0 | 0 | 0 | 0 | 0 | 15.5 | 0.356 | 1.1 | 2.497 | 1.869 | 0.56 | 99.4 | 0.1 | 60
70 | 15 | 15 | 1 | 0 | 0 | 0 | 0 | 0 | 0 | 0 | 0 | 1 | 0 | 0 | 0 | 0 | 1 | 0 | 0 | 0 | 1 | 0 | 0 | 0 | 1 | 0 | 0 | 0 | 0 | 0 | 0.5 | 0 | 0 | 0.5 | 0 | 0 | 297 | 0.362 | 0.95 | 3.5 | 1.074 | 0.09 | 99.36 | 0.1 | 60
70 | 15 | 15 | 1 | 0 | 0 | 0 | 0 | 0 | 0 | 0 | 0 | 1 | 0 | 0 | 0 | 0 | 1 | 0 | 0 | 0 | 1 | 0 | 0 | 0 | 1 | 0 | 0 | 0 | 0 | 0 | 0.5 | 0 | 0 | 0.5 | 0 | 0 | 44 | 0.418 | 0.96 | 3.26 | 1.077 | 0.369 | 99.31 | 0.1 | 60
70 | 15 | 15 | 1 | 0 | 0 | 0 | 0 | 0 | 0 | 0 | 0 | 1 | 0 | 0 | 0 | 0 | 1 | 0 | 0 | 0 | 1 | 0 | 0 | 0 | 1 | 0 | 0 | 0 | 0 | 0 | 0.5 | 0 | 0 | 0.5 | 0 | 0 | 99 | 0.372 | 0.97 | 3.62 | 1.021 | 0.034 | 99.74 | 0.1 | 60
80 | 10 | 10 | 1 | 0 | 0 | 1 | 0 | 0 | 0 | 0 | 0 | 0 | 0 | 0 | 0 | 0 | 0 | 1 | 0 | 0 | 0 | 0 | 1 | 0 | 1 | 0 | 0 | 1 | 0 | 0 | 0 | 0 | 0 | 0 | 0 | 0 | 41.91 | 0.386 | 0.568 | 10.92 | 1.63 | 0.156 | 96.52 | 0.03 | 59.8
80 | 10 | 10 | 1 | 0 | 0 | 1 | 0 | 0 | 0 | 0 | 0 | 0 | 0 | 0 | 0 | 0 | 0 | 1 | 0 | 0 | 0 | 0 | 1 | 0 | 1 | 0 | 0 | 1 | 0 | 0 | 0 | 0 | 0 | 0 | 0 | 0 | 8.13 | 0.401 | 0.552 | 10.62 | 0.43 | 0.012 | 93.87 | 0.03 | 59.8
80 | 10 | 10 | 1 | 0 | 0 | 1 | 0 | 0 | 0 | 0 | 0 | 0 | 0 | 0 | 0 | 0 | 0 | 1 | 0 | 0 | 0 | 0 | 1 | 0 | 1 | 0 | 0 | 1 | 0 | 0 | 0 | 0 | 0 | 0 | 0 | 0 | 5.12 | 0.385 | 0.571 | 10.99 | 1.47 | 0.097 | 95.81 | 0.03 | 59.8
80 | 10 | 10 | 1 | 0 | 0 | 1 | 0 | 0 | 0 | 0 | 0 | 0 | 0 | 0 | 0 | 0 | 0 | 1 | 0 | 0 | 0 | 0 | 1 | 0 | 1 | 0 | 0 | 1 | 0 | 0 | 0 | 0 | 0 | 0 | 0 | 0 | 20.33 | 0.395 | 0.531 | 10.45 | 1.346 | 0.105 | 93.81 | 0.03 | 59.4
80 | 10 | 10 | 1 | 0 | 0 | 0 | 0 | 0 | 0 | 0 | 0 | 0 | 0 | 0 | 1 | 0 | 0 | 1 | 0 | 0 | 0 | 0 | 1 | 0 | 1 | 0 | 0 | 1 | 0 | 0 | 0 | 0 | 0 | 0 | 0 | 0 | 270.8 | 0.438 | 0.837 | 3.13 | 0.48 | 0.123 | 89.18 | 0.05 | 59.4
80 | 10 | 10 | 1 | 0 | 0 | 0 | 0 | 0 | 0 | 0 | 0 | 0 | 0 | 0 | 1 | 0 | 0 | 1 | 0 | 0 | 0 | 0 | 1 | 0 | 1 | 0 | 0 | 1 | 0 | 0 | 0 | 0 | 0 | 0 | 0 | 0 | 28.3 | 0.411 | 0.899 | 3.32 | 0.69 | 0.058 | 93.3 | 0.05 | 59.4
80 | 10 | 10 | 1 | 0 | 0 | 0 | 0 | 0 | 0 | 0 | 0 | 0 | 0 | 0 | 1 | 0 | 0 | 1 | 0 | 0 | 0 | 0 | 1 | 0 | 1 | 0 | 0 | 1 | 0 | 0 | 0 | 0 | 0 | 0 | 0 | 0 | 18.6 | 0.402 | 0.952 | 3.59 | 0.8 | 0.036 | 87 | 0.05 | 59.3
80 | 10 | 10 | 1 | 0 | 0 | 0 | 0 | 0 | 0 | 0 | 0 | 0 | 0 | 0 | 1 | 0 | 0 | 1 | 0 | 0 | 0 | 0 | 1 | 0 | 1 | 0 | 0 | 1 | 0 | 0 | 0 | 0 | 0 | 0 | 0 | 0 | 1.7 | 0.395 | 0.975 | 3.9 | 0.78 | 0.091 | 95.8 | 0.05 | 59.2
80 | 10 | 10 | 1 | 0 | 0 | 0 | 0 | 0 | 0 | 0 | 0 | 0 | 0 | 0 | 1 | 0 | 0 | 1 | 0 | 0 | 0 | 0 | 1 | 0 | 1 | 0 | 0 | 1 | 0 | 0 | 0 | 0 | 0 | 0 | 0 | 0 | 11.7 | 0.388 | 0.588 | 4.3 | 0.93 | 0.105 | 93.07 | 0.05 | 59
80 | 10 | 10 | 1 | 0 | 0 | 0 | 0 | 0 | 0 | 0 | 0 | 0 | 0 | 0 | 1 | 0 | 0 | 1 | 0 | 0 | 0 | 0 | 1 | 0 | 1 | 0 | 0 | 1 | 0 | 0 | 0 | 0 | 0 | 0 | 0 | 0 | 14.9 | 0.382 | 0.606 | 3.62 | 0.84 | 0.097 | 93.29 | 0.05 | 59
80 | 10 | 10 | 1 | 0 | 0 | 0 | 0 | 0 | 0 | 0 | 0 | 0 | 0 | 0 | 1 | 0 | 0 | 1 | 0 | 0 | 0 | 0 | 1 | 0 | 1 | 0 | 0 | 1 | 0 | 0 | 0 | 0 | 0 | 0 | 0 | 0 | 10.61 | 0.432 | 0.575 | 3.09 | 0.54 | 0.156 | 92.97 | 0.05 | 58.8
80 | 10 | 10 | 1 | 0 | 0 | 0 | 0 | 0 | 0 | 0 | 0 | 0 | 0 | 0 | 1 | 0 | 0 | 1 | 0 | 0 | 0 | 0 | 1 | 0 | 1 | 0 | 0 | 1 | 0 | 0 | 0 | 0 | 0 | 0 | 0 | 0 | 26.9 | 0.412 | 0.535 | 3.6 | 0.73 | 0.125 | 92.98 | 0.05 | 58.8
80 | 10 | 10 | 1 | 0 | 0 | 0 | 0 | 0 | 0 | 0 | 0 | 0 | 0 | 0 | 1 | 0 | 0 | 1 | 0 | 0 | 0 | 0 | 1 | 0 | 1 | 0 | 0 | 1 | 0 | 0 | 0 | 0 | 0 | 0 | 0 | 0 | 13.62 | 0.404 | 0.752 | 4.13 | 0.79 | 0.197 | 82.78 | 0.05 | 58.4
80 | 10 | 10 | 1 | 0 | 0 | 0 | 0 | 0 | 0 | 0 | 0 | 0 | 0 | 0 | 1 | 0 | 0 | 1 | 0 | 0 | 0 | 0 | 1 | 0 | 1 | 0 | 0 | 1 | 0 | 0 | 0 | 0 | 0 | 0 | 0 | 0 | 17.96 | 0.392 | 0.847 | 4.05 | 0.79 | 0.171 | 95.19 | 0.05 | 58
80 | 10 | 10 | 1 | 0 | 0 | 0 | 0 | 0 | 0 | 0 | 0 | 0 | 0 | 0 | 1 | 0 | 0 | 1 | 0 | 0 | 0 | 0 | 1 | 0 | 1 | 0 | 0 | 1 | 0 | 0 | 0 | 0 | 0 | 0 | 0 | 0 | 16.37 | 0.384 | 0.658 | 4.58 | 0.82 | 0.07 | 94.58 | 0.05 | 58
80 | 10 | 10 | 1 | 0 | 0 | 0 | 0 | 0 | 0 | 0 | 0 | 0 | 0 | 0 | 1 | 0 | 0 | 1 | 0 | 0 | 0 | 0 | 1 | 0 | 1 | 0 | 0 | 1 | 0 | 0 | 0 | 0 | 0 | 0 | 0 | 0 | 5.12 | 0.372 | 0.69 | 4.48 | 0.81 | 0.043 | 95.64 | 0.05 | 58
80 | 10 | 10 | 1 | 0 | 0 | 0 | 0 | 0 | 0 | 0 | 0 | 0 | 0 | 0 | 1 | 0 | 0 | 1 | 0 | 0 | 0 | 0 | 1 | 0 | 1 | 0 | 0 | 1 | 0 | 0 | 0 | 0 | 0 | 0 | 0 | 0 | 8.13 | 0.399 | 0.531 | 3.45 | 0.58 | 0.175 | 93.98 | 0.05 | 58
80 | 10 | 10 | 1 | 0 | 0 | 0 | 0 | 0 | 0 | 0 | 0 | 0 | 0 | 0 | 1 | 0 | 0 | 1 | 0 | 0 | 0 | 0 | 1 | 0 | 1 | 0 | 0 | 1 | 0 | 0 | 0 | 0 | 0 | 0 | 0 | 0 | 20.33 | 0.393 | 0.552 | 4.46 | 0.8 | 0.082 | 86.1 | 0.05 | 58
80 | 10 | 10 | 1 | 0 | 0 | 0 | 0 | 0 | 0 | 0 | 0 | 0 | 0 | 0 | 1 | 0 | 0 | 1 | 0 | 0 | 0 | 0 | 1 | 0 | 1 | 0 | 0 | 1 | 0 | 0 | 0 | 0 | 0 | 0 | 0 | 0 | 41.91 | 0.391 | 0.571 | 3.85 | 0.82 | 0.11 | 97.93 | 0.05 | 57.9
80 | 10 | 10 | 1 | 0 | 0 | 0 | 0 | 0 | 0 | 0 | 0 | 0 | 0 | 0 | 1 | 0 | 0 | 1 | 0 | 0 | 0 | 0 | 1 | 0 | 1 | 0 | 0 | 1 | 0 | 0 | 0 | 0 | 0 | 0 | 0 | 0 | 3.2 | 0.382 | 1.34 | 4.15 | 0.84 | 0.022 | 89.4 | 0.05 | 57.8
80 | 10 | 10 | 1 | 0 | 0 | 0 | 0 | 0 | 0 | 0 | 0 | 0 | 0 | 0 | 1 | 0 | 0 | 1 | 0 | 0 | 0 | 0 | 1 | 0 | 1 | 0 | 0 | 1 | 0 | 0 | 0 | 0 | 0 | 0 | 0 | 0 | 3 | 0.374 | 1.25 | 3.97 | 1.01 | 0.122 | 94.02 | 0.05 | 57.66
80 | 10 | 10 | 1 | 0 | 0 | 0 | 0 | 0 | 0 | 0 | 0 | 0 | 0 | 0 | 1 | 0 | 0 | 1 | 0 | 0 | 0 | 0 | 1 | 0 | 1 | 0 | 0 | 1 | 0 | 0 | 0 | 0 | 0 | 0 | 0 | 0 | 212 | 0.392 | 0.9 | 3.9 | 1.347 | 0.133 | 94.4 | 0.05 | 57.5
80 | 10 | 10 | 1 | 0 | 0 | 1 | 0 | 0 | 0 | 0 | 0 | 0 | 0 | 0 | 0 | 0 | 0 | 1 | 0 | 0 | 0 | 0 | 0 | 1 | 1 | 0 | 0 | 0 | 0.5 | 0 | 0.5 | 0 | 0 | 0 | 0 | 0 | 205.2 | 0.396 | 0.361 | 1.544 | 0.962 | 0.133 | 88.8 | 0.03 | 57.5
80 | 10 | 10 | 1 | 0 | 0 | 1 | 0 | 0 | 0 | 0 | 0 | 0 | 0 | 0 | 0 | 0 | 0 | 1 | 0 | 0 | 0 | 0 | 0 | 1 | 1 | 0 | 0 | 0 | 0.5 | 0 | 0.5 | 0 | 0 | 0 | 0 | 0 | 207.8 | 0.402 | 0.249 | 1.889 | 0.894 | 0.127 | 92.1 | 0.03 | 57.5
80 | 10 | 10 | 1 | 0 | 0 | 1 | 0 | 0 | 0 | 0 | 0 | 0 | 0 | 0 | 0 | 0 | 0 | 1 | 0 | 0 | 0 | 0 | 0 | 1 | 1 | 0 | 0 | 0 | 0.5 | 0 | 0.5 | 0 | 0 | 0 | 0 | 0 | 266 | 0.397 | 0.244 | 2.347 | 0.806 | 0.152 | 83.1 | 0.03 | 57.4
80 | 10 | 10 | 1 | 0 | 0 | 1 | 0 | 0 | 0 | 0 | 0 | 0 | 0 | 0 | 0 | 0 | 0 | 1 | 0 | 0 | 0 | 0 | 0 | 1 | 1 | 0 | 0 | 0 | 0.5 | 0 | 0.5 | 0 | 0 | 0 | 0 | 0 | 26.23 | 0.395 | 0.26 | 2.497 | 0.969 | 0.049 | 89.3 | 0.03 | 57.3
80 | 10 | 10 | 1 | 0 | 0 | 1 | 0 | 0 | 0 | 0 | 0 | 0 | 0 | 0 | 0 | 0 | 0 | 1 | 0 | 0 | 0 | 0 | 0 | 1 | 1 | 0 | 0 | 0 | 0.5 | 0 | 0.5 | 0 | 0 | 0 | 0 | 0 | 65.8 | 0.389 | 0.256 | 2.319 | 0.948 | 0.067 | 91.1 | 0.03 | 57.2
80 | 10 | 10 | 1 | 0 | 0 | 1 | 0 | 0 | 0 | 0 | 0 | 0 | 0 | 0 | 0 | 0 | 0 | 1 | 0 | 0 | 0 | 0 | 0 | 1 | 1 | 0 | 0 | 0 | 0.5 | 0 | 0.5 | 0 | 0 | 0 | 0 | 0 | 333.5 | 0.397 | 0.162 | 1.598 | 0.883 | 0.188 | 84.9 | 0.03 | 57
80 | 10 | 10 | 1 | 0 | 0 | 0 | 0 | 0 | 0 | 0 | 0 | 0 | 0 | 0 | 1 | 0 | 0 | 1 | 0 | 0 | 0 | 0 | 1 | 0 | 1 | 0 | 0 | 1 | 0 | 0 | 0 | 0 | 0 | 0 | 0 | 0 | 270.8 | 0.379 | 0.837 | 3.81 | 1.15 | 0.123 | 91.2 | 0.03 | 57
80 | 10 | 10 | 1 | 0 | 0 | 0 | 0 | 0 | 0 | 0 | 0 | 0 | 0 | 0 | 1 | 0 | 0 | 1 | 0 | 0 | 0 | 0 | 1 | 0 | 1 | 0 | 0 | 1 | 0 | 0 | 0 | 0 | 0 | 0 | 0 | 0 | 2.6 | 0.375 | 0.899 | 3.95 | 1.25 | 0.201 | 93 | 0.03 | 57
80 | 10 | 10 | 1 | 0 | 0 | 0 | 0 | 0 | 0 | 0 | 0 | 0 | 0 | 0 | 1 | 0 | 0 | 1 | 0 | 0 | 0 | 0 | 1 | 0 | 1 | 0 | 0 | 1 | 0 | 0 | 0 | 0 | 0 | 0 | 0 | 0 | 28.3 | 0.374 | 0.95 | 4.04 | 1.28 | 0.016 | 89.35 | 0.03 | 57
80 | 10 | 10 | 1 | 0 | 0 | 0 | 0 | 0 | 0 | 0 | 0 | 0 | 0 | 0 | 1 | 0 | 0 | 1 | 0 | 0 | 0 | 0 | 1 | 0 | 1 | 0 | 0 | 1 | 0 | 0 | 0 | 0 | 0 | 0 | 0 | 0 | 2.2 | 0.372 | 0.952 | 4.11 | 1.29 | 0.064 | 97.2 | 0.03 | 57
80 | 10 | 10 | 1 | 0 | 0 | 0 | 0 | 0 | 0 | 0 | 0 | 0 | 0 | 0 | 1 | 0 | 0 | 1 | 0 | 0 | 0 | 0 | 1 | 0 | 1 | 0 | 0 | 1 | 0 | 0 | 0 | 0 | 0 | 0 | 0 | 0 | 18.6 | 0.368 | 0.975 | 4.2 | 1.48 | 0.01 | 89.18 | 0.03 | 56.7
80 | 10 | 10 | 1 | 0 | 0 | 1 | 0 | 0 | 0 | 0 | 0 | 0 | 0 | 0 | 0 | 0 | 0 | 1 | 0 | 0 | 1 | 0 | 0 | 0 | 1 | 0 | 0 | 0 | 0 | 0 | 0 | 0 | 0 | 0 | 1 | 0 | 488 | 0.386 | 0.48 | 16.2 | 4.866 | 0.44 | 93.5 | 0.2 | 56.5
80 | 10 | 10 | 1 | 0 | 0 | 1 | 0 | 0 | 0 | 0 | 0 | 0 | 0 | 0 | 0 | 0 | 0 | 1 | 0 | 0 | 1 | 0 | 0 | 0 | 1 | 0 | 0 | 0 | 0 | 0 | 0 | 0 | 0 | 0 | 1 | 0 | 813 | 0.379 | 0.58 | 33.9 | 1.059 | 0.78 | 90.6 | 0.2 | 56.4
80 | 10 | 10 | 1 | 0 | 0 | 1 | 0 | 0 | 0 | 0 | 0 | 0 | 0 | 0 | 0 | 0 | 0 | 1 | 0 | 0 | 1 | 0 | 0 | 0 | 1 | 0 | 0 | 0 | 0 | 0 | 0 | 0 | 0 | 0 | 1 | 0 | 1329 | 0.37 | 0.67 | 3.85 | 1.016 | 1.15 | 94.62 | 0.2 | 56.3
80 | 10 | 10 | 1 | 0 | 0 | 0 | 0 | 0 | 0 | 0 | 0 | 1 | 0 | 0 | 0 | 0 | 1 | 0 | 0 | 0 | 1 | 0 | 0 | 0 | 1 | 0 | 0.5 | 0 | 0 | 0 | 0.5 | 0 | 0 | 0 | 0 | 0 | 253.56 | 0.4 | 0.317 | 3.14 | 1.127 | 0.66 | 93.24 | 0.025 | 56.12
80 | 10 | 10 | 1 | 0 | 0 | 0 | 0 | 0 | 0 | 0 | 0 | 1 | 0 | 0 | 0 | 0 | 1 | 0 | 0 | 0 | 1 | 0 | 0 | 0 | 1 | 0 | 0.5 | 0 | 0 | 0 | 0.5 | 0 | 0 | 0 | 0 | 0 | 9.68 | 0.369 | 0.357 | 16.89 | 0.959 | 0.292 | 95.04 | 0.025 | 56.1
80 | 10 | 10 | 1 | 0 | 0 | 0 | 0 | 0 | 0 | 0 | 0 | 1 | 0 | 0 | 0 | 0 | 1 | 0 | 0 | 0 | 1 | 0 | 0 | 0 | 1 | 0 | 0.5 | 0 | 0 | 0 | 0.5 | 0 | 0 | 0 | 0 | 0 | 38.65 | 0.383 | 0.403 | 3.16 | 1.058 | 0.798 | 98.1 | 0.025 | 56.1
80 | 10 | 10 | 1 | 0 | 0 | 0 | 0 | 0 | 0 | 0 | 0 | 1 | 0 | 0 | 0 | 0 | 1 | 0 | 0 | 0 | 1 | 0 | 0 | 0 | 1 | 0 | 0.5 | 0 | 0 | 0 | 0.5 | 0 | 0 | 0 | 0 | 0 | 335.47 | 0.408 | 0.446 | 2.347 | 0.67 | 0.231 | 98.8 | 0.025 | 56
80 | 10 | 10 | 1 | 0 | 0 | 0 | 0 | 0 | 0 | 0 | 0 | 1 | 0 | 0 | 0 | 0 | 1 | 0 | 0 | 0 | 1 | 0 | 0 | 0 | 1 | 0 | 0.5 | 0 | 0 | 0 | 0.5 | 0 | 0 | 0 | 0 | 0 | 20.47 | 0.353 | 0.297 | 3.883 | 1.19 | 0.23 | 89.04 | 0.025 | 56
80 | 10 | 10 | 1 | 0 | 0 | 0 | 0 | 0 | 0 | 0 | 0 | 1 | 0 | 0 | 0 | 0 | 1 | 0 | 0 | 0 | 1 | 0 | 0 | 0 | 1 | 0 | 0.5 | 0 | 0 | 0 | 0.5 | 0 | 0 | 0 | 0 | 0 | 14.51 | 0.337 | 0.305 | 4.015 | 1.388 | 0.77 | 89.05 | 0.025 | 56
80 | 10 | 10 | 1 | 0 | 0 | 0 | 0 | 0 | 0 | 0 | 0 | 1 | 0 | 0 | 0 | 0 | 1 | 0 | 0 | 0 | 1 | 0 | 0 | 0 | 1 | 0 | 0.5 | 0 | 0 | 0 | 0.5 | 0 | 0 | 0 | 0 | 0 | 6.21 | 0.388 | 0.313 | 1.889 | 1.22 | 0.14 | 89.85 | 0.025 | 56
80 | 10 | 10 | 1 | 0 | 0 | 0 | 0 | 0 | 0 | 0 | 0 | 1 | 0 | 0 | 0 | 0 | 1 | 0 | 0 | 0 | 1 | 0 | 0 | 0 | 1 | 0 | 0.5 | 0 | 0 | 0 | 0.5 | 0 | 0 | 0 | 0 | 0 | 14.15 | 0.413 | 0.325 | 4.799 | 1.2 | 0.03 | 92.17 | 0.025 | 56
80 | 10 | 10 | 1 | 0 | 0 | 0 | 0 | 0 | 0 | 0 | 0 | 1 | 0 | 0 | 0 | 0 | 1 | 0 | 0 | 0 | 1 | 0 | 0 | 0 | 1 | 0 | 0.5 | 0 | 0 | 0 | 0.5 | 0 | 0 | 0 | 0 | 0 | 638.9 | 0.391 | 0.591 | 1.598 | 1.238 | 0.292 | 70 | 0.05 | 56
80 | 10 | 10 | 1 | 0 | 0 | 0 | 0 | 0 | 0 | 0 | 0 | 1 | 0 | 0 | 0 | 0 | 1 | 0 | 0 | 0 | 1 | 0 | 0 | 0 | 1 | 0 | 0.5 | 0 | 0 | 0 | 0.5 | 0 | 0 | 0 | 0 | 0 | 27.4 | 0.384 | 0.639 | 3.678 | 1.236 | 0.06 | 73.12 | 0.05 | 55.8
80 | 10 | 10 | 0 | 0 | 1 | 0 | 0 | 0 | 0 | 0 | 0 | 1 | 0 | 0 | 0 | 0 | 1 | 0 | 0 | 0 | 0 | 0 | 1 | 0 | 1 | 0 | 0 | 0 | 0.5 | 0 | 0.5 | 0 | 0 | 0 | 0 | 0 | 336 | 0.35 | 1.02 | 4.26 | 1.13 | 0.103 | 78.7 | 0.1 | 55.7
80 | 10 | 10 | 1 | 0 | 0 | 0 | 0 | 0 | 0 | 0 | 0 | 1 | 0 | 0 | 0 | 0 | 1 | 0 | 0 | 0 | 1 | 0 | 0 | 0 | 1 | 0 | 0 | 0 | 0.5 | 0 | 0.5 | 0 | 0 | 0 | 0 | 0 | 539 | 0.371 | 0.85 | 3.3 | 1.326 | 0.56 | 75.3 | 0.03 | 55.7
80 | 10 | 10 | 1 | 0 | 0 | 0 | 0 | 0 | 0 | 0 | 0 | 1 | 0 | 0 | 0 | 0 | 1 | 0 | 0 | 0 | 1 | 0 | 0 | 0 | 1 | 0 | 0 | 0 | 0.5 | 0 | 0.5 | 0 | 0 | 0 | 0 | 0 | 531 | 0.366 | 0.94 | 4.03 | 1.1 | 0.61 | 78.1 | 0.03 | 55.62
80 | 10 | 10 | 1 | 0 | 0 | 0 | 0 | 0 | 0 | 0 | 0 | 1 | 0 | 0 | 0 | 0 | 1 | 0 | 0 | 0 | 1 | 0 | 0 | 0 | 1 | 0 | 0 | 0 | 0.5 | 0 | 0.5 | 0 | 0 | 0 | 0 | 0 | 508 | 0.363 | 0.93 | 4.637 | 12 | 0.71 | 80.7 | 0.03 | 55.6
80 | 10 | 10 | 1 | 0 | 0 | 0 | 0 | 0 | 0 | 0 | 0 | 1 | 0 | 0 | 0 | 0 | 1 | 0 | 0 | 0 | 1 | 0 | 0 | 0 | 1 | 0 | 0 | 0 | 0.5 | 0 | 0.5 | 0 | 0 | 0 | 0 | 0 | 467 | 0.359 | 0.92 | 4.009 | 1.11 | 0.8 | 81.8 | 0.03 | 55
80 | 10 | 10 | 1 | 0 | 0 | 0 | 0 | 0 | 0 | 0 | 0 | 1 | 0 | 0 | 0 | 0 | 1 | 0 | 0 | 0 | 1 | 0 | 0 | 0 | 1 | 0 | 0 | 0 | 0.5 | 0 | 0.5 | 0 | 0 | 0 | 0 | 0 | 2.25 | 0.383 | 0.895 | 5.346 | 1.31 | 0.003 | 93.61 | 0.03 | 55
80 | 10 | 10 | 1 | 0 | 0 | 0 | 0 | 0 | 0 | 0 | 0 | 1 | 0 | 0 | 0 | 0 | 1 | 0 | 0 | 0 | 1 | 0 | 0 | 0 | 1 | 0 | 0 | 0 | 0.5 | 0 | 0.5 | 0 | 0 | 0 | 0 | 0 | 28.65 | 0.367 | 0.905 | 3.333 | 1.26 | 0.006 | 94.18 | 0.03 | 55
80 | 10 | 10 | 1 | 0 | 0 | 0 | 0 | 0 | 0 | 0 | 0 | 1 | 0 | 0 | 0 | 0 | 1 | 0 | 0 | 0 | 1 | 0 | 0 | 0 | 1 | 0 | 0 | 0 | 0.5 | 0 | 0.5 | 0 | 0 | 0 | 0 | 0 | 4.67 | 0.365 | 0.916 | 4.243 | 1.444 | 0.005 | 95.32 | 0.03 | 55
80 | 10 | 10 | 1 | 0 | 0 | 0 | 0 | 0 | 0 | 0 | 0 | 1 | 0 | 0 | 0 | 0 | 1 | 0 | 0 | 0 | 1 | 0 | 0 | 0 | 1 | 0 | 0 | 0 | 0.5 | 0 | 0.5 | 0 | 0 | 0 | 0 | 0 | 3.88 | 0.398 | 0.568 | 4.05 | 1.19 | 0.01 | 85.5 | 0.025 | 54.1
80 | 10 | 10 | 1 | 0 | 0 | 0 | 0 | 0 | 0 | 0 | 0 | 1 | 0 | 0 | 0 | 0 | 1 | 0 | 0 | 0 | 1 | 0 | 0 | 0 | 1 | 0 | 0 | 0 | 0.5 | 0 | 0.5 | 0 | 0 | 0 | 0 | 0 | 2.35 | 0.385 | 0.61 | 5.16 | 1.34 | 0.006 | 89.6 | 0.025 | 54
80 | 10 | 10 | 1 | 0 | 0 | 0 | 0 | 0 | 0 | 0 | 0 | 1 | 0 | 0 | 0 | 0 | 1 | 0 | 0 | 0 | 1 | 0 | 0 | 0 | 1 | 0 | 0 | 0 | 0.5 | 0 | 0.5 | 0 | 0 | 0 | 0 | 0 | 1.84 | 0.374 | 0.826 | 5.37 | 1.7 | 0.006 | 91.2 | 0.025 | 54
90 | 5 | 5 | 1 | 0 | 0 | 0 | 0 | 0 | 0 | 0 | 0 | 1 | 0 | 0 | 0 | 0 | 1 | 0 | 0 | 0 | 0 | 0 | 1 | 0 | 1 | 0 | 0 | 0 | 0.5 | 0 | 0.5 | 0 | 0 | 0 | 0 | 0 | 1.72 | 0.382 | 0.69 | 14.46 | 1.04 | 0.003 | 78.6 | 0.03 | 54
90 | 5 | 5 | 1 | 0 | 0 | 0 | 0 | 0 | 0 | 0 | 0 | 1 | 0 | 0 | 0 | 0 | 1 | 0 | 0 | 0 | 0 | 0 | 1 | 0 | 1 | 0 | 0 | 0 | 0.5 | 0 | 0.5 | 0 | 0 | 0 | 0 | 0 | 2.51 | 0.389 | 0.595 | 12.65 | 1.13 | 0.004 | 77.65 | 0.03 | 54
80 | 10 | 10 | 1 | 0 | 0 | 0 | 0 | 0 | 0 | 0 | 0 | 1 | 0 | 0 | 0 | 0 | 1 | 0 | 0 | 0 | 0 | 0 | 1 | 0 | 1 | 0 | 0 | 0 | 0 | 1 | 0 | 0 | 0 | 0 | 0 | 0 | 3.59 | 0.395 | 0.513 | 3.076 | 1.54 | 0.011 | 86.1 | 0.05 | 53.84
80 | 10 | 10 | 1 | 0 | 0 | 0 | 0 | 0 | 0 | 0 | 0 | 1 | 0 | 0 | 0 | 0 | 1 | 0 | 0 | 0 | 0 | 0 | 1 | 0 | 1 | 0 | 0 | 0 | 0 | 1 | 0 | 0 | 0 | 0 | 0 | 0 | 35.02 | 0.387 | 0.498 | 3.04 | 1.66 | 0.029 | 94.38 | 0.03 | 53.7
80 | 10 | 10 | 1 | 0 | 0 | 0 | 0 | 0 | 0 | 0 | 0 | 1 | 0 | 0 | 0 | 0 | 1 | 0 | 0 | 0 | 0 | 0 | 1 | 0 | 1 | 0 | 0 | 0 | 0 | 1 | 0 | 0 | 0 | 0 | 0 | 0 | 10.78 | 0.382 | 0.588 | 3.02 | 0.1 | 0.02 | 92.3 | 0.03 | 53.3
80 | 10 | 10 | 1 | 0 | 0 | 0 | 0 | 0 | 0 | 0 | 0 | 1 | 0 | 0 | 0 | 0 | 1 | 0 | 0 | 0 | 0 | 0 | 1 | 0 | 1 | 0 | 0 | 0 | 0 | 1 | 0 | 0 | 0 | 0 | 0 | 0 | 10.48 | 0.378 | 0.662 | 3.1 | 1.58 | 0.011 | 99.4 | 0.03 | 53.2
80 | 10 | 10 | 1 | 0 | 0 | 0 | 0 | 0 | 0 | 0 | 0 | 1 | 0 | 0 | 0 | 0 | 1 | 0 | 0 | 0 | 0 | 0 | 1 | 0 | 1 | 0 | 0.5 | 0 | 0 | 0 | 0.5 | 0 | 0 | 0 | 0 | 0 | 164.6 | 0.384 | 0.592 | 1.8 | 0.77 | 0.082 | 94.42 | 0.02 | 53.2
80 | 10 | 10 | 1 | 0 | 0 | 0 | 0 | 0 | 0 | 0 | 0 | 1 | 0 | 0 | 0 | 0 | 1 | 0 | 0 | 0 | 0 | 0 | 1 | 0 | 1 | 0 | 0.5 | 0 | 0 | 0 | 0.5 | 0 | 0 | 0 | 0 | 0 | 16.5 | 0.394 | 0.455 | 1.63 | 0.63 | 0.012 | 93.8 | 0.02 | 53.1
80 | 10 | 10 | 1 | 0 | 0 | 0 | 0 | 0 | 0 | 0 | 0 | 1 | 0 | 0 | 0 | 0 | 1 | 0 | 0 | 0 | 0 | 0 | 1 | 0 | 1 | 0 | 0.5 | 0 | 0 | 0 | 0.5 | 0 | 0 | 0 | 0 | 0 | 20.6 | 0.395 | 0.493 | 1.55 | 0.57 | 0.014 | 92.91 | 0.02 | 53.1
80 | 10 | 10 | 1 | 0 | 0 | 0 | 0 | 0 | 0 | 0 | 0 | 1 | 0 | 0 | 0 | 0 | 1 | 0 | 0 | 0 | 0 | 0 | 1 | 0 | 1 | 0 | 0 | 0 | 0 | 1 | 0 | 0 | 0 | 0 | 0 | 0 | 13.285 | 0.375 | 0.621 | 3.076 | 1.074 | 0.029 | 97.93 | 0.02 | 53.1
80 | 10 | 10 | 1 | 0 | 0 | 0 | 0 | 0 | 0 | 0 | 0 | 1 | 0 | 0 | 0 | 0 | 1 | 0 | 0 | 0 | 0 | 0 | 1 | 0 | 1 | 0 | 0 | 1 | 0 | 0 | 0 | 0 | 0 | 0 | 0 | 0 | 96.43 | 0.375 | 0.9 | 4.58 | 0.84 | 0.037 | 81.67 | 0.05 | 53
80 | 10 | 10 | 1 | 0 | 0 | 0 | 0 | 0 | 0 | 0 | 0 | 1 | 0 | 0 | 0 | 0 | 0 | 1 | 0 | 0 | 0 | 0 | 1 | 0 | 1 | 0 | 0 | 1 | 0 | 0 | 0 | 0 | 0 | 0 | 0 | 0 | 10.61 | 0.387 | 0.752 | 3.95 | 1.25 | 0.1 | 90.64 | 0.03 | 53
80 | 10 | 10 | 1 | 0 | 0 | 0 | 0 | 0 | 0 | 0 | 0 | 1 | 0 | 0 | 0 | 0 | 0 | 1 | 0 | 0 | 0 | 0 | 1 | 0 | 1 | 0 | 0 | 1 | 0 | 0 | 0 | 0 | 0 | 0 | 0 | 0 | 16.37 | 0.373 | 0.69 | 4.04 | 1.28 | 0.062 | 91.67 | 0.03 | 53
80 | 10 | 10 | 1 | 0 | 0 | 0 | 0 | 0 | 0 | 0 | 0 | 1 | 0 | 0 | 0 | 0 | 0 | 1 | 0 | 0 | 0 | 0 | 1 | 0 | 1 | 0 | 0 | 1 | 0 | 0 | 0 | 0 | 0 | 0 | 0 | 0 | 17.96 | 0.381 | 0.658 | 3.81 | 1.01 | 0.127 | 89.96 | 0.03 | 52.7
80 | 10 | 10 | 1 | 0 | 0 | 0 | 0 | 0 | 0 | 0 | 0 | 1 | 0 | 0 | 0 | 0 | 0 | 1 | 0 | 0 | 0 | 0 | 1 | 0 | 1 | 0 | 0 | 1 | 0 | 0 | 0 | 0 | 0 | 0 | 0 | 0 | 13.62 | 0.385 | 0.847 | 4.11 | 0.82 | 0.152 | 89.81 | 0.03 | 52.6
80 | 10 | 10 | 1 | 0 | 0 | 0 | 0 | 0 | 0 | 0 | 0 | 1 | 0 | 0 | 0 | 0 | 1 | 0 | 0 | 0 | 0 | 0 | 1 | 0 | 1 | 0 | 0 | 0 | 0 | 1 | 0 | 0 | 0 | 0 | 0 | 0 | 24.52 | 0.39 | 0.787 | 5.3 | 1.03 | 0.04 | 82.78 | 0.03 | 52.3
80 | 10 | 10 | 1 | 0 | 0 | 0 | 0 | 0 | 0 | 0 | 0 | 1 | 0 | 0 | 0 | 0 | 1 | 0 | 0 | 0 | 0 | 0 | 1 | 0 | 1 | 0 | 0 | 0 | 0 | 1 | 0 | 0 | 0 | 0 | 0 | 0 | 8.09 | 0.38 | 0.893 | 6.35 | 1.23 | 0.01 | 93.98 | 0.03 | 52.2
80 | 10 | 10 | 1 | 0 | 0 | 0 | 0 | 0 | 0 | 0 | 0 | 1 | 0 | 0 | 0 | 0 | 1 | 0 | 0 | 0 | 1 | 0 | 0 | 0 | 1 | 0 | 0.5 | 0 | 0 | 0 | 0.5 | 0 | 0 | 0 | 0 | 0 | 23.1 | 0.377 | 0.556 | 10.99 | 0.97 | 0.045 | 91.22 | 0.03 | 52.1
90 | 5 | 5 | 1 | 0 | 0 | 0 | 0 | 0 | 0 | 0 | 0 | 1 | 0 | 0 | 0 | 0 | 1 | 0 | 0 | 0 | 0 | 0 | 1 | 0 | 1 | 0 | 0 | 0 | 0.3333333 | 0 | 0.3333333 | 0.3333333 | 0 | 0 | 0 | 0 | 10.66 | 0.37 | 0.389 | 3.652 | 0.959 | 0.031 | 94.51 | 0.03 | 52
90 | 5 | 5 | 1 | 0 | 0 | 0 | 0 | 0 | 0 | 0 | 0 | 1 | 0 | 0 | 0 | 0 | 1 | 0 | 0 | 0 | 0 | 0 | 1 | 0 | 1 | 0 | 0 | 0 | 0.3333333 | 0 | 0.3333333 | 0.3333333 | 0 | 0 | 0 | 0 | 3.47 | 0.379 | 0.358 | 3.883 | 1.127 | 0.012 | 93.72 | 0.03 | 52
90 | 5 | 5 | 1 | 0 | 0 | 0 | 0 | 0 | 0 | 0 | 0 | 1 | 0 | 0 | 0 | 0 | 1 | 0 | 0 | 0 | 0 | 0 | 1 | 0 | 1 | 0 | 0 | 0 | 0.3333333 | 0 | 0.3333333 | 0.3333333 | 0 | 0 | 0 | 0 | 4.53 | 0.375 | 0.368 | 3.472 | 1.058 | 0.015 | 95.46 | 0.03 | 52
90 | 5 | 5 | 1 | 0 | 0 | 0 | 0 | 0 | 0 | 0 | 0 | 1 | 0 | 0 | 0 | 0 | 1 | 0 | 0 | 0 | 0 | 0 | 1 | 0 | 1 | 0 | 0 | 0 | 0.3333333 | 0 | 0.3333333 | 0.3333333 | 0 | 0 | 0 | 0 | 11.78 | 0.37 | 0.382 | 3.299 | 1.059 | 0.033 | 93.49 | 0.03 | 51.8
90 | 5 | 5 | 1 | 0 | 0 | 0 | 0 | 0 | 0 | 0 | 0 | 1 | 0 | 0 | 0 | 0 | 1 | 0 | 0 | 0 | 0 | 0 | 1 | 0 | 1 | 0 | 0 | 0 | 0.3333333 | 0 | 0.3333333 | 0.3333333 | 0 | 0 | 0 | 0 | 10.57 | 0.369 | 0.389 | 3.519 | 1.016 | 0.031 | 93.53 | 0.03 | 51.8
80 | 10 | 10 | 1 | 0 | 0 | 0 | 0 | 0 | 0 | 0 | 0 | 1 | 0 | 0 | 0 | 0 | 1 | 0 | 0 | 0 | 0 | 0 | 1 | 0 | 1 | 0 | 0 | 1 | 0 | 0 | 0 | 0 | 0 | 0 | 0 | 0 | 567.3 | 0.38 | 0.599 | 4.3 | 0.27 | 0.652 | 73.24 | 0.1 | 51.4
70 | 20 | 10 | 1 | 0 | 0 | 0 | 0 | 0 | 0 | 0 | 0 | 0 | 0 | 0 | 1 | 0 | 0 | 1 | 0 | 0 | 0 | 0 | 1 | 0 | 1 | 0 | 0 | 0 | 0 | 1 | 0 | 0 | 0 | 0 | 0 | 0 | 77 | 0.376 | 0.641 | 6.553 | 0.79 | 0.188 | 91.2 | 0.02 | 51.2
70 | 20 | 10 | 1 | 0 | 0 | 0 | 0 | 0 | 0 | 0 | 0 | 0 | 0 | 0 | 1 | 0 | 0 | 1 | 0 | 0 | 0 | 0 | 1 | 0 | 1 | 0 | 0 | 0 | 0 | 1 | 0 | 0 | 0 | 0 | 0 | 0 | 47 | 0.397 | 0.595 | 4.2 | 0.8 | 0.038 | 93.8 | 0.02 | 51
70 | 20 | 10 | 1 | 0 | 0 | 0 | 0 | 0 | 0 | 0 | 0 | 0 | 0 | 0 | 1 | 0 | 0 | 1 | 0 | 0 | 0 | 0 | 1 | 0 | 1 | 0 | 0 | 0 | 0 | 1 | 0 | 0 | 0 | 0 | 0 | 0 | 27 | 0.385 | 0.51 | 4.46 | 0.78 | 0.208 | 95.8 | 0.02 | 51
70 | 20 | 10 | 1 | 0 | 0 | 0 | 0 | 0 | 0 | 0 | 0 | 0 | 0 | 0 | 1 | 0 | 0 | 1 | 0 | 0 | 0 | 0 | 1 | 0 | 1 | 0 | 0 | 0 | 0 | 1 | 0 | 0 | 0 | 0 | 0 | 0 | 24.6 | 0.39 | 0.559 | 1.55 | 0.43 | 0.13 | 87 | 0.02 | 50.46
80 | 10 | 10 | 1 | 0 | 0 | 0 | 0 | 0 | 0 | 0 | 0 | 0 | 0 | 1 | 0 | 0 | 0 | 1 | 0 | 0 | 0 | 0 | 0 | 1 | 1 | 0 | 0 | 0 | 0.5 | 0 | 0.5 | 0 | 0 | 0 | 0 | 0 | 82 | 0.385 | 0.124 | 2.875 | 0.887 | 0.227 | 93.5 | 0.1 | 50.4
80 | 10 | 10 | 1 | 0 | 0 | 0 | 0 | 0 | 0 | 0 | 0 | 0 | 0 | 1 | 0 | 0 | 0 | 1 | 0 | 0 | 0 | 0 | 0 | 1 | 1 | 0 | 0 | 0 | 0.5 | 0 | 0.5 | 0 | 0 | 0 | 0 | 0 | 17 | 0.381 | 0.176 | 3.822 | 0.874 | 0.219 | 94.62 | 0.1 | 50.4
80 | 10 | 10 | 1 | 0 | 0 | 0 | 0 | 0 | 0 | 0 | 0 | 0 | 0 | 1 | 0 | 0 | 0 | 1 | 0 | 0 | 0 | 0 | 0 | 1 | 1 | 0 | 0 | 0 | 0.5 | 0 | 0.5 | 0 | 0 | 0 | 0 | 0 | 125 | 0.381 | 0.191 | 3.653 | 0.955 | 0.378 | 94.42 | 0.1 | 50.35
80 | 10 | 10 | 1 | 0 | 0 | 0 | 0 | 0 | 0 | 0 | 0 | 1 | 0 | 0 | 0 | 0 | 1 | 0 | 0 | 0 | 0 | 0 | 1 | 0 | 1 | 0 | 0 | 0 | 0 | 1 | 0 | 0 | 0 | 0 | 0 | 0 | 8.2 | 0.381 | 0.813 | 10.92 | 1.35 | 0.002 | 94.58 | 0.05 | 50.2
80 | 10 | 10 | 1 | 0 | 0 | 0 | 0 | 0 | 0 | 0 | 0 | 1 | 0 | 0 | 0 | 0 | 1 | 0 | 0 | 0 | 0 | 0 | 1 | 0 | 1 | 0 | 0 | 0 | 0 | 1 | 0 | 0 | 0 | 0 | 0 | 0 | 7.97 | 0.38 | 0.87 | 10.45 | 0.73 | 0.037 | 95.19 | 0.05 | 50
80 | 10 | 10 | 1 | 0 | 0 | 0 | 0 | 0 | 0 | 0 | 0 | 1 | 0 | 0 | 0 | 0 | 1 | 0 | 0 | 0 | 0 | 0 | 1 | 0 | 1 | 0 | 0 | 0 | 0 | 1 | 0 | 0 | 0 | 0 | 0 | 0 | 8.35 | 0.375 | 0.901 | 3.45 | 1.16 | 0.001 | 95.64 | 0.05 | 50
80 | 10 | 10 | 1 | 0 | 0 | 0 | 0 | 0 | 0 | 0 | 0 | 1 | 0 | 0 | 0 | 0 | 1 | 0 | 0 | 0 | 1 | 0 | 0 | 0 | 1 | 0 | 0 | 0 | 0 | 0 | 0.5 | 0 | 0 | 0.5 | 0 | 0 | 35.46 | 0.373 | 0.91 | 3.59 | 1.14 | 0.887 | 93.25 | 0.1 | 50
80 | 10 | 10 | 1 | 0 | 0 | 0 | 0 | 0 | 0 | 0 | 0 | 1 | 0 | 0 | 0 | 0 | 1 | 0 | 0 | 0 | 1 | 0 | 0 | 0 | 1 | 0 | 0 | 0 | 0 | 0 | 0.5 | 0 | 0 | 0.5 | 0 | 0 | 57.8 | 0.368 | 0.9 | 4.13 | 1.46 | 0.455 | 87.26 | 0.1 | 50
80 | 10 | 10 | 1 | 0 | 0 | 0 | 0 | 0 | 0 | 0 | 0 | 1 | 0 | 0 | 0 | 0 | 1 | 0 | 0 | 0 | 1 | 0 | 0 | 0 | 1 | 0 | 0 | 0 | 0 | 0 | 0.5 | 0 | 0 | 0.5 | 0 | 0 | 87.29 | 0.355 | 0.81 | 3.653 | 1.43 | 1.114 | 94.45 | 0.1 | 50
90 | 5 | 5 | 1 | 0 | 0 | 0 | 0 | 0 | 0 | 0 | 0 | 0 | 0 | 0 | 1 | 0 | 0 | 1 | 0 | 0 | 0 | 0 | 1 | 0 | 1 | 0 | 0 | 0 | 0 | 1 | 0 | 0 | 0 | 0 | 0 | 0 | 62.29 | 0.393 | 0.518 | 2.49 | 1.54 | 0.037 | 92.97 | 0.03 | 49.2
90 | 5 | 5 | 1 | 0 | 0 | 0 | 0 | 0 | 0 | 0 | 0 | 0 | 0 | 0 | 1 | 0 | 0 | 1 | 0 | 0 | 0 | 0 | 1 | 0 | 1 | 0 | 0 | 0 | 0 | 1 | 0 | 0 | 0 | 0 | 0 | 0 | 48.17 | 0.388 | 0.535 | 3.1 | 1.75 | 0.027 | 93.29 | 0.03 | 48.7
90 | 5 | 5 | 1 | 0 | 0 | 0 | 0 | 0 | 0 | 0 | 0 | 0 | 0 | 0 | 1 | 0 | 0 | 1 | 0 | 0 | 0 | 0 | 1 | 0 | 1 | 0 | 0 | 0 | 0 | 1 | 0 | 0 | 0 | 0 | 0 | 0 | 0.54 | 0.389 | 0.568 | 3.02 | 1.66 | 0.002 | 93.07 | 0.03 | 48.2
90 | 5 | 5 | 1 | 0 | 0 | 0 | 0 | 0 | 0 | 0 | 0 | 0 | 0 | 0 | 1 | 0 | 0 | 1 | 0 | 0 | 0 | 0 | 1 | 0 | 1 | 0 | 0 | 0 | 0 | 1 | 0 | 0 | 0 | 0 | 0 | 0 | 1.66 | 0.391 | 0.515 | 3.04 | 1.63 | 0.006 | 92.98 | 0.03 | 48.1
95 | 0 | 5 | 1 | 0 | 0 | 0 | 0 | 0 | 0 | 0 | 0 | 0 | 0 | 0 | 1 | 0 | 0 | 1 | 0 | 0 | 0 | 0 | 1 | 0 | 1 | 0 | 0 | 0 | 0.5 | 0 | 0.5 | 0 | 0 | 0 | 0 | 0 | 5.69 | 0.389 | 0.526 | 3.508 | 1.8 | 0.015 | 93.6 | 0.02 | 48
95 | 0 | 5 | 1 | 0 | 0 | 0 | 0 | 0 | 0 | 0 | 0 | 0 | 0 | 0 | 1 | 0 | 0 | 1 | 0 | 0 | 0 | 0 | 1 | 0 | 1 | 0 | 0 | 0 | 0.5 | 0 | 0.5 | 0 | 0 | 0 | 0 | 0 | 9.96 | 0.376 | 0.556 | 3.709 | 1.34 | 0.018 | 91.2 | 0.02 | 47.8
95 | 0 | 5 | 1 | 0 | 0 | 0 | 0 | 0 | 0 | 0 | 0 | 0 | 0 | 0 | 1 | 0 | 0 | 1 | 0 | 0 | 0 | 0 | 1 | 0 | 1 | 0 | 0 | 0 | 0.5 | 0 | 0.5 | 0 | 0 | 0 | 0 | 0 | 36.71 | 0.363 | 0.575 | 5.12 | 1.7 | 0.043 | 86.9 | 0.02 | 47.2
80 | 10 | 10 | 1 | 0 | 0 | 0 | 0 | 0 | 0 | 0 | 0 | 0 | 0 | 1 | 0 | 0 | 0 | 1 | 0 | 0 | 0 | 0 | 0 | 1 | 1 | 0 | 0 | 0 | 0.5 | 0 | 0.5 | 0 | 0 | 0 | 0 | 0 | 13.63 | 0.39 | 0.226 | 3.709 | 0.94 | 0.018 | 89.4 | 0.03 | 46.6
80 | 10 | 10 | 1 | 0 | 0 | 0 | 0 | 0 | 0 | 0 | 0 | 0 | 0 | 1 | 0 | 0 | 0 | 1 | 0 | 0 | 0 | 0 | 0 | 1 | 1 | 0 | 0 | 0 | 0.5 | 0 | 0.5 | 0 | 0 | 0 | 0 | 0 | 61.71 | 0.388 | 0.209 | 3.508 | 0.895 | 0.038 | 94.4 | 0.03 | 46.5
80 | 10 | 10 | 1 | 0 | 0 | 0 | 0 | 0 | 0 | 0 | 0 | 0 | 0 | 1 | 0 | 0 | 0 | 1 | 0 | 0 | 0 | 0 | 0 | 1 | 1 | 0 | 0 | 0 | 0.5 | 0 | 0.5 | 0 | 0 | 0 | 0 | 0 | 14.73 | 0.381 | 0.192 | 4.009 | 0.874 | 0.114 | 93 | 0.03 | 46.4
80 | 10 | 10 | 1 | 0 | 0 | 0 | 0 | 0 | 0 | 0 | 0 | 0 | 0 | 1 | 0 | 0 | 0 | 1 | 0 | 0 | 0 | 0 | 0 | 1 | 1 | 0 | 0 | 0 | 0.5 | 0 | 0.5 | 0 | 0 | 0 | 0 | 0 | 11.11 | 0.385 | 0.179 | 4.243 | 0.968 | 0.016 | 95.6 | 0.03 | 46.2
80 | 10 | 10 | 1 | 0 | 0 | 0 | 0 | 0 | 0 | 0 | 0 | 0 | 0 | 1 | 0 | 0 | 0 | 1 | 0 | 0 | 0 | 0 | 0 | 1 | 1 | 0 | 0 | 0 | 0.5 | 0 | 0.5 | 0 | 0 | 0 | 0 | 0 | 95.56 | 0.383 | 0.181 | 3.451 | 0.868 | 0.069 | 97.2 | 0.03 | 46
80 | 10 | 10 | 1 | 0 | 0 | 0 | 0 | 0 | 0 | 0 | 0 | 0 | 0 | 1 | 0 | 0 | 0 | 1 | 0 | 0 | 0 | 0 | 0 | 1 | 1 | 0 | 0 | 0 | 0.5 | 0 | 0.5 | 0 | 0 | 0 | 0 | 0 | 6.13 | 0.377 | 0.28 | 4.637 | 0.892 | 0.009 | 91.2 | 0.03 | 45.9
80 | 10 | 10 | 1 | 0 | 0 | 0 | 0 | 0 | 0 | 0 | 0 | 0 | 0 | 1 | 0 | 0 | 0 | 1 | 0 | 0 | 0 | 0 | 0 | 1 | 1 | 0 | 0 | 0 | 0.5 | 0 | 0.5 | 0 | 0 | 0 | 0 | 0 | 25.21 | 0.377 | 0.262 | 5.346 | 1.056 | 0.032 | 96.7 | 0.03 | 45.8
80 | 10 | 10 | 1 | 0 | 0 | 0 | 0 | 0 | 0 | 0 | 0 | 0 | 0 | 1 | 0 | 0 | 0 | 1 | 0 | 0 | 0 | 0 | 0 | 1 | 1 | 0 | 0 | 0 | 0.5 | 0 | 0.5 | 0 | 0 | 0 | 0 | 0 | 103.4 | 0.385 | 0.244 | 3.333 | 0.932 | 0.067 | 97.1 | 0.03 | 45.8
80 | 10 | 10 | 1 | 0 | 0 | 1 | 0 | 0 | 0 | 0 | 0 | 0 | 0 | 0 | 0 | 0 | 0 | 1 | 0 | 0 | 1 | 0 | 0 | 0 | 1 | 0 | 0 | 0 | 0.5 | 0 | 0.5 | 0 | 0 | 0 | 0 | 0 | 393.8 | 0.403 | 0.474 | 3.451 | 1.12 | 0.29 | 92.37 | 0.03 | 45.8
80 | 10 | 10 | 1 | 0 | 0 | 1 | 0 | 0 | 0 | 0 | 0 | 0 | 0 | 0 | 0 | 0 | 0 | 1 | 0 | 0 | 1 | 0 | 0 | 0 | 1 | 0 | 0 | 0 | 0.5 | 0 | 0.5 | 0 | 0 | 0 | 0 | 0 | 6.05 | 0.388 | 0.565 | 8.66 | 0.874 | 0.017 | 95.45 | 0.03 | 45.5
80 | 10 | 10 | 1 | 0 | 0 | 1 | 0 | 0 | 0 | 0 | 0 | 0 | 0 | 0 | 0 | 0 | 0 | 1 | 0 | 0 | 1 | 0 | 0 | 0 | 1 | 0 | 0 | 0 | 0.5 | 0 | 0.5 | 0 | 0 | 0 | 0 | 0 | 17.75 | 0.441 | 0.571 | 6.7 | 0.94 | 0.049 | 94.89 | 0.03 | 45
80 | 10 | 10 | 1 | 0 | 0 | 0 | 0 | 0 | 0 | 0 | 0 | 1 | 0 | 0 | 0 | 0 | 1 | 0 | 0 | 0 | 0 | 0 | 1 | 0 | 1 | 0 | 0 | 1 | 0 | 0 | 0 | 0 | 0 | 0 | 0 | 0 | 6 | 0.37 | 0.549 | 0.34 | 0.1 | 0.698 | 96.4 | 0.05 | 45
80 | 10 | 10 | 1 | 0 | 0 | 0 | 0 | 0 | 0 | 0 | 0 | 1 | 0 | 0 | 0 | 0 | 1 | 0 | 0 | 0 | 0 | 0 | 1 | 0 | 1 | 0 | 0 | 1 | 0 | 0 | 0 | 0 | 0 | 0 | 0 | 0 | 7 | 0.375 | 0.538 | 0.33 | 0.1 | 0.84 | 89.5 | 0.05 | 45
80 | 10 | 10 | 1 | 0 | 0 | 0 | 0 | 0 | 0 | 0 | 0 | 1 | 0 | 0 | 0 | 0 | 1 | 0 | 0 | 0 | 0 | 0 | 1 | 0 | 1 | 0 | 0 | 1 | 0 | 0 | 0 | 0 | 0 | 0 | 0 | 0 | 10 | 0.368 | 0.568 | 0.33 | 0.1 | 1.09 | 90.2 | 0.05 | 45
80 | 10 | 10 | 1 | 0 | 0 | 0 | 0 | 0 | 0 | 0 | 0 | 0 | 1 | 0 | 0 | 0 | 0 | 1 | 0 | 0 | 1 | 0 | 0 | 0 | 1 | 0 | 0 | 0 | 0 | 0 | 0.5 | 0 | 0 | 0.5 | 0 | 0 | 14.7 | 0.371 | 0.556 | 10.62 | 0.76 | 1.31 | 93.9 | 0.03 | 45
70 | 20 | 10 | 1 | 0 | 0 | 0 | 0 | 0 | 0 | 0 | 0 | 1 | 0 | 0 | 0 | 0 | 1 | 0 | 0 | 0 | 0 | 0 | 1 | 0 | 1 | 0 | 0 | 0 | 0.5 | 0 | 0.5 | 0 | 0 | 0 | 0 | 0 | 7 | 0.382 | 0.455 | 10.17 | 0.75 | 0.01 | 87.5 | 0.05 | 44.6
70 | 20 | 10 | 1 | 0 | 0 | 0 | 0 | 0 | 0 | 0 | 0 | 1 | 0 | 0 | 0 | 0 | 1 | 0 | 0 | 0 | 0 | 0 | 1 | 0 | 1 | 0 | 0 | 0 | 0.5 | 0 | 0.5 | 0 | 0 | 0 | 0 | 0 | 6 | 0.379 | 0.667 | 2.03 | 1.36 | 0.01 | 85.4 | 0.05 | 44.1
70 | 20 | 10 | 1 | 0 | 0 | 0 | 0 | 0 | 0 | 0 | 0 | 1 | 0 | 0 | 0 | 0 | 1 | 0 | 0 | 0 | 0 | 0 | 1 | 0 | 1 | 0 | 0 | 0 | 0.5 | 0 | 0.5 | 0 | 0 | 0 | 0 | 0 | 11.5 | 0.398 | 0.4 | 2 | 1.18 | 0.02 | 82.8 | 0.05 | 44
70 | 20 | 10 | 1 | 0 | 0 | 0 | 0 | 0 | 0 | 0 | 0 | 1 | 0 | 0 | 0 | 0 | 1 | 0 | 0 | 0 | 0 | 0 | 1 | 0 | 1 | 0 | 0 | 0 | 0.5 | 0 | 0.5 | 0 | 0 | 0 | 0 | 0 | 40 | 0.377 | 0.455 | 2.05 | 1.59 | 0.096 | 68.1 | 0.05 | 44
70 | 20 | 10 | 1 | 0 | 0 | 0 | 0 | 0 | 0 | 0 | 0 | 1 | 0 | 0 | 0 | 0 | 1 | 0 | 0 | 0 | 0 | 0 | 1 | 0 | 1 | 0 | 0 | 0 | 0.5 | 0 | 0.5 | 0 | 0 | 0 | 0 | 0 | 8.5 | 0.38 | 0.333 | 2.19 | 0.88 | 0.227 | 63.7 | 0.05 | 44
70 | 20 | 10 | 1 | 0 | 0 | 0 | 0 | 0 | 0 | 0 | 0 | 1 | 0 | 0 | 0 | 0 | 1 | 0 | 0 | 0 | 0 | 0 | 1 | 0 | 1 | 0 | 0 | 0 | 0.5 | 0 | 0.5 | 0 | 0 | 0 | 0 | 0 | 35 | 0.387 | 0.5 | 2.25 | 1.83 | 0.378 | 80 | 0.05 | 42.7
70 | 10 | 20 | 1 | 0 | 0 | 0 | 0 | 0 | 0 | 0 | 0 | 1 | 0 | 0 | 0 | 0 | 1 | 0 | 0 | 0 | 1 | 0 | 0 | 0 | 1 | 0 | 0 | 0 | 0.1 | 0 | 0.45 | 0 | 0 | 0.45 | 0 | 0 | 35.5 | 0.391 | 0.55 | 2.95 | 0.92 | 0.032 | 89.94 | 0.05 | 42.4
70 | 10 | 20 | 1 | 0 | 0 | 0 | 0 | 0 | 0 | 0 | 0 | 1 | 0 | 0 | 0 | 0 | 1 | 0 | 0 | 0 | 1 | 0 | 0 | 0 | 1 | 0 | 0 | 0 | 0.1 | 0 | 0.45 | 0 | 0 | 0.45 | 0 | 0 | 42.9 | 0.383 | 0.62 | 3.07 | 1.03 | 0.086 | 94.04 | 0.05 | 42
70 | 10 | 20 | 1 | 0 | 0 | 0 | 0 | 0 | 0 | 0 | 0 | 1 | 0 | 0 | 0 | 0 | 1 | 0 | 0 | 0 | 1 | 0 | 0 | 0 | 1 | 0 | 0 | 0 | 0.1 | 0 | 0.45 | 0 | 0 | 0.45 | 0 | 0 | 23.7 | 0.377 | 0.66 | 3.53 | 1.11 | 0.045 | 95.6 | 0.05 | 42
70 | 10 | 20 | 1 | 0 | 0 | 0 | 0 | 0 | 0 | 0 | 0 | 1 | 0 | 0 | 0 | 0 | 1 | 0 | 0 | 0 | 1 | 0 | 0 | 0 | 1 | 0 | 0 | 0 | 0.1 | 0 | 0.45 | 0 | 0 | 0.45 | 0 | 0 | 20.4 | 0.375 | 0.67 | 3.55 | 1.14 | 0.049 | 99.97 | 0.05 | 42
70 | 10 | 20 | 1 | 0 | 0 | 0 | 0 | 0 | 0 | 0 | 0 | 1 | 0 | 0 | 0 | 0 | 1 | 0 | 0 | 0 | 1 | 0 | 0 | 0 | 1 | 0 | 0 | 0 | 0.1 | 0 | 0.45 | 0 | 0 | 0.45 | 0 | 0 | 10.4 | 0.403 | 0.63 | 3.44 | 1.1 | 0.021 | 91.39 | 0.05 | 42
70 | 10 | 20 | 1 | 0 | 0 | 0 | 0 | 0 | 0 | 0 | 0 | 1 | 0 | 0 | 0 | 0 | 1 | 0 | 0 | 0 | 1 | 0 | 0 | 0 | 1 | 0 | 0 | 0 | 0.1 | 0 | 0.45 | 0 | 0 | 0.45 | 0 | 0 | 38.8 | 0.386 | 0.62 | 3.38 | 1.1 | 0.034 | 93.37 | 0.05 | 42
70 | 10 | 20 | 1 | 0 | 0 | 0 | 0 | 0 | 0 | 0 | 0 | 1 | 0 | 0 | 0 | 0 | 1 | 0 | 0 | 0 | 1 | 0 | 0 | 0 | 1 | 0 | 0 | 0 | 0.1 | 0 | 0.45 | 0 | 0 | 0.45 | 0 | 0 | 216 | 0.383 | 0.72 | 3.97 | 1.13 | 0.369 | 95.2 | 0.05 | 41
80 | 10 | 10 | 1 | 0 | 0 | 0 | 0 | 0 | 0 | 0 | 0 | 1 | 0 | 0 | 0 | 0 | 1 | 0 | 0 | 0 | 1 | 0 | 0 | 0 | 1 | 0 | 0.5 | 0 | 0 | 0 | 0.5 | 0 | 0 | 0 | 0 | 0 | 536 | 0.376 | 0.72 | 3.32 | 1.62 | 1.28 | 80 | 0.05 | 40.9
80 | 10 | 10 | 1 | 0 | 0 | 0 | 0 | 0 | 0 | 0 | 0 | 1 | 0 | 0 | 0 | 0 | 1 | 0 | 0 | 0 | 1 | 0 | 0 | 0 | 1 | 0 | 0.5 | 0 | 0 | 0 | 0.5 | 0 | 0 | 0 | 0 | 0 | 435 | 0.371 | 0.53 | 3.6 | 1.51 | 1.69 | 85 | 0.05 | 40.5
70 | 20 | 10 | 1 | 0 | 0 | 0 | 0 | 0 | 0 | 0 | 0 | 0 | 1 | 0 | 0 | 0 | 0 | 1 | 0 | 0 | 1 | 0 | 0 | 0 | 1 | 0 | 0.5 | 0 | 0 | 0 | 0.5 | 0 | 0 | 0 | 0 | 0 | 8 | 0.381 | 1.33 | 3.09 | 1.9 | 0.2 | 94.7 | 0.05 | 40
70 | 20 | 10 | 1 | 0 | 0 | 0 | 0 | 0 | 0 | 0 | 0 | 0 | 1 | 0 | 0 | 0 | 0 | 1 | 0 | 0 | 1 | 0 | 0 | 0 | 1 | 0 | 0.5 | 0 | 0 | 0 | 0.5 | 0 | 0 | 0 | 0 | 0 | 2 | 0.371 | 0.75 | 2.875 | 1.6 | 0.219 | 97 | 0.05 | 40
80 | 10 | 10 | 1 | 0 | 0 | 0 | 0 | 0 | 0 | 0 | 0 | 1 | 0 | 0 | 0 | 0 | 1 | 0 | 0 | 0 | 1 | 0 | 0 | 0 | 1 | 5 | 0.5 | 0 | 0 | 0 | 0.5 | 0 | 0 | 0 | 0 | 0 | 147.2 | 0.381 | 0.549 | 1.63 | 0.75 | 0.072 | 86.03 | 0.05 | 39.7
80 | 10 | 10 | 1 | 0 | 0 | 0 | 0 | 0 | 0 | 0 | 0 | 1 | 0 | 0 | 0 | 0 | 1 | 0 | 0 | 0 | 1 | 0 | 0 | 0 | 1 | 5 | 0.5 | 0 | 0 | 0 | 0.5 | 0 | 0 | 0 | 0 | 0 | 253.5 | 0.383 | 0.592 | 1.76 | 0.8 | 0.011 | 87.05 | 0.05 | 39.4
80 | 10 | 10 | 1 | 0 | 0 | 0 | 0 | 0 | 0 | 0 | 0 | 1 | 0 | 0 | 0 | 0 | 1 | 0 | 0 | 0 | 1 | 0 | 0 | 0 | 1 | 5 | 0.5 | 0 | 0 | 0 | 0.5 | 0 | 0 | 0 | 0 | 0 | 1988.9 | 0.369 | 0.952 | 1.85 | 0.69 | 1.63 | 94.11 | 0.05 | 39
80 | 10 | 10 | 1 | 0 | 0 | 0 | 0 | 0 | 0 | 0 | 0 | 1 | 0 | 0 | 0 | 0 | 1 | 0 | 0 | 0 | 1 | 0 | 0 | 0 | 1 | 0 | 0.5 | 0 | 0 | 0 | 0.5 | 0 | 0 | 0 | 0 | 0 | 2.68 | 0.403 | 0.66 | 11 | 1.16 | 0.003 | 89.1 | 0.025 | 38.8
80 | 10 | 10 | 1 | 0 | 0 | 0 | 0 | 0 | 0 | 0 | 0 | 1 | 0 | 0 | 0 | 0 | 1 | 0 | 0 | 0 | 1 | 0 | 0 | 0 | 1 | 0 | 0.5 | 0 | 0 | 0 | 0.5 | 0 | 0 | 0 | 0 | 0 | 0.27 | 0.395 | 0.72 | 12 | 1.23 | 0.002 | 90.61 | 0.025 | 38
80 | 10 | 10 | 1 | 0 | 0 | 0 | 0 | 0 | 0 | 0 | 0 | 1 | 0 | 0 | 0 | 0 | 1 | 0 | 0 | 0 | 1 | 0 | 0 | 0 | 1 | 0 | 0.5 | 0 | 0 | 0 | 0.5 | 0 | 0 | 0 | 0 | 0 | 0.23 | 0.384 | 0.75 | 12.5 | 1.31 | 0.002 | 94.34 | 0.025 | 37.9
95 | 0 | 5 | 1 | 0 | 0 | 0 | 0 | 0 | 0 | 0 | 0 | 0 | 0 | 0 | 1 | 0 | 0 | 1 | 0 | 0 | 0 | 0 | 1 | 0 | 1 | 0 | 0 | 1 | 0 | 0 | 0 | 0 | 0 | 0 | 0 | 0 | 26.9 | 0.383 | 0.535 | 3.13 | 0.69 | 0.091 | 93.3 | 0.03 | 37.3
95 | 0 | 5 | 1 | 0 | 0 | 0 | 0 | 0 | 0 | 0 | 0 | 0 | 0 | 0 | 1 | 0 | 0 | 1 | 0 | 0 | 0 | 0 | 1 | 0 | 1 | 0 | 0 | 1 | 0 | 0 | 0 | 0 | 0 | 0 | 0 | 0 | 14.9 | 0.38 | 0.575 | 20.38 | 10 | 0.049 | 93.8 | 0.03 | 37.3
95 | 0 | 5 | 1 | 0 | 0 | 0 | 0 | 0 | 0 | 0 | 0 | 0 | 0 | 0 | 1 | 0 | 0 | 1 | 0 | 0 | 0 | 0 | 1 | 0 | 1 | 0 | 0 | 1 | 0 | 0 | 0 | 0 | 0 | 0 | 0 | 0 | 11.7 | 0.379 | 0.606 | 8.45 | 1.09 | 0.036 | 95.3 | 0.03 | 37
95 | 0 | 5 | 1 | 0 | 0 | 0 | 0 | 0 | 0 | 0 | 0 | 0 | 0 | 0 | 1 | 0 | 0 | 1 | 0 | 0 | 0 | 0 | 1 | 0 | 1 | 0 | 0 | 1 | 0 | 0 | 0 | 0 | 0 | 0 | 0 | 0 | 1.7 | 0.377 | 0.588 | 7.21 | 1.52 | 0.058 | 93.9 | 0.03 | 37
92 | 4 | 4 | 1 | 0 | 0 | 0 | 0 | 0 | 0 | 0 | 0 | 1 | 0 | 0 | 0 | 0 | 1 | 0 | 0 | 0 | 0 | 0 | 1 | 0 | 1 | 0 | 0 | 0 | 0.5 | 0 | 0.5 | 0 | 0 | 0 | 0 | 0 | 10 | 0.38 | 0.565 | 4.4 | 1.1 | 0 | 96.1 | 0.018 | 37
92 | 4 | 4 | 1 | 0 | 0 | 0 | 0 | 0 | 0 | 0 | 0 | 1 | 0 | 0 | 0 | 0 | 1 | 0 | 0 | 0 | 0 | 0 | 1 | 0 | 1 | 0 | 0 | 0 | 0.5 | 0 | 0.5 | 0 | 0 | 0 | 0 | 0 | 91 | 0.38 | 0.606 | 3.75 | 1.1 | 0.658 | 89.2 | 0.018 | 37
92 | 4 | 4 | 1 | 0 | 0 | 0 | 0 | 0 | 0 | 0 | 0 | 1 | 0 | 0 | 0 | 0 | 1 | 0 | 0 | 0 | 0 | 0 | 1 | 0 | 1 | 0 | 0 | 0 | 0.5 | 0 | 0.5 | 0 | 0 | 0 | 0 | 0 | 3 | 0.37 | 0.481 | 4.4 | 1.2 | 0.08 | 94.51 | 0.018 | 36.7
70 | 20 | 10 | 1 | 0 | 0 | 0 | 0 | 0 | 0 | 0 | 0 | 1 | 0 | 0 | 0 | 0 | 1 | 0 | 0 | 0 | 0 | 0 | 1 | 0 | 1 | 0 | 0 | 1 | 0 | 0 | 0 | 0 | 0 | 0 | 0 | 0 | 567.3 | 0.371 | 0.641 | 3.82 | 1.17 | 0.171 | 87.46 | 0.05 | 35.2
70 | 20 | 10 | 1 | 0 | 0 | 0 | 0 | 0 | 0 | 0 | 0 | 1 | 0 | 0 | 0 | 0 | 1 | 0 | 0 | 0 | 0 | 0 | 1 | 0 | 1 | 0 | 0 | 1 | 0 | 0 | 0 | 0 | 0 | 0 | 0 | 0 | 634.06 | 0.38 | 0.562 | 4.17 | 1.39 | 0.197 | 83.51 | 0.05 | 34
70 | 20 | 10 | 1 | 0 | 0 | 0 | 0 | 0 | 0 | 0 | 0 | 1 | 0 | 0 | 0 | 0 | 1 | 0 | 0 | 0 | 0 | 0 | 1 | 0 | 1 | 0 | 0 | 1 | 0 | 0 | 0 | 0 | 0 | 0 | 0 | 0 | 15.95 | 0.377 | 0.595 | 5.65 | 4.02 | 0.15 | 93.72 | 0.05 | 34
70 | 20 | 10 | 1 | 0 | 0 | 0 | 0 | 0 | 0 | 0 | 0 | 1 | 0 | 0 | 0 | 0 | 1 | 0 | 0 | 0 | 0 | 0 | 1 | 0 | 1 | 0 | 0 | 1 | 0 | 0 | 0 | 0 | 0 | 0 | 0 | 0 | 19.96 | 0.377 | 0.641 | 5.9 | 3.65 | 0.07 | 95.46 | 0.05 | 34
70 | 20 | 10 | 1 | 0 | 0 | 0 | 0 | 0 | 0 | 0 | 0 | 1 | 0 | 0 | 0 | 0 | 1 | 0 | 0 | 0 | 0 | 0 | 1 | 0 | 1 | 0 | 0 | 1 | 0 | 0 | 0 | 0 | 0 | 0 | 0 | 0 | 757.63 | 0.388 | 0.51 | 3.82 | 1.07 | 0.125 | 93.49 | 0.05 | 34
70 | 20 | 10 | 1 | 0 | 0 | 0 | 0 | 0 | 0 | 0 | 0 | 1 | 0 | 0 | 0 | 0 | 1 | 0 | 0 | 0 | 0 | 0 | 1 | 0 | 1 | 0 | 0 | 1 | 0 | 0 | 0 | 0 | 0 | 0 | 0 | 0 | 13.3 | 0.373 | 0.562 | 4.15 | 1.08 | 0.118 | 93.53 | 0.05 | 33.8
80 | 10 | 10 | 1 | 0 | 0 | 1 | 0 | 0 | 0 | 0 | 0 | 0 | 0 | 0 | 0 | 0 | 0 | 1 | 0 | 0 | 0 | 0 | 1 | 0 | 1 | 0 | 0 | 0 | 0.5 | 0 | 0.5 | 0 | 0 | 0 | 0 | 0 | 64 | 0.378 | 0.58 | 4.61 | 1.39 | 0.068 | 97.4 | 0.02 | 33.7
80 | 10 | 10 | 1 | 0 | 0 | 1 | 0 | 0 | 0 | 0 | 0 | 0 | 0 | 0 | 0 | 0 | 0 | 1 | 0 | 0 | 0 | 0 | 1 | 0 | 1 | 0 | 0 | 0 | 0.5 | 0 | 0.5 | 0 | 0 | 0 | 0 | 0 | 380 | 0.399 | 0.56 | 5.68 | 1.57 | 0.46 | 82.8 | 0.02 | 33.3
80 | 10 | 10 | 1 | 0 | 0 | 1 | 0 | 0 | 0 | 0 | 0 | 0 | 0 | 0 | 0 | 0 | 0 | 1 | 0 | 0 | 0 | 0 | 1 | 0 | 1 | 0 | 0 | 0 | 0.5 | 0 | 0.5 | 0 | 0 | 0 | 0 | 0 | 608.1 | 0.417 | 0.56 | 7.14 | 1.21 | 0.066 | 80 | 0.02 | 33
80 | 10 | 10 | 1 | 0 | 0 | 1 | 0 | 0 | 0 | 0 | 0 | 0 | 0 | 0 | 0 | 0 | 0 | 1 | 0 | 0 | 0 | 0 | 1 | 0 | 1 | 0 | 0 | 0 | 0.5 | 0 | 0.5 | 0 | 0 | 0 | 0 | 0 | 14.6 | 0.382 | 0.55 | 2.27 | 1.32 | 0.119 | 94.3 | 0.02 | 33
80 | 10 | 10 | 1 | 0 | 0 | 1 | 0 | 0 | 0 | 0 | 0 | 0 | 0 | 0 | 0 | 0 | 0 | 1 | 0 | 0 | 0 | 0 | 1 | 0 | 1 | 0 | 0 | 0 | 0.5 | 0 | 0.5 | 0 | 0 | 0 | 0 | 0 | 22 | 0.383 | 0.53 | 2.04 | 1.41 | 0.548 | 95.2 | 0.02 | 32.7
80 | 10 | 10 | 1 | 0 | 0 | 1 | 0 | 0 | 0 | 0 | 0 | 0 | 0 | 0 | 0 | 0 | 0 | 1 | 0 | 0 | 1 | 0 | 0 | 0 | 1 | 0 | 0 | 0 | 0.5 | 0 | 0.5 | 0 | 0 | 0 | 0 | 0 | 7.25 | 0.396 | 0.417 | 8.01 | 0.969 | 0.008 | 90.33 | 0.03 | 32.7
80 | 10 | 10 | 1 | 0 | 0 | 1 | 0 | 0 | 0 | 0 | 0 | 0 | 0 | 0 | 0 | 0 | 0 | 1 | 0 | 0 | 1 | 0 | 0 | 0 | 1 | 0 | 0 | 0 | 0.5 | 0 | 0.5 | 0 | 0 | 0 | 0 | 0 | 7.64 | 0.391 | 0.498 | 9.56 | 0.948 | 0.008 | 91.26 | 0.03 | 32.5
80 | 10 | 10 | 1 | 0 | 0 | 1 | 0 | 0 | 0 | 0 | 0 | 0 | 0 | 0 | 0 | 0 | 0 | 1 | 0 | 0 | 1 | 0 | 0 | 0 | 1 | 0 | 0 | 0 | 0.5 | 0 | 0.5 | 0 | 0 | 0 | 0 | 0 | 7.81 | 0.388 | 0.617 | 11.87 | 0.962 | 0.015 | 92.87 | 0.03 | 32.2
90 | 0 | 10 | 1 | 0 | 0 | 0 | 0 | 0 | 0 | 0 | 0 | 0 | 0 | 0 | 1 | 0 | 0 | 1 | 0 | 0 | 1 | 0 | 0 | 0 | 1 | 0 | 0 | 0 | 0.5 | 0 | 0.5 | 0 | 0 | 0 | 0 | 0 | 338.8 | 0.391 | 1 | 1.26 | 1.04 | 0.19 | 84.7 | 0.03 | 32
90 | 0 | 10 | 1 | 0 | 0 | 0 | 0 | 0 | 0 | 0 | 0 | 0 | 0 | 0 | 1 | 0 | 0 | 1 | 0 | 0 | 1 | 0 | 0 | 0 | 1 | 0 | 0 | 0 | 0.5 | 0 | 0.5 | 0 | 0 | 0 | 0 | 0 | 34.4 | 0.385 | 1.08 | 1.31 | 11 | 0.024 | 90.2 | 0.03 | 31
90 | 0 | 10 | 1 | 0 | 0 | 0 | 0 | 0 | 0 | 0 | 0 | 0 | 0 | 0 | 1 | 0 | 0 | 1 | 0 | 0 | 1 | 0 | 0 | 0 | 1 | 0 | 0 | 0 | 0.5 | 0 | 0.5 | 0 | 0 | 0 | 0 | 0 | 26.1 | 0.377 | 1.12 | 1.34 | 1.27 | 0.019 | 97 | 0.03 | 30.7
90 | 0 | 10 | 1 | 0 | 0 | 0 | 0 | 0 | 0 | 0 | 0 | 0 | 0 | 0 | 1 | 0 | 0 | 1 | 0 | 0 | 1 | 0 | 0 | 0 | 1 | 0 | 0 | 0 | 0.5 | 0 | 0.5 | 0 | 0 | 0 | 0 | 0 | 85.1 | 0.388 | 1.05 | 1.29 | 0.806 | 0.048 | 90.2 | 0.03 | 30.3
90 | 0 | 10 | 1 | 0 | 0 | 0 | 0 | 0 | 0 | 0 | 0 | 0 | 0 | 0 | 1 | 0 | 0 | 1 | 0 | 0 | 1 | 0 | 0 | 0 | 1 | 0 | 0 | 0 | 0.5 | 0 | 0.5 | 0 | 0 | 0 | 0 | 0 | 28 | 0.378 | 1.12 | 1.34 | 1.954 | 0.016 | 93.2 | 0.03 | 30
90 | 5 | 5 | 1 | 0 | 0 | 0 | 0 | 0 | 0 | 0 | 0 | 1 | 0 | 0 | 0 | 0 | 1 | 0 | 0 | 0 | 1 | 0 | 0 | 0 | 1 | 0 | 0.5 | 0 | 0 | 0 | 0.5 | 0 | 0 | 0 | 0 | 0 | 440 | 0.402 | 0.231 | 4.33 | 1.18 | 0.26 | 88.77 | 0.03 | 29
90 | 5 | 5 | 1 | 0 | 0 | 0 | 0 | 0 | 0 | 0 | 0 | 1 | 0 | 0 | 0 | 0 | 1 | 0 | 0 | 0 | 1 | 0 | 0 | 0 | 1 | 0 | 0.5 | 0 | 0 | 0 | 0.5 | 0 | 0 | 0 | 0 | 0 | 317.3 | 0.387 | 0.274 | 5.26 | 1.54 | 0.19 | 93.2 | 0.03 | 29
90 | 5 | 5 | 1 | 0 | 0 | 0 | 0 | 0 | 0 | 0 | 0 | 1 | 0 | 0 | 0 | 0 | 1 | 0 | 0 | 0 | 1 | 0 | 0 | 0 | 1 | 0 | 0.5 | 0 | 0 | 0 | 0.5 | 0 | 0 | 0 | 0 | 0 | 81 | 0.385 | 0.324 | 6.22 | 1.58 | 0.06 | 93.2 | 0.03 | 29
90 | 5 | 5 | 1 | 0 | 0 | 0 | 0 | 0 | 0 | 0 | 0 | 1 | 0 | 0 | 0 | 0 | 1 | 0 | 0 | 0 | 1 | 0 | 0 | 0 | 1 | 0 | 0.5 | 0 | 0 | 0 | 0.5 | 0 | 0 | 0 | 0 | 0 | 36.7 | 0.37 | 0.441 | 8.46 | 1.7 | 0.05 | 86.03 | 0.03 | 28.5
90 | 5 | 5 | 1 | 0 | 0 | 0 | 0 | 0 | 0 | 0 | 0 | 1 | 0 | 0 | 0 | 0 | 1 | 0 | 0 | 0 | 1 | 0 | 0 | 0 | 1 | 0 | 0.5 | 0 | 0 | 0 | 0.5 | 0 | 0 | 0 | 0 | 0 | 1.5 | 0.369 | 0.379 | 7.28 | 1.7 | 0.008 | 94.64 | 0.03 | 28.5
95 | 0 | 5 | 1 | 0 | 0 | 1 | 0 | 0 | 0 | 0 | 0 | 0 | 0 | 0 | 0 | 0 | 0 | 1 | 0 | 0 | 1 | 0 | 0 | 0 | 1 | 0 | 0.5 | 0 | 0 | 0 | 0.5 | 0 | 0 | 0 | 0 | 0 | 2.5 | 0.388 | 0.525 | 9.23 | 1.85 | 0.008 | 92.45 | 0.03 | 28.06
95 | 0 | 5 | 1 | 0 | 0 | 1 | 0 | 0 | 0 | 0 | 0 | 0 | 0 | 0 | 0 | 0 | 0 | 1 | 0 | 0 | 1 | 0 | 0 | 0 | 1 | 0 | 0.5 | 0 | 0 | 0 | 0.5 | 0 | 0 | 0 | 0 | 0 | 1.5 | 0.377 | 0.541 | 8.54 | 1.72 | 0.005 | 93.93 | 0.03 | 28
95 | 0 | 5 | 1 | 0 | 0 | 1 | 0 | 0 | 0 | 0 | 0 | 0 | 0 | 0 | 0 | 0 | 0 | 1 | 0 | 0 | 1 | 0 | 0 | 0 | 1 | 0 | 0.5 | 0 | 0 | 0 | 0.5 | 0 | 0 | 0 | 0 | 0 | 4.93 | 0.361 | 0.613 | 15.4 | 1.24 | 0.013 | 94.8 | 0.03 | 27
95 | 0 | 5 | 1 | 0 | 0 | 1 | 0 | 0 | 0 | 0 | 0 | 0 | 0 | 0 | 0 | 0 | 0 | 1 | 0 | 0 | 1 | 0 | 0 | 0 | 1 | 5 | 0.5 | 0 | 0 | 0 | 0.5 | 0 | 0 | 0 | 0 | 0 | 602.1 | 0.394 | 0.47 | 16.2 | 7.6 | 0.658 | 90.37 | 0.1 | 26.5
95 | 0 | 5 | 1 | 0 | 0 | 1 | 0 | 0 | 0 | 0 | 0 | 0 | 0 | 0 | 0 | 0 | 0 | 1 | 0 | 0 | 1 | 0 | 0 | 0 | 1 | 5 | 0.5 | 0 | 0 | 0 | 0.5 | 0 | 0 | 0 | 0 | 0 | 307.2 | 0.378 | 0.37 | 33.9 | 8.85 | 0.165 | 85.86 | 0.1 | 26
100 | 0 | 0 | 1 | 0 | 0 | 0 | 0 | 1 | 0 | 0 | 0 | 0 | 0 | 0 | 0 | 0 | 0 | 1 | 0 | 0 | 0 | 0 | 1 | 0 | 1 | 0 | 0.5 | 0 | 0 | 0 | 0.5 | 0 | 0 | 0 | 0 | 0 | 4.89 | 0.397 | 0.376 | 7.21 | 1.021 | 0.001 | 93.24 | 0.02 | 26
100 | 0 | 0 | 1 | 0 | 0 | 0 | 0 | 1 | 0 | 0 | 0 | 0 | 0 | 0 | 0 | 0 | 0 | 1 | 0 | 0 | 0 | 0 | 1 | 0 | 1 | 0 | 0.5 | 0 | 0 | 0 | 0.5 | 0 | 0 | 0 | 0 | 0 | 6.54 | 0.394 | 0.441 | 8.45 | 1.077 | 0.002 | 95.81 | 0.02 | 24.1
100 | 0 | 0 | 1 | 0 | 0 | 0 | 0 | 1 | 0 | 0 | 0 | 0 | 0 | 0 | 0 | 0 | 0 | 1 | 0 | 0 | 0 | 0 | 1 | 0 | 1 | 0 | 0.5 | 0 | 0 | 0 | 0.5 | 0 | 0 | 0 | 0 | 0 | 5.62 | 0.354 | 0.481 | 9.23 | 1.869 | 0 | 95.04 | 0.02 | 22.8
80 | 10 | 10 | 1 | 0 | 0 | 0 | 0 | 1 | 0 | 0 | 0 | 0 | 0 | 0 | 0 | 0 | 0 | 1 | 0 | 0 | 0 | 0 | 1 | 0 | 1 | 0 | 0 | 0 | 0 | 1 | 0 | 0 | 0 | 0 | 0 | 0 | 14.6 | 0.378 | 1.17 | 5.3 | 1.346 | 0.008 | 94.72 | 0.05 | 22
80 | 10 | 10 | 1 | 0 | 0 | 0 | 0 | 1 | 0 | 0 | 0 | 0 | 0 | 0 | 0 | 0 | 0 | 1 | 0 | 0 | 0 | 0 | 1 | 0 | 1 | 0 | 0 | 0 | 0 | 1 | 0 | 0 | 0 | 0 | 0 | 0 | 2.6 | 0.373 | 1.295 | 6.35 | 1.347 | 0.003 | 95.19 | 0.05 | 21.4
90 | 0 | 10 | 1 | 0 | 0 | 1 | 0 | 0 | 0 | 0 | 0 | 0 | 0 | 0 | 0 | 0 | 0 | 1 | 0 | 0 | 0 | 0 | 1 | 0 | 1 | 0 | 0 | 0 | 0.5 | 0 | 0.5 | 0 | 0 | 0 | 0 | 0 | 382 | 0.41 | 0.88 | 1.39 | 1.21 | 0.175 | 94.1 | 0.03 | 21.2
90 | 0 | 10 | 1 | 0 | 0 | 1 | 0 | 0 | 0 | 0 | 0 | 0 | 0 | 0 | 0 | 0 | 0 | 1 | 0 | 0 | 0 | 0 | 1 | 0 | 1 | 0 | 0 | 0 | 0.5 | 0 | 0.5 | 0 | 0 | 0 | 0 | 0 | 10 | 0.393 | 0.99 | 1.48 | 1.25 | 0.031 | 96 | 0.03 | 20.7

## HDR_Processed
Active material ratio | Carbon ratio | Binder ratio | GF | PE | PP | CMC | CMC+SBR | No binder | PAA | PANA | PVDF | SBR | Sodium alginate | NMP | No solvent | Water | NaClO4 | NaOTF | NaPF6 | NaTFSI | Salt concentration | Additive percentage | DEC_Fraction | DIGLYME_Fraction | DMC_Fraction | DME_Fraction | EC_Fraction | EMC_Fraction | MEC_Fraction | PC_Fraction | PPC_Fraction | Surface area | D-Spacing | IG/ID | La | Lc | PV | C | Current (A) | Capacity
90 | 0 | 10 | 1 | 0 | 0 | 1 | 0 | 0 | 0 | 0 | 0 | 0 | 0 | 0 | 0 | 1 | 1 | 0 | 0 | 0 | 1 | 0 | 0.5 | 0 | 0 | 0 | 0.5 | 0 | 0 | 0 | 0 | 557 | 0.417 | 0.33 | 9.59 | 1.25 | 0.29 | 93.02 | 0.03 | 110
90 | 0 | 10 | 1 | 0 | 0 | 1 | 0 | 0 | 0 | 0 | 0 | 0 | 0 | 0 | 0 | 1 | 1 | 0 | 0 | 0 | 1 | 0 | 0.5 | 0 | 0 | 0 | 0.5 | 0 | 0 | 0 | 0 | 557 | 0.417 | 0.33 | 9.59 | 1.25 | 0.29 | 93.02 | 0.6 | 35
90 | 0 | 10 | 1 | 0 | 0 | 1 | 0 | 0 | 0 | 0 | 0 | 0 | 0 | 0 | 0 | 1 | 1 | 0 | 0 | 0 | 1 | 0 | 0.5 | 0 | 0 | 0 | 0.5 | 0 | 0 | 0 | 0 | 400 | 0.413 | 0.33 | 10.52 | 1.43 | 0.22 | 93.93 | 0.03 | 205
90 | 0 | 10 | 1 | 0 | 0 | 1 | 0 | 0 | 0 | 0 | 0 | 0 | 0 | 0 | 0 | 1 | 1 | 0 | 0 | 0 | 1 | 0 | 0.5 | 0 | 0 | 0 | 0.5 | 0 | 0 | 0 | 0 | 400 | 0.413 | 0.33 | 10.52 | 1.43 | 0.22 | 93.93 | 0.6 | 47
90 | 0 | 10 | 1 | 0 | 0 | 1 | 0 | 0 | 0 | 0 | 0 | 0 | 0 | 0 | 0 | 1 | 1 | 0 | 0 | 0 | 1 | 0 | 0.5 | 0 | 0 | 0 | 0.5 | 0 | 0 | 0 | 0 | 395 | 0.407 | 0.34 | 10.7 | 1.46 | 0.21 | 88.77 | 0.03 | 287
90 | 0 | 10 | 1 | 0 | 0 | 1 | 0 | 0 | 0 | 0 | 0 | 0 | 0 | 0 | 0 | 1 | 1 | 0 | 0 | 0 | 1 | 0 | 0.5 | 0 | 0 | 0 | 0.5 | 0 | 0 | 0 | 0 | 395 | 0.407 | 0.34 | 10.7 | 1.46 | 0.21 | 88.77 | 0.6 | 96
90 | 0 | 10 | 1 | 0 | 0 | 1 | 0 | 0 | 0 | 0 | 0 | 0 | 0 | 0 | 0 | 1 | 1 | 0 | 0 | 0 | 1 | 0 | 0.5 | 0 | 0 | 0 | 0.5 | 0 | 0 | 0 | 0 | 393 | 0.421 | 0.37 | 10.52 | 1.12 | 0.19 | 92.45 | 0.03 | 149
90 | 0 | 10 | 1 | 0 | 0 | 1 | 0 | 0 | 0 | 0 | 0 | 0 | 0 | 0 | 0 | 1 | 1 | 0 | 0 | 0 | 1 | 0 | 0.5 | 0 | 0 | 0 | 0.5 | 0 | 0 | 0 | 0 | 393 | 0.421 | 0.37 | 10.52 | 1.12 | 0.19 | 92.45 | 0.6 | 37
90 | 0 | 10 | 1 | 0 | 0 | 1 | 0 | 0 | 0 | 0 | 0 | 0 | 0 | 0 | 0 | 1 | 1 | 0 | 0 | 0 | 1 | 0 | 0.5 | 0 | 0 | 0 | 0.5 | 0 | 0 | 0 | 0 | 239 | 0.402 | 0.37 | 11.14 | 1.64 | 0.13 | 94.8 | 0.03 | 301
90 | 0 | 10 | 1 | 0 | 0 | 1 | 0 | 0 | 0 | 0 | 0 | 0 | 0 | 0 | 0 | 1 | 1 | 0 | 0 | 0 | 1 | 0 | 0.5 | 0 | 0 | 0 | 0.5 | 0 | 0 | 0 | 0 | 239 | 0.402 | 0.37 | 11.14 | 1.64 | 0.13 | 94.8 | 0.6 | 47
90 | 0 | 10 | 1 | 0 | 0 | 1 | 0 | 0 | 0 | 0 | 0 | 0 | 0 | 0 | 0 | 1 | 1 | 0 | 0 | 0 | 1 | 0 | 0.5 | 0 | 0 | 0 | 0.5 | 0 | 0 | 0 | 0 | 75 | 0.391 | 0.46 | 11.31 | 1.72 | 0.05 | 89.85 | 0.03 | 310.8
90 | 0 | 10 | 1 | 0 | 0 | 1 | 0 | 0 | 0 | 0 | 0 | 0 | 0 | 0 | 0 | 1 | 1 | 0 | 0 | 0 | 1 | 0 | 0.5 | 0 | 0 | 0 | 0.5 | 0 | 0 | 0 | 0 | 75 | 0.391 | 0.46 | 11.31 | 1.72 | 0.05 | 89.85 | 0.6 | 49
90 | 0 | 10 | 1 | 0 | 0 | 1 | 0 | 0 | 0 | 0 | 0 | 0 | 0 | 0 | 0 | 1 | 1 | 0 | 0 | 0 | 1 | 0 | 0.5 | 0 | 0 | 0 | 0.5 | 0 | 0 | 0 | 0 | 40 | 0.381 | 0.53 | 11.48 | 1.85 | 0.03 | 94.43 | 0.03 | 370
90 | 0 | 10 | 1 | 0 | 0 | 1 | 0 | 0 | 0 | 0 | 0 | 0 | 0 | 0 | 0 | 1 | 1 | 0 | 0 | 0 | 1 | 0 | 0.5 | 0 | 0 | 0 | 0.5 | 0 | 0 | 0 | 0 | 40 | 0.381 | 0.53 | 11.48 | 1.85 | 0.03 | 94.43 | 0.6 | 51
90 | 0 | 10 | 1 | 0 | 0 | 1 | 0 | 0 | 0 | 0 | 0 | 0 | 0 | 0 | 0 | 1 | 1 | 0 | 0 | 0 | 1 | 0 | 0.5 | 0 | 0 | 0 | 0.5 | 0 | 0 | 0 | 0 | 4 | 0.375 | 0.6 | 11.97 | 1.91 | 0.01 | 94.64 | 0.03 | 346
90 | 0 | 10 | 1 | 0 | 0 | 1 | 0 | 0 | 0 | 0 | 0 | 0 | 0 | 0 | 0 | 1 | 1 | 0 | 0 | 0 | 1 | 0 | 0.5 | 0 | 0 | 0 | 0.5 | 0 | 0 | 0 | 0 | 4 | 0.375 | 0.6 | 11.97 | 1.91 | 0.01 | 94.64 | 0.6 | 27
80 | 10 | 10 | 1 | 0 | 0 | 0 | 0 | 0 | 0 | 0 | 1 | 0 | 0 | 1 | 0 | 0 | 1 | 0 | 0 | 0 | 1 | 0 | 0 | 0 | 0 | 0 | 0.5 | 0 | 0 | 0.5 | 0 | 397.5 | 0.363 | 0.987 | 1.26 | 0.961 | 0.086 | 87.5 | 0.02 | 273
80 | 10 | 10 | 1 | 0 | 0 | 0 | 0 | 0 | 0 | 0 | 1 | 0 | 0 | 1 | 0 | 0 | 1 | 0 | 0 | 0 | 1 | 0 | 0 | 0 | 0 | 0 | 0.5 | 0 | 0 | 0.5 | 0 | 397.5 | 0.363 | 0.987 | 1.26 | 0.961 | 0.086 | 87.5 | 0.8 | 120
80 | 10 | 10 | 1 | 0 | 0 | 0 | 0 | 0 | 0 | 0 | 1 | 0 | 0 | 1 | 0 | 0 | 1 | 0 | 0 | 0 | 1 | 0 | 0.5 | 0 | 0 | 0 | 0.5 | 0 | 0 | 0 | 0 | 14.9 | 0.373 | 0.667 | 5.547 | 1.444 | 0.047 | 94.7 | 0.03 | 282.1
80 | 10 | 10 | 1 | 0 | 0 | 0 | 0 | 0 | 0 | 0 | 1 | 0 | 0 | 1 | 0 | 0 | 1 | 0 | 0 | 0 | 1 | 0 | 0.5 | 0 | 0 | 0 | 0.5 | 0 | 0 | 0 | 0 | 14.9 | 0.373 | 0.667 | 5.547 | 1.444 | 0.047 | 94.7 | 0.3 | 86
80 | 10 | 10 | 1 | 0 | 0 | 0 | 0 | 0 | 0 | 0 | 1 | 0 | 0 | 1 | 0 | 0 | 1 | 0 | 0 | 0 | 1 | 0 | 0.5 | 0 | 0 | 0 | 0.5 | 0 | 0 | 0 | 0 | 14.9 | 0.373 | 0.667 | 5.547 | 1.444 | 0.047 | 94.7 | 0.6 | 71
80 | 10 | 10 | 1 | 0 | 0 | 0 | 0 | 0 | 0 | 0 | 1 | 0 | 0 | 1 | 0 | 0 | 1 | 0 | 0 | 0 | 1 | 0 | 0 | 0 | 0.5 | 0 | 0.5 | 0 | 0 | 0 | 0 | 12.9 | 0.376 | 0.635 | 5.152 | 1.388 | 0.042 | 78.6 | 0.03 | 287.5
80 | 10 | 10 | 1 | 0 | 0 | 0 | 0 | 0 | 0 | 0 | 1 | 0 | 0 | 1 | 0 | 0 | 1 | 0 | 0 | 0 | 1 | 0 | 0 | 0 | 0.5 | 0 | 0.5 | 0 | 0 | 0 | 0 | 12.9 | 0.376 | 0.635 | 5.152 | 1.388 | 0.042 | 78.6 | 0.3 | 97
80 | 10 | 10 | 1 | 0 | 0 | 0 | 0 | 0 | 0 | 0 | 1 | 0 | 0 | 1 | 0 | 0 | 1 | 0 | 0 | 0 | 1 | 0 | 0 | 0 | 0 | 0 | 0.5 | 0 | 0 | 0.5 | 0 | 100.4 | 0.375 | 1.005 | 1.29 | 1.01 | 0.045 | 90.33 | 0.02 | 474.7
80 | 10 | 10 | 1 | 0 | 0 | 0 | 0 | 0 | 0 | 0 | 1 | 0 | 0 | 1 | 0 | 0 | 1 | 0 | 0 | 0 | 1 | 0 | 0 | 0 | 0 | 0 | 0.5 | 0 | 0 | 0.5 | 0 | 100.4 | 0.375 | 1.005 | 1.29 | 1.01 | 0.045 | 90.33 | 0.5 | 150
80 | 10 | 10 | 1 | 0 | 0 | 0 | 0 | 0 | 0 | 0 | 1 | 0 | 0 | 1 | 0 | 0 | 1 | 0 | 0 | 0 | 1 | 0 | 0 | 0 | 0 | 0 | 0.5 | 0 | 0 | 0.5 | 0 | 62.1 | 0.371 | 0.987 | 1.34 | 1.5 | 0.021 | 92.37 | 0.02 | 368.6
80 | 10 | 10 | 1 | 0 | 0 | 0 | 0 | 0 | 0 | 0 | 1 | 0 | 0 | 1 | 0 | 0 | 1 | 0 | 0 | 0 | 1 | 0 | 0 | 0 | 0 | 0 | 0.5 | 0 | 0 | 0.5 | 0 | 62.1 | 0.371 | 0.987 | 1.34 | 1.5 | 0.021 | 92.37 | 0.5 | 98
80 | 10 | 10 | 1 | 0 | 0 | 0 | 0 | 0 | 0 | 0 | 1 | 0 | 0 | 1 | 0 | 0 | 1 | 0 | 0 | 0 | 1 | 0 | 0 | 0 | 0 | 0 | 0.5 | 0 | 0 | 0.5 | 0 | 33.95 | 0.378 | 0.986 | 8.01 | 1 | 0.049 | 95.7 | 0.02 | 332.7
80 | 10 | 10 | 1 | 0 | 0 | 0 | 0 | 0 | 0 | 0 | 1 | 0 | 0 | 1 | 0 | 0 | 1 | 0 | 0 | 0 | 1 | 0 | 0 | 0 | 0 | 0 | 0.5 | 0 | 0 | 0.5 | 0 | 33.95 | 0.378 | 0.986 | 8.01 | 1 | 0.049 | 95.7 | 0.5 | 98
90 | 2.5 | 7.5 | 1 | 0 | 0 | 0 | 0 | 0 | 0 | 0 | 1 | 0 | 0 | 1 | 0 | 0 | 0 | 1 | 0 | 0 | 1 | 0 | 0 | 1 | 0 | 0 | 0 | 0 | 0 | 0 | 0 | 67.37 | 0.348 | 0.68 | 26.34 | 0.91 | 0.15 | 82.13 | 0.1 | 235.5
90 | 2.5 | 7.5 | 1 | 0 | 0 | 0 | 0 | 0 | 0 | 0 | 1 | 0 | 0 | 1 | 0 | 0 | 0 | 1 | 0 | 0 | 1 | 0 | 0 | 1 | 0 | 0 | 0 | 0 | 0 | 0 | 0 | 67.37 | 0.348 | 0.68 | 26.34 | 0.91 | 0.15 | 82.13 | 1 | 9
90 | 2.5 | 7.5 | 1 | 0 | 0 | 0 | 0 | 0 | 0 | 0 | 1 | 0 | 0 | 1 | 0 | 0 | 0 | 1 | 0 | 0 | 1 | 0 | 0 | 1 | 0 | 0 | 0 | 0 | 0 | 0 | 0 | 19.96 | 0.346 | 0.578 | 29.6 | 0.9 | 0.118 | 98.13 | 0.1 | 313.4
90 | 2.5 | 7.5 | 1 | 0 | 0 | 0 | 0 | 0 | 0 | 0 | 1 | 0 | 0 | 1 | 0 | 0 | 0 | 1 | 0 | 0 | 1 | 0 | 0 | 1 | 0 | 0 | 0 | 0 | 0 | 0 | 0 | 19.96 | 0.346 | 0.578 | 29.6 | 0.9 | 0.118 | 98.13 | 1 | 86.4
90 | 2.5 | 7.5 | 1 | 0 | 0 | 0 | 0 | 0 | 0 | 0 | 1 | 0 | 0 | 1 | 0 | 0 | 0 | 1 | 0 | 0 | 1 | 0 | 0 | 1 | 0 | 0 | 0 | 0 | 0 | 0 | 0 | 15.95 | 0.346 | 0.585 | 34.41 | 0.94 | 0.037 | 98.45 | 0.1 | 287.5
90 | 2.5 | 7.5 | 1 | 0 | 0 | 0 | 0 | 0 | 0 | 0 | 1 | 0 | 0 | 1 | 0 | 0 | 0 | 1 | 0 | 0 | 1 | 0 | 0 | 1 | 0 | 0 | 0 | 0 | 0 | 0 | 0 | 15.95 | 0.346 | 0.585 | 34.41 | 0.94 | 0.037 | 98.45 | 1 | 45.5
90 | 2.5 | 7.5 | 1 | 0 | 0 | 0 | 0 | 0 | 0 | 0 | 1 | 0 | 0 | 1 | 0 | 0 | 0 | 1 | 0 | 0 | 1 | 0 | 0 | 1 | 0 | 0 | 0 | 0 | 0 | 0 | 0 | 13.3 | 0.345 | 0.625 | 51.91 | 0.98 | 0.044 | 98.73 | 0.1 | 262.1
90 | 2.5 | 7.5 | 1 | 0 | 0 | 0 | 0 | 0 | 0 | 0 | 1 | 0 | 0 | 1 | 0 | 0 | 0 | 1 | 0 | 0 | 1 | 0 | 0 | 1 | 0 | 0 | 0 | 0 | 0 | 0 | 0 | 13.3 | 0.345 | 0.625 | 51.91 | 0.98 | 0.044 | 98.73 | 1 | 36.4
70 | 20 | 10 | 1 | 0 | 0 | 0 | 0 | 0 | 0 | 0 | 1 | 0 | 0 | 1 | 0 | 0 | 0 | 0 | 1 | 0 | 1 | 0 | 0 | 1 | 0 | 0 | 0 | 0 | 0 | 0 | 0 | 212 | 0.385 | 0.51 | 3.82 | 0.84 | 0.006 | 95.3 | 0.02 | 336
70 | 20 | 10 | 1 | 0 | 0 | 0 | 0 | 0 | 0 | 0 | 1 | 0 | 0 | 1 | 0 | 0 | 0 | 0 | 1 | 0 | 1 | 0 | 0 | 1 | 0 | 0 | 0 | 0 | 0 | 0 | 0 | 212 | 0.385 | 0.51 | 3.82 | 0.84 | 0.006 | 95.3 | 1 | 260
90 | 0 | 10 | 1 | 0 | 0 | 0 | 0 | 0 | 0 | 1 | 0 | 0 | 0 | 0 | 0 | 1 | 0 | 0 | 1 | 0 | 1 | 0 | 0.5 | 0 | 0 | 0 | 0.5 | 0 | 0 | 0 | 0 | 7.7 | 0.4 | 0.405 | 7.48 | 0.862 | 0.005 | 93.8 | 0.025 | 286
90 | 0 | 10 | 1 | 0 | 0 | 0 | 0 | 0 | 0 | 1 | 0 | 0 | 0 | 0 | 0 | 1 | 0 | 0 | 1 | 0 | 1 | 0 | 0.5 | 0 | 0 | 0 | 0.5 | 0 | 0 | 0 | 0 | 7.7 | 0.4 | 0.405 | 7.48 | 0.862 | 0.005 | 93.8 | 1 | 116
75 | 12.5 | 12.5 | 1 | 0 | 0 | 1 | 0 | 0 | 0 | 0 | 0 | 0 | 0 | 0 | 1 | 0 | 1 | 0 | 0 | 0 | 1 | 0 | 0 | 0 | 0.5 | 0 | 0.5 | 0 | 0 | 0 | 0 | 3.51 | 0.357 | 0.995 | 1.49 | 0.894 | 0.006 | 92.43 | 0.02 | 196.5
75 | 12.5 | 12.5 | 1 | 0 | 0 | 1 | 0 | 0 | 0 | 0 | 0 | 0 | 0 | 0 | 1 | 0 | 1 | 0 | 0 | 0 | 1 | 0 | 0 | 0 | 0.5 | 0 | 0.5 | 0 | 0 | 0 | 0 | 3.51 | 0.357 | 0.995 | 1.49 | 0.894 | 0.006 | 92.43 | 1 | 42.8
75 | 12.5 | 12.5 | 1 | 0 | 0 | 1 | 0 | 0 | 0 | 0 | 0 | 0 | 0 | 0 | 1 | 0 | 1 | 0 | 0 | 0 | 1 | 0 | 0 | 0 | 0.5 | 0 | 0.5 | 0 | 0 | 0 | 0 | 2.67 | 0.365 | 0.993 | 1.39 | 0.969 | 0.006 | 91.44 | 0.02 | 221
75 | 12.5 | 12.5 | 1 | 0 | 0 | 1 | 0 | 0 | 0 | 0 | 0 | 0 | 0 | 0 | 1 | 0 | 1 | 0 | 0 | 0 | 1 | 0 | 0 | 0 | 0.5 | 0 | 0.5 | 0 | 0 | 0 | 0 | 2.67 | 0.365 | 0.993 | 1.39 | 0.969 | 0.006 | 91.44 | 1 | 55.3
75 | 12.5 | 12.5 | 1 | 0 | 0 | 1 | 0 | 0 | 0 | 0 | 0 | 0 | 0 | 0 | 1 | 0 | 1 | 0 | 0 | 0 | 1 | 0 | 0 | 0 | 0.5 | 0 | 0.5 | 0 | 0 | 0 | 0 | 1.63 | 0.441 | 0.989 | 2.42 | 0.948 | 0.004 | 91.01 | 0.02 | 212.8
75 | 12.5 | 12.5 | 1 | 0 | 0 | 1 | 0 | 0 | 0 | 0 | 0 | 0 | 0 | 0 | 1 | 0 | 1 | 0 | 0 | 0 | 1 | 0 | 0 | 0 | 0.5 | 0 | 0.5 | 0 | 0 | 0 | 0 | 1.63 | 0.441 | 0.989 | 2.42 | 0.948 | 0.004 | 91.01 | 1 | 47
75 | 12.5 | 12.5 | 1 | 0 | 0 | 1 | 0 | 0 | 0 | 0 | 0 | 0 | 0 | 0 | 1 | 0 | 1 | 0 | 0 | 0 | 1 | 0 | 0 | 0 | 0.5 | 0 | 0.5 | 0 | 0 | 0 | 0 | 1.52 | 0.396 | 0.978 | 2.17 | 0.962 | 0.003 | 90.66 | 0.02 | 197.8
75 | 12.5 | 12.5 | 1 | 0 | 0 | 1 | 0 | 0 | 0 | 0 | 0 | 0 | 0 | 0 | 1 | 0 | 1 | 0 | 0 | 0 | 1 | 0 | 0 | 0 | 0.5 | 0 | 0.5 | 0 | 0 | 0 | 0 | 1.52 | 0.396 | 0.978 | 2.17 | 0.962 | 0.003 | 90.66 | 1 | 42
80 | 10 | 10 | 1 | 0 | 0 | 0 | 0 | 0 | 0 | 0 | 1 | 0 | 0 | 1 | 0 | 0 | 1 | 0 | 0 | 0 | 1 | 0 | 0 | 0 | 0.5 | 0 | 0.5 | 0 | 0 | 0 | 0 | 87.29 | 0.355 | 0.81 | 3.822 | 0.955 | 0.003 | 94.45 | 0.3 | 212.1
80 | 10 | 10 | 1 | 0 | 0 | 0 | 0 | 0 | 0 | 0 | 1 | 0 | 0 | 1 | 0 | 0 | 1 | 0 | 0 | 0 | 1 | 0 | 0 | 0 | 0.5 | 0 | 0.5 | 0 | 0 | 0 | 0 | 87.29 | 0.355 | 0.81 | 3.822 | 0.955 | 0.003 | 94.45 | 0.6 | 49.2
80 | 10 | 10 | 1 | 0 | 0 | 0 | 0 | 0 | 0 | 0 | 1 | 0 | 0 | 1 | 0 | 0 | 1 | 0 | 0 | 0 | 1 | 0 | 0 | 0 | 0.5 | 0 | 0.5 | 0 | 0 | 0 | 0 | 57.79 | 0.368 | 0.91 | 2.917 | 0.874 | 0.005 | 87.26 | 0.3 | 187.9
80 | 10 | 10 | 1 | 0 | 0 | 0 | 0 | 0 | 0 | 0 | 1 | 0 | 0 | 1 | 0 | 0 | 1 | 0 | 0 | 0 | 1 | 0 | 0 | 0 | 0.5 | 0 | 0.5 | 0 | 0 | 0 | 0 | 57.79 | 0.368 | 0.91 | 2.917 | 0.874 | 0.005 | 87.26 | 0.6 | 58.7
80 | 10 | 10 | 1 | 0 | 0 | 0 | 0 | 0 | 0 | 0 | 1 | 0 | 0 | 1 | 0 | 0 | 0 | 0 | 1 | 0 | 1 | 0 | 0.5 | 0 | 0 | 0 | 0.5 | 0 | 0 | 0 | 0 | 35.46 | 0.373 | 0.91 | 4.303 | 0.913 | 0.41 | 93.25 | 0.3 | 203.6
80 | 10 | 10 | 1 | 0 | 0 | 0 | 0 | 0 | 0 | 0 | 1 | 0 | 0 | 1 | 0 | 0 | 0 | 0 | 1 | 0 | 1 | 0 | 0.5 | 0 | 0 | 0 | 0.5 | 0 | 0 | 0 | 0 | 35.46 | 0.373 | 0.91 | 4.303 | 0.913 | 0.41 | 93.25 | 0.6 | 77
80 | 10 | 10 | 1 | 0 | 0 | 0 | 0 | 0 | 0 | 0 | 1 | 0 | 0 | 1 | 0 | 0 | 0 | 1 | 0 | 0 | 1 | 0 | 0 | 1 | 0 | 0 | 0 | 0 | 0 | 0 | 0 | 757.63 | 0.395 | 0.73 | 26.34 | 10 | 0.055 | 98.45 | 0.025 | 237.6
80 | 10 | 10 | 1 | 0 | 0 | 0 | 0 | 0 | 0 | 0 | 1 | 0 | 0 | 1 | 0 | 0 | 0 | 1 | 0 | 0 | 1 | 0 | 0 | 1 | 0 | 0 | 0 | 0 | 0 | 0 | 0 | 757.63 | 0.395 | 0.73 | 26.34 | 10 | 0.055 | 98.45 | 0.5 | 79.2
80 | 10 | 10 | 1 | 0 | 0 | 0 | 0 | 0 | 0 | 0 | 1 | 0 | 0 | 1 | 0 | 0 | 0 | 1 | 0 | 0 | 1 | 0 | 0 | 1 | 0 | 0 | 0 | 0 | 0 | 0 | 0 | 634.06 | 0.402 | 0.49 | 20.38 | 0.9 | 0.233 | 98.13 | 0.025 | 269.5
80 | 10 | 10 | 1 | 0 | 0 | 0 | 0 | 0 | 0 | 0 | 1 | 0 | 0 | 1 | 0 | 0 | 0 | 1 | 0 | 0 | 1 | 0 | 0 | 1 | 0 | 0 | 0 | 0 | 0 | 0 | 0 | 634.06 | 0.402 | 0.49 | 20.38 | 0.9 | 0.233 | 98.13 | 0.5 | 90.5
80 | 10 | 10 | 1 | 0 | 0 | 0 | 0 | 0 | 0 | 0 | 1 | 0 | 0 | 1 | 0 | 0 | 0 | 1 | 0 | 0 | 1 | 0 | 0 | 1 | 0 | 0 | 0 | 0 | 0 | 0 | 0 | 584.03 | 0.387 | 0.65 | 29.6 | 1.2 | 0.01 | 98.73 | 0.025 | 311.1
80 | 10 | 10 | 1 | 0 | 0 | 0 | 0 | 0 | 0 | 0 | 1 | 0 | 0 | 1 | 0 | 0 | 0 | 1 | 0 | 0 | 1 | 0 | 0 | 1 | 0 | 0 | 0 | 0 | 0 | 0 | 0 | 584.03 | 0.387 | 0.65 | 29.6 | 1.2 | 0.01 | 98.73 | 0.5 | 106.9
80 | 10 | 10 | 1 | 0 | 0 | 0 | 0 | 0 | 0 | 0 | 1 | 0 | 0 | 1 | 0 | 0 | 0 | 1 | 0 | 0 | 1 | 0 | 0 | 1 | 0 | 0 | 0 | 0 | 0 | 0 | 0 | 459.29 | 0.382 | 0.56 | 34.41 | 1.36 | 0.004 | 96.4 | 0.025 | 437.1
80 | 10 | 10 | 1 | 0 | 0 | 0 | 0 | 0 | 0 | 0 | 1 | 0 | 0 | 1 | 0 | 0 | 0 | 1 | 0 | 0 | 1 | 0 | 0 | 1 | 0 | 0 | 0 | 0 | 0 | 0 | 0 | 459.29 | 0.382 | 0.56 | 34.41 | 1.36 | 0.004 | 96.4 | 0.5 | 184.1
80 | 10 | 10 | 1 | 0 | 0 | 0 | 0 | 0 | 0 | 0 | 1 | 0 | 0 | 1 | 0 | 0 | 0 | 1 | 0 | 0 | 1 | 0 | 0 | 1 | 0 | 0 | 0 | 0 | 0 | 0 | 0 | 424.86 | 0.375 | 0.37 | 51.91 | 0.81 | 0.12 | 97.6 | 0.025 | 278.2
80 | 10 | 10 | 1 | 0 | 0 | 0 | 0 | 0 | 0 | 0 | 1 | 0 | 0 | 1 | 0 | 0 | 0 | 1 | 0 | 0 | 1 | 0 | 0 | 1 | 0 | 0 | 0 | 0 | 0 | 0 | 0 | 424.86 | 0.375 | 0.37 | 51.91 | 0.81 | 0.12 | 97.6 | 0.5 | 155.27
80 | 10 | 10 | 1 | 0 | 0 | 0 | 0 | 0 | 0 | 0 | 1 | 0 | 0 | 1 | 0 | 0 | 1 | 0 | 0 | 0 | 1 | 0 | 0 | 0 | 0.5 | 0 | 0.5 | 0 | 0 | 0 | 0 | 352.06 | 0.403 | 0.476 | 9.15 | 0.806 | 0.17 | 94.89 | 0.03 | 116.24
80 | 10 | 10 | 1 | 0 | 0 | 0 | 0 | 0 | 0 | 0 | 1 | 0 | 0 | 1 | 0 | 0 | 1 | 0 | 0 | 0 | 1 | 0 | 0 | 0 | 0.5 | 0 | 0.5 | 0 | 0 | 0 | 0 | 352.06 | 0.403 | 0.476 | 9.15 | 0.806 | 0.17 | 94.89 | 1 | 76
80 | 10 | 10 | 1 | 0 | 0 | 0 | 0 | 0 | 0 | 0 | 1 | 0 | 0 | 1 | 0 | 0 | 1 | 0 | 0 | 0 | 1 | 0 | 0 | 0 | 0.5 | 0 | 0.5 | 0 | 0 | 0 | 0 | 131.8 | 0.399 | 0.498 | 9.57 | 0.883 | 0.078 | 94.1 | 0.03 | 131.65
80 | 10 | 10 | 1 | 0 | 0 | 0 | 0 | 0 | 0 | 0 | 1 | 0 | 0 | 1 | 0 | 0 | 1 | 0 | 0 | 0 | 1 | 0 | 0 | 0 | 0.5 | 0 | 0.5 | 0 | 0 | 0 | 0 | 131.8 | 0.399 | 0.498 | 9.57 | 0.883 | 0.078 | 94.1 | 1 | 92
80 | 10 | 10 | 1 | 0 | 0 | 0 | 0 | 0 | 0 | 0 | 1 | 0 | 0 | 1 | 0 | 0 | 1 | 0 | 0 | 0 | 1 | 0 | 0 | 0 | 0.5 | 0 | 0.5 | 0 | 0 | 0 | 0 | 18.74 | 0.394 | 0.565 | 10.87 | 0.892 | 0.017 | 89.3 | 0.03 | 226.97
80 | 10 | 10 | 1 | 0 | 0 | 0 | 0 | 0 | 0 | 0 | 1 | 0 | 0 | 1 | 0 | 0 | 1 | 0 | 0 | 0 | 1 | 0 | 0 | 0 | 0.5 | 0 | 0.5 | 0 | 0 | 0 | 0 | 18.74 | 0.394 | 0.565 | 10.87 | 0.892 | 0.017 | 89.3 | 1 | 187
80 | 10 | 10 | 1 | 0 | 0 | 0 | 0 | 0 | 0 | 0 | 1 | 0 | 0 | 1 | 0 | 0 | 1 | 0 | 0 | 0 | 1 | 0 | 0 | 0 | 0.5 | 0 | 0.5 | 0 | 0 | 0 | 0 | 6.64 | 0.386 | 0.649 | 12.52 | 1.056 | 0.011 | 98.7 | 0.03 | 299.61
80 | 10 | 10 | 1 | 0 | 0 | 0 | 0 | 0 | 0 | 0 | 1 | 0 | 0 | 1 | 0 | 0 | 1 | 0 | 0 | 0 | 1 | 0 | 0 | 0 | 0.5 | 0 | 0.5 | 0 | 0 | 0 | 0 | 6.64 | 0.386 | 0.649 | 12.52 | 1.056 | 0.011 | 98.7 | 1 | 271
90 | 0 | 10 | 1 | 0 | 0 | 0 | 0 | 0 | 0 | 0 | 1 | 0 | 0 | 1 | 0 | 0 | 1 | 0 | 0 | 0 | 1 | 0 | 0.5 | 0 | 0 | 0 | 0.5 | 0 | 0 | 0 | 0 | 25.81 | 0.369 | 0.787 | 15.95 | 0.76 | 0.01 | 85.87 | 0.04 | 220
90 | 0 | 10 | 1 | 0 | 0 | 0 | 0 | 0 | 0 | 0 | 1 | 0 | 0 | 1 | 0 | 0 | 1 | 0 | 0 | 0 | 1 | 0 | 0.5 | 0 | 0 | 0 | 0.5 | 0 | 0 | 0 | 0 | 25.81 | 0.369 | 0.787 | 15.95 | 0.76 | 0.01 | 85.87 | 0.5 | 102
90 | 0 | 10 | 1 | 0 | 0 | 0 | 0 | 0 | 0 | 0 | 1 | 0 | 0 | 1 | 0 | 0 | 1 | 0 | 0 | 0 | 1 | 0 | 0.5 | 0 | 0 | 0 | 0.5 | 0 | 0 | 0 | 0 | 24.37 | 0.368 | 0.48 | 14.35 | 0.79 | 0.009 | 94.6 | 0.04 | 351
90 | 0 | 10 | 1 | 0 | 0 | 0 | 0 | 0 | 0 | 0 | 1 | 0 | 0 | 1 | 0 | 0 | 1 | 0 | 0 | 0 | 1 | 0 | 0.5 | 0 | 0 | 0 | 0.5 | 0 | 0 | 0 | 0 | 24.37 | 0.368 | 0.48 | 14.35 | 0.79 | 0.009 | 94.6 | 0.5 | 219.7
90 | 0 | 10 | 1 | 0 | 0 | 0 | 0 | 0 | 0 | 0 | 1 | 0 | 0 | 1 | 0 | 0 | 1 | 0 | 0 | 0 | 1 | 0 | 0.5 | 0 | 0 | 0 | 0.5 | 0 | 0 | 0 | 0 | 23.73 | 0.361 | 0.63 | 13.19 | 1.46 | 0.008 | 96.6 | 0.04 | 300
90 | 0 | 10 | 1 | 0 | 0 | 0 | 0 | 0 | 0 | 0 | 1 | 0 | 0 | 1 | 0 | 0 | 1 | 0 | 0 | 0 | 1 | 0 | 0.5 | 0 | 0 | 0 | 0.5 | 0 | 0 | 0 | 0 | 23.73 | 0.361 | 0.63 | 13.19 | 1.46 | 0.008 | 96.6 | 0.5 | 76.4
80 | 10 | 10 | 1 | 0 | 0 | 0 | 0 | 0 | 0 | 0 | 1 | 0 | 0 | 1 | 0 | 0 | 1 | 0 | 0 | 0 | 1 | 0 | 0.5 | 0 | 0 | 0 | 0.5 | 0 | 0 | 0 | 0 | 1988.9 | 0.369 | 0.952 | 1.85 | 0.69 | 1.63 | 94.11 | 0.05 | 458.6
80 | 10 | 10 | 1 | 0 | 0 | 0 | 0 | 0 | 0 | 0 | 1 | 0 | 0 | 1 | 0 | 0 | 1 | 0 | 0 | 0 | 1 | 0 | 0.5 | 0 | 0 | 0 | 0.5 | 0 | 0 | 0 | 0 | 1988.9 | 0.369 | 0.952 | 1.85 | 0.69 | 1.63 | 94.11 | 1 | 200
80 | 10 | 10 | 1 | 0 | 0 | 0 | 0 | 0 | 0 | 0 | 1 | 0 | 0 | 1 | 0 | 0 | 1 | 0 | 0 | 0 | 1 | 0 | 0.5 | 0 | 0 | 0 | 0.5 | 0 | 0 | 0 | 0 | 312.63 | 0.38 | 0.606 | 1.98 | 0.97 | 0.114 | 90.27 | 0.05 | 281.2
80 | 10 | 10 | 1 | 0 | 0 | 0 | 0 | 0 | 0 | 0 | 1 | 0 | 0 | 1 | 0 | 0 | 1 | 0 | 0 | 0 | 1 | 0 | 0.5 | 0 | 0 | 0 | 0.5 | 0 | 0 | 0 | 0 | 312.63 | 0.38 | 0.606 | 1.98 | 0.97 | 0.114 | 90.27 | 1 | 74.75
80 | 10 | 10 | 1 | 0 | 0 | 0 | 0 | 0 | 0 | 0 | 1 | 0 | 0 | 1 | 0 | 0 | 1 | 0 | 0 | 0 | 1 | 0 | 0.5 | 0 | 0 | 0 | 0.5 | 0 | 0 | 0 | 0 | 147.16 | 0.387 | 0.549 | 1.63 | 0.75 | 0.072 | 86.03 | 0.05 | 310
80 | 10 | 10 | 1 | 0 | 0 | 0 | 0 | 0 | 0 | 0 | 1 | 0 | 0 | 1 | 0 | 0 | 1 | 0 | 0 | 0 | 1 | 0 | 0.5 | 0 | 0 | 0 | 0.5 | 0 | 0 | 0 | 0 | 147.16 | 0.387 | 0.549 | 1.63 | 0.75 | 0.072 | 86.03 | 1 | 135.4
80 | 10 | 10 | 1 | 0 | 0 | 0 | 0 | 0 | 0 | 0 | 1 | 0 | 0 | 1 | 0 | 0 | 1 | 0 | 0 | 0 | 1 | 0 | 0.5 | 0 | 0 | 0 | 0.5 | 0 | 0 | 0 | 0 | 76.67 | 0.391 | 0.535 | 1.156 | 0.71 | 0.067 | 76.2 | 0.05 | 292
80 | 10 | 10 | 1 | 0 | 0 | 0 | 0 | 0 | 0 | 0 | 1 | 0 | 0 | 1 | 0 | 0 | 1 | 0 | 0 | 0 | 1 | 0 | 0.5 | 0 | 0 | 0 | 0.5 | 0 | 0 | 0 | 0 | 76.67 | 0.391 | 0.535 | 1.156 | 0.71 | 0.067 | 76.2 | 1 | 101
80 | 10 | 10 | 1 | 0 | 0 | 0 | 0 | 0 | 0 | 0 | 1 | 0 | 0 | 1 | 0 | 0 | 1 | 0 | 0 | 0 | 1 | 0 | 0.5 | 0 | 0 | 0 | 0.5 | 0 | 0 | 0 | 0 | 56 | 0.379 | 0.403 | 2.12 | 0.899 | 0.054 | 81.67 | 0.03 | 218
80 | 10 | 10 | 1 | 0 | 0 | 0 | 0 | 0 | 0 | 0 | 1 | 0 | 0 | 1 | 0 | 0 | 1 | 0 | 0 | 0 | 1 | 0 | 0.5 | 0 | 0 | 0 | 0.5 | 0 | 0 | 0 | 0 | 56 | 0.379 | 0.403 | 2.12 | 0.899 | 0.054 | 81.67 | 0.6 | 44.3
80 | 10 | 10 | 1 | 0 | 0 | 0 | 0 | 0 | 0 | 0 | 1 | 0 | 0 | 1 | 0 | 0 | 1 | 0 | 0 | 0 | 1 | 0 | 0.5 | 0 | 0 | 0 | 0.5 | 0 | 0 | 0 | 0 | 38 | 0.375 | 0.357 | 8.36 | 0.87 | 0.18 | 92.5 | 0.03 | 230.5
80 | 10 | 10 | 1 | 0 | 0 | 0 | 0 | 0 | 0 | 0 | 1 | 0 | 0 | 1 | 0 | 0 | 1 | 0 | 0 | 0 | 1 | 0 | 0.5 | 0 | 0 | 0 | 0.5 | 0 | 0 | 0 | 0 | 38 | 0.375 | 0.357 | 8.36 | 0.87 | 0.18 | 92.5 | 0.6 | 59.1
80 | 10 | 10 | 1 | 0 | 0 | 0 | 0 | 0 | 0 | 0 | 1 | 0 | 0 | 1 | 0 | 0 | 1 | 0 | 0 | 0 | 1 | 0 | 0.5 | 0 | 0 | 0 | 0.5 | 0 | 0 | 0 | 0 | 14 | 0.373 | 0.635 | 8.51 | 0.862 | 0.052 | 85.51 | 0.03 | 282.4
80 | 10 | 10 | 1 | 0 | 0 | 0 | 0 | 0 | 0 | 0 | 1 | 0 | 0 | 1 | 0 | 0 | 1 | 0 | 0 | 0 | 1 | 0 | 0.5 | 0 | 0 | 0 | 0.5 | 0 | 0 | 0 | 0 | 14 | 0.373 | 0.635 | 8.51 | 0.862 | 0.052 | 85.51 | 0.6 | 71.4
80 | 10 | 10 | 1 | 0 | 0 | 0 | 0 | 0 | 0 | 0 | 1 | 0 | 0 | 1 | 0 | 0 | 1 | 0 | 0 | 0 | 1 | 0 | 0.5 | 0 | 0 | 0 | 0.5 | 0 | 0 | 0 | 0 | 4 | 0.366 | 0.633 | 7.43 | 10.89 | 0.21 | 86.59 | 0.03 | 226.3
80 | 10 | 10 | 1 | 0 | 0 | 0 | 0 | 0 | 0 | 0 | 1 | 0 | 0 | 1 | 0 | 0 | 1 | 0 | 0 | 0 | 1 | 0 | 0.5 | 0 | 0 | 0 | 0.5 | 0 | 0 | 0 | 0 | 4 | 0.366 | 0.633 | 7.43 | 10.89 | 0.21 | 86.59 | 0.6 | 36.9
80 | 10 | 10 | 1 | 0 | 0 | 0 | 0 | 0 | 0 | 0 | 1 | 0 | 0 | 1 | 0 | 0 | 0 | 0 | 1 | 0 | 1 | 5 | 0.5 | 0 | 0 | 0 | 0.5 | 0 | 0 | 0 | 0 | 378 | 0.383 | 0.581 | 6.18 | 0.77 | 0.23 | 86 | 0.025 | 279.7
80 | 10 | 10 | 1 | 0 | 0 | 0 | 0 | 0 | 0 | 0 | 1 | 0 | 0 | 1 | 0 | 0 | 0 | 0 | 1 | 0 | 1 | 5 | 0.5 | 0 | 0 | 0 | 0.5 | 0 | 0 | 0 | 0 | 378 | 0.383 | 0.581 | 6.18 | 0.77 | 0.23 | 86 | 0.8 | 21.47
80 | 10 | 10 | 1 | 0 | 0 | 0 | 0 | 0 | 0 | 0 | 1 | 0 | 0 | 1 | 0 | 0 | 0 | 0 | 1 | 0 | 1 | 0 | 0 | 1 | 0 | 0 | 0.5 | 0 | 0 | 0 | 0 | 92.3 | 0.377 | 0.725 | 6.41 | 4.11 | 0.069 | 85.1 | 0.025 | 242.1
80 | 10 | 10 | 1 | 0 | 0 | 0 | 0 | 0 | 0 | 0 | 1 | 0 | 0 | 1 | 0 | 0 | 0 | 0 | 1 | 0 | 1 | 0 | 0 | 1 | 0 | 0 | 0.5 | 0 | 0 | 0 | 0 | 92.3 | 0.377 | 0.725 | 6.41 | 4.11 | 0.069 | 85.1 | 0.8 | 44.87
80 | 10 | 10 | 1 | 0 | 0 | 0 | 0 | 0 | 0 | 0 | 1 | 0 | 0 | 1 | 0 | 0 | 1 | 0 | 0 | 0 | 1 | 0 | 0.5 | 0 | 0 | 0 | 0.5 | 0 | 0 | 0 | 0 | 2.4 | 0.361 | 0.857 | 14.4 | 1.43 | 0.01 | 96.03 | 0.025 | 303
80 | 10 | 10 | 1 | 0 | 0 | 0 | 0 | 0 | 0 | 0 | 1 | 0 | 0 | 1 | 0 | 0 | 1 | 0 | 0 | 0 | 1 | 0 | 0.5 | 0 | 0 | 0 | 0.5 | 0 | 0 | 0 | 0 | 2.4 | 0.361 | 0.857 | 14.4 | 1.43 | 0.01 | 96.03 | 1 | 53
80 | 10 | 10 | 1 | 0 | 0 | 0 | 0 | 0 | 0 | 0 | 1 | 0 | 0 | 1 | 0 | 0 | 1 | 0 | 0 | 0 | 1 | 0 | 0.5 | 0 | 0 | 0 | 0.5 | 0 | 0 | 0 | 0 | 1.32 | 0.39 | 0.748 | 12.5 | 1.25 | 0.048 | 96.29 | 0.025 | 334
80 | 10 | 10 | 1 | 0 | 0 | 0 | 0 | 0 | 0 | 0 | 1 | 0 | 0 | 1 | 0 | 0 | 1 | 0 | 0 | 0 | 1 | 0 | 0.5 | 0 | 0 | 0 | 0.5 | 0 | 0 | 0 | 0 | 1.32 | 0.39 | 0.748 | 12.5 | 1.25 | 0.048 | 96.29 | 1 | 96
80 | 10 | 10 | 1 | 0 | 0 | 0 | 0 | 0 | 0 | 0 | 1 | 0 | 0 | 1 | 0 | 0 | 1 | 0 | 0 | 0 | 1 | 0 | 0.5 | 0 | 0 | 0 | 0.5 | 0 | 0 | 0 | 0 | 1 | 0.39 | 0.699 | 11.7 | 1.19 | 0.003 | 97.43 | 0.025 | 289
80 | 10 | 10 | 1 | 0 | 0 | 0 | 0 | 0 | 0 | 0 | 1 | 0 | 0 | 1 | 0 | 0 | 1 | 0 | 0 | 0 | 1 | 0 | 0.5 | 0 | 0 | 0 | 0.5 | 0 | 0 | 0 | 0 | 1 | 0.39 | 0.699 | 11.7 | 1.19 | 0.003 | 97.43 | 1 | 75
80 | 10 | 10 | 1 | 0 | 0 | 0 | 0 | 0 | 0 | 0 | 1 | 0 | 0 | 1 | 0 | 0 | 1 | 0 | 0 | 0 | 1 | 0 | 0.5 | 0 | 0 | 0 | 0.5 | 0 | 0 | 0 | 0 | 1 | 0.39 | 0.673 | 11.3 | 1.13 | 0.002 | 89.1 | 0.025 | 243
80 | 10 | 10 | 1 | 0 | 0 | 0 | 0 | 0 | 0 | 0 | 1 | 0 | 0 | 1 | 0 | 0 | 1 | 0 | 0 | 0 | 1 | 0 | 0.5 | 0 | 0 | 0 | 0.5 | 0 | 0 | 0 | 0 | 1 | 0.39 | 0.673 | 11.3 | 1.13 | 0.002 | 89.1 | 1 | 82
80 | 10 | 10 | 1 | 0 | 0 | 0 | 0 | 0 | 0 | 0 | 1 | 0 | 0 | 1 | 0 | 0 | 1 | 0 | 0 | 0 | 1 | 0 | 0.5 | 0 | 0 | 0 | 0.5 | 0 | 0 | 0 | 0 | 9.8 | 0.379 | 0.476 | 0.4 | 0.8 | 0.067 | 83.1 | 0.05 | 324
80 | 10 | 10 | 1 | 0 | 0 | 0 | 0 | 0 | 0 | 0 | 1 | 0 | 0 | 1 | 0 | 0 | 1 | 0 | 0 | 0 | 1 | 0 | 0.5 | 0 | 0 | 0 | 0.5 | 0 | 0 | 0 | 0 | 9.8 | 0.379 | 0.476 | 0.4 | 0.8 | 0.067 | 83.1 | 1 | 94
80 | 10 | 10 | 1 | 0 | 0 | 0 | 0 | 0 | 0 | 0 | 1 | 0 | 0 | 1 | 0 | 0 | 1 | 0 | 0 | 0 | 1 | 0 | 0.5 | 0 | 0 | 0 | 0.5 | 0 | 0 | 0 | 0 | 9.1 | 0.378 | 0.495 | 0.35 | 0.73 | 0.018 | 84.9 | 0.05 | 294
80 | 10 | 10 | 1 | 0 | 0 | 0 | 0 | 0 | 0 | 0 | 1 | 0 | 0 | 1 | 0 | 0 | 1 | 0 | 0 | 0 | 1 | 0 | 0.5 | 0 | 0 | 0 | 0.5 | 0 | 0 | 0 | 0 | 9.1 | 0.378 | 0.495 | 0.35 | 0.73 | 0.018 | 84.9 | 1 | 76
80 | 10 | 10 | 1 | 0 | 0 | 0 | 0 | 0 | 0 | 0 | 1 | 0 | 0 | 1 | 0 | 0 | 1 | 0 | 0 | 0 | 1 | 0 | 0.5 | 0 | 0 | 0 | 0.5 | 0 | 0 | 0 | 0 | 4.2 | 0.376 | 0.568 | 0.35 | 0.88 | 0.019 | 92.1 | 0.05 | 298
80 | 10 | 10 | 1 | 0 | 0 | 0 | 0 | 0 | 0 | 0 | 1 | 0 | 0 | 1 | 0 | 0 | 1 | 0 | 0 | 0 | 1 | 0 | 0.5 | 0 | 0 | 0 | 0.5 | 0 | 0 | 0 | 0 | 4.2 | 0.376 | 0.568 | 0.35 | 0.88 | 0.019 | 92.1 | 1 | 69
80 | 10 | 10 | 1 | 0 | 0 | 0 | 0 | 0 | 0 | 0 | 1 | 0 | 0 | 1 | 0 | 0 | 1 | 0 | 0 | 0 | 1 | 0 | 0.5 | 0 | 0 | 0 | 0.5 | 0 | 0 | 0 | 0 | 3.4 | 0.364 | 0.578 | 0.336 | 0.73 | 0.015 | 84.18 | 0.05 | 308
80 | 10 | 10 | 1 | 0 | 0 | 0 | 0 | 0 | 0 | 0 | 1 | 0 | 0 | 1 | 0 | 0 | 1 | 0 | 0 | 0 | 1 | 0 | 0.5 | 0 | 0 | 0 | 0.5 | 0 | 0 | 0 | 0 | 3.4 | 0.364 | 0.578 | 0.336 | 0.73 | 0.015 | 84.18 | 1 | 84
80 | 10 | 10 | 1 | 0 | 0 | 0 | 0 | 0 | 0 | 0 | 1 | 0 | 0 | 1 | 0 | 0 | 1 | 0 | 0 | 0 | 1 | 0 | 0.5 | 0 | 0 | 0 | 0.5 | 0 | 0 | 0 | 0 | 2.6 | 0.379 | 0.559 | 0.38 | 0.66 | 0.022 | 88.8 | 0.05 | 313
80 | 10 | 10 | 1 | 0 | 0 | 0 | 0 | 0 | 0 | 0 | 1 | 0 | 0 | 1 | 0 | 0 | 1 | 0 | 0 | 0 | 1 | 0 | 0.5 | 0 | 0 | 0 | 0.5 | 0 | 0 | 0 | 0 | 2.6 | 0.379 | 0.559 | 0.38 | 0.66 | 0.022 | 88.8 | 1 | 105
80 | 10 | 10 | 1 | 0 | 0 | 0 | 0 | 0 | 0 | 0 | 1 | 0 | 0 | 1 | 0 | 0 | 1 | 0 | 0 | 0 | 1 | 0 | 0.5 | 0 | 0 | 0 | 0.5 | 0 | 0 | 0 | 0 | 2.2 | 0.385 | 0.382 | 0.35 | 0.67 | 0.031 | 91.1 | 0.05 | 270
80 | 10 | 10 | 1 | 0 | 0 | 0 | 0 | 0 | 0 | 0 | 1 | 0 | 0 | 1 | 0 | 0 | 1 | 0 | 0 | 0 | 1 | 0 | 0.5 | 0 | 0 | 0 | 0.5 | 0 | 0 | 0 | 0 | 2.2 | 0.385 | 0.382 | 0.35 | 0.67 | 0.031 | 91.1 | 1 | 87
80 | 10 | 10 | 1 | 0 | 0 | 0 | 0 | 0 | 0 | 0 | 0 | 0 | 1 | 0 | 1 | 0 | 0 | 0 | 1 | 0 | 1 | 0 | 0 | 1 | 0 | 0 | 0.5 | 0 | 0 | 0 | 0 | 14.27 | 0.382 | 0.617 | 4.546 | 1.326 | 0.048 | 77.65 | 0.03 | 252.5
80 | 10 | 10 | 1 | 0 | 0 | 0 | 0 | 0 | 0 | 0 | 0 | 0 | 1 | 0 | 1 | 0 | 0 | 0 | 1 | 0 | 1 | 0 | 0 | 1 | 0 | 0 | 0.5 | 0 | 0 | 0 | 0 | 14.27 | 0.382 | 0.617 | 4.546 | 1.326 | 0.048 | 77.65 | 0.3 | 90
80 | 10 | 10 | 1 | 0 | 0 | 0 | 0 | 0 | 0 | 0 | 0 | 0 | 1 | 0 | 1 | 0 | 0 | 0 | 1 | 0 | 1 | 0 | 0 | 1 | 0 | 0 | 0.5 | 0 | 0 | 0 | 0 | 14.27 | 0.382 | 0.617 | 4.546 | 1.326 | 0.048 | 77.65 | 0.6 | 75
80 | 10 | 10 | 1 | 0 | 0 | 0 | 0 | 0 | 0 | 0 | 1 | 0 | 0 | 1 | 0 | 0 | 1 | 0 | 0 | 0 | 1 | 0 | 0.5 | 0 | 0 | 0 | 0.5 | 0 | 0 | 0 | 0 | 12.89 | 0.376 | 0.635 | 5.152 | 1.388 | 0.042 | 89.81 | 0.03 | 311.3
80 | 10 | 10 | 1 | 0 | 0 | 0 | 0 | 0 | 0 | 0 | 1 | 0 | 0 | 1 | 0 | 0 | 1 | 0 | 0 | 0 | 1 | 0 | 0.5 | 0 | 0 | 0 | 0.5 | 0 | 0 | 0 | 0 | 12.89 | 0.376 | 0.635 | 5.152 | 1.388 | 0.042 | 89.81 | 0.6 | 85
70 | 20 | 10 | 1 | 0 | 0 | 0 | 0 | 0 | 0 | 0 | 1 | 0 | 0 | 1 | 0 | 0 | 0 | 0 | 1 | 0 | 1 | 0 | 0 | 0 | 0.3333333 | 0 | 0.3333333 | 0 | 0.3333333 | 0 | 0 | 328.5 | 0.399 | 0.493 | 2.04 | 0.887 | 0.04 | 89.2 | 0.05 | 262.2
70 | 20 | 10 | 1 | 0 | 0 | 0 | 0 | 0 | 0 | 0 | 1 | 0 | 0 | 1 | 0 | 0 | 0 | 0 | 1 | 0 | 1 | 0 | 0 | 0 | 0.3333333 | 0 | 0.3333333 | 0 | 0.3333333 | 0 | 0 | 328.5 | 0.399 | 0.493 | 2.04 | 0.887 | 0.04 | 89.2 | 1 | 61.2
70 | 20 | 10 | 1 | 0 | 0 | 0 | 0 | 0 | 0 | 0 | 1 | 0 | 0 | 1 | 0 | 0 | 0 | 0 | 1 | 0 | 1 | 0 | 0 | 0 | 0.3333333 | 0 | 0.3333333 | 0 | 0.3333333 | 0 | 0 | 132.7 | 0.387 | 0.532 | 2.23 | 0.54 | 0.17 | 91.7 | 0.05 | 324.8
70 | 20 | 10 | 1 | 0 | 0 | 0 | 0 | 0 | 0 | 0 | 1 | 0 | 0 | 1 | 0 | 0 | 0 | 0 | 1 | 0 | 1 | 0 | 0 | 0 | 0.3333333 | 0 | 0.3333333 | 0 | 0.3333333 | 0 | 0 | 132.7 | 0.387 | 0.532 | 2.23 | 0.54 | 0.17 | 91.7 | 1 | 83.14
70 | 20 | 10 | 1 | 0 | 0 | 0 | 0 | 0 | 0 | 0 | 1 | 0 | 0 | 1 | 0 | 0 | 0 | 0 | 1 | 0 | 1 | 0 | 0 | 0 | 0.3333333 | 0 | 0.3333333 | 0 | 0.3333333 | 0 | 0 | 87.2 | 0.386 | 0.524 | 2 | 1.45 | 0.088 | 86.7 | 0.05 | 231.7
70 | 20 | 10 | 1 | 0 | 0 | 0 | 0 | 0 | 0 | 0 | 1 | 0 | 0 | 1 | 0 | 0 | 0 | 0 | 1 | 0 | 1 | 0 | 0 | 0 | 0.3333333 | 0 | 0.3333333 | 0 | 0.3333333 | 0 | 0 | 87.2 | 0.386 | 0.524 | 2 | 1.45 | 0.088 | 86.7 | 1 | 40.07
70 | 20 | 10 | 1 | 0 | 0 | 0 | 0 | 0 | 0 | 0 | 1 | 0 | 0 | 1 | 0 | 0 | 0 | 0 | 1 | 0 | 1 | 0 | 0 | 0 | 0.3333333 | 0 | 0.3333333 | 0 | 0.3333333 | 0 | 0 | 64.5 | 0.385 | 0.535 | 2.17 | 10.02 | 0.056 | 91.8 | 0.05 | 286.6
70 | 20 | 10 | 1 | 0 | 0 | 0 | 0 | 0 | 0 | 0 | 1 | 0 | 0 | 1 | 0 | 0 | 0 | 0 | 1 | 0 | 1 | 0 | 0 | 0 | 0.3333333 | 0 | 0.3333333 | 0 | 0.3333333 | 0 | 0 | 64.5 | 0.385 | 0.535 | 2.17 | 10.02 | 0.056 | 91.8 | 1 | 68.2
70 | 20 | 10 | 1 | 0 | 0 | 0 | 0 | 0 | 0 | 0 | 1 | 0 | 0 | 1 | 0 | 0 | 0 | 0 | 1 | 0 | 1 | 0 | 0 | 0 | 0.3333333 | 0 | 0.3333333 | 0 | 0.3333333 | 0 | 0 | 56.8 | 0.383 | 0.585 | 2.16 | 0.895 | 0.013 | 89.6 | 0.05 | 279.8
70 | 20 | 10 | 1 | 0 | 0 | 0 | 0 | 0 | 0 | 0 | 1 | 0 | 0 | 1 | 0 | 0 | 0 | 0 | 1 | 0 | 1 | 0 | 0 | 0 | 0.3333333 | 0 | 0.3333333 | 0 | 0.3333333 | 0 | 0 | 56.8 | 0.383 | 0.585 | 2.16 | 0.895 | 0.013 | 89.6 | 1 | 30.05
70 | 20 | 10 | 1 | 0 | 0 | 0 | 0 | 0 | 0 | 0 | 1 | 0 | 0 | 1 | 0 | 0 | 0 | 0 | 1 | 0 | 1 | 0 | 0 | 0 | 0.3333333 | 0 | 0.3333333 | 0 | 0.3333333 | 0 | 0 | 47 | 0.372 | 0.571 | 2.43 | 10.29 | 0.033 | 92.5 | 0.05 | 334.3
70 | 20 | 10 | 1 | 0 | 0 | 0 | 0 | 0 | 0 | 0 | 1 | 0 | 0 | 1 | 0 | 0 | 0 | 0 | 1 | 0 | 1 | 0 | 0 | 0 | 0.3333333 | 0 | 0.3333333 | 0 | 0.3333333 | 0 | 0 | 47 | 0.372 | 0.571 | 2.43 | 10.29 | 0.033 | 92.5 | 1 | 43.2
70 | 20 | 10 | 1 | 0 | 0 | 0 | 0 | 0 | 0 | 0 | 1 | 0 | 0 | 1 | 0 | 0 | 0 | 0 | 1 | 0 | 1 | 0 | 0 | 0 | 0.3333333 | 0 | 0.3333333 | 0 | 0.3333333 | 0 | 0 | 45 | 0.346 | 0.709 | 3.75 | 0.968 | 0.001 | 95.8 | 0.05 | 215.1
70 | 20 | 10 | 1 | 0 | 0 | 0 | 0 | 0 | 0 | 0 | 1 | 0 | 0 | 1 | 0 | 0 | 0 | 0 | 1 | 0 | 1 | 0 | 0 | 0 | 0.3333333 | 0 | 0.3333333 | 0 | 0.3333333 | 0 | 0 | 45 | 0.346 | 0.709 | 3.75 | 0.968 | 0.001 | 95.8 | 1 | 16.8
70 | 20 | 10 | 1 | 0 | 0 | 0 | 0 | 0 | 0 | 0 | 1 | 0 | 0 | 1 | 0 | 0 | 0 | 0 | 1 | 0 | 1 | 0 | 0 | 0 | 0.3333333 | 0 | 0.3333333 | 0 | 0.3333333 | 0 | 0 | 35.9 | 0.365 | 0.671 | 2.57 | 0.868 | 0.069 | 93.1 | 0.05 | 307.2
70 | 20 | 10 | 1 | 0 | 0 | 0 | 0 | 0 | 0 | 0 | 1 | 0 | 0 | 1 | 0 | 0 | 0 | 0 | 1 | 0 | 1 | 0 | 0 | 0 | 0.3333333 | 0 | 0.3333333 | 0 | 0.3333333 | 0 | 0 | 35.9 | 0.365 | 0.671 | 2.57 | 0.868 | 0.069 | 93.1 | 1 | 26.05
70 | 20 | 10 | 1 | 0 | 0 | 0 | 0 | 0 | 0 | 0 | 1 | 0 | 0 | 1 | 0 | 0 | 0 | 0 | 1 | 0 | 1 | 0 | 0 | 0 | 0.3333333 | 0 | 0.3333333 | 0 | 0.3333333 | 0 | 0 | 33 | 0.375 | 0.633 | 2.27 | 0.932 | 0.032 | 90.7 | 0.05 | 284.7
70 | 20 | 10 | 1 | 0 | 0 | 0 | 0 | 0 | 0 | 0 | 1 | 0 | 0 | 1 | 0 | 0 | 0 | 0 | 1 | 0 | 1 | 0 | 0 | 0 | 0.3333333 | 0 | 0.3333333 | 0 | 0.3333333 | 0 | 0 | 33 | 0.375 | 0.633 | 2.27 | 0.932 | 0.032 | 90.7 | 1 | 28.05
70 | 20 | 10 | 1 | 0 | 0 | 0 | 0 | 0 | 0 | 0 | 1 | 0 | 0 | 1 | 0 | 0 | 0 | 0 | 1 | 0 | 1 | 0 | 0 | 0 | 0.3333333 | 0 | 0.3333333 | 0 | 0.3333333 | 0 | 0 | 64.5 | 0.378 | 0.606 | 2.19 | 0.48 | 0.078 | 91.7 | 0.05 | 329.3
70 | 20 | 10 | 1 | 0 | 0 | 0 | 0 | 0 | 0 | 0 | 1 | 0 | 0 | 1 | 0 | 0 | 0 | 0 | 1 | 0 | 1 | 0 | 0 | 0 | 0.3333333 | 0 | 0.3333333 | 0 | 0.3333333 | 0 | 0 | 64.5 | 0.378 | 0.606 | 2.19 | 0.48 | 0.078 | 91.7 | 1 | 91.7
70 | 20 | 10 | 1 | 0 | 0 | 0 | 0 | 0 | 0 | 0 | 1 | 0 | 0 | 1 | 0 | 0 | 0 | 0 | 1 | 0 | 1 | 0 | 0 | 0 | 0.3333333 | 0 | 0.3333333 | 0 | 0.3333333 | 0 | 0 | 33 | 0.376 | 0.588 | 2.25 | 10.35 | 0.8 | 91.8 | 0.05 | 325
70 | 20 | 10 | 1 | 0 | 0 | 0 | 0 | 0 | 0 | 0 | 1 | 0 | 0 | 1 | 0 | 0 | 0 | 0 | 1 | 0 | 1 | 0 | 0 | 0 | 0.3333333 | 0 | 0.3333333 | 0 | 0.3333333 | 0 | 0 | 33 | 0.376 | 0.588 | 2.25 | 10.35 | 0.8 | 91.8 | 1 | 78
80 | 10 | 10 | 1 | 0 | 0 | 0 | 0 | 0 | 0 | 0 | 1 | 0 | 0 | 1 | 0 | 0 | 1 | 0 | 0 | 0 | 1 | 0 | 0.5 | 0 | 0 | 0 | 0.3333333 | 0 | 0.3333333 | 0 | 0 | 56.8 | 0.375 | 0.599 | 2.05 | 9.31 | 0.71 | 93.1 | 0.05 | 302
80 | 10 | 10 | 1 | 0 | 0 | 0 | 0 | 0 | 0 | 0 | 1 | 0 | 0 | 1 | 0 | 0 | 1 | 0 | 0 | 0 | 1 | 0 | 0.5 | 0 | 0 | 0 | 0.3333333 | 0 | 0.3333333 | 0 | 0 | 56.8 | 0.375 | 0.599 | 2.05 | 9.31 | 0.71 | 93.1 | 1 | 88
70 | 20 | 10 | 1 | 0 | 0 | 0 | 0 | 0 | 0 | 0 | 1 | 0 | 0 | 1 | 0 | 0 | 0 | 0 | 1 | 0 | 1 | 0 | 0 | 0 | 0.3333333 | 0 | 0.3333333 | 0 | 0.3333333 | 0 | 0 | 47 | 0.375 | 0.606 | 2.03 | 6.88 | 0.61 | 86.7 | 0.05 | 313.3
70 | 20 | 10 | 1 | 0 | 0 | 0 | 0 | 0 | 0 | 0 | 1 | 0 | 0 | 1 | 0 | 0 | 0 | 0 | 1 | 0 | 1 | 0 | 0 | 0 | 0.3333333 | 0 | 0.3333333 | 0 | 0.3333333 | 0 | 0 | 47 | 0.375 | 0.606 | 2.03 | 6.88 | 0.61 | 86.7 | 1 | 96.3
70 | 15 | 15 | 1 | 0 | 0 | 0 | 0 | 0 | 0 | 0 | 1 | 0 | 0 | 1 | 0 | 0 | 1 | 0 | 0 | 0 | 1 | 0 | 0 | 0 | 0 | 0 | 0.5 | 0 | 0 | 0.5 | 0 | 297 | 0.362 | 0.95 | 3.5 | 1.074 | 0.09 | 99.36 | 0.1 | 332
70 | 15 | 15 | 1 | 0 | 0 | 0 | 0 | 0 | 0 | 0 | 1 | 0 | 0 | 1 | 0 | 0 | 1 | 0 | 0 | 0 | 1 | 0 | 0 | 0 | 0 | 0 | 0.5 | 0 | 0 | 0.5 | 0 | 297 | 0.362 | 0.95 | 3.5 | 1.074 | 0.09 | 99.36 | 1 | 56.8
70 | 15 | 15 | 1 | 0 | 0 | 0 | 0 | 0 | 0 | 0 | 1 | 0 | 0 | 1 | 0 | 0 | 1 | 0 | 0 | 0 | 1 | 0 | 0 | 0 | 0 | 0 | 0.5 | 0 | 0 | 0.5 | 0 | 99 | 0.372 | 0.97 | 3.62 | 1.021 | 0.034 | 99.74 | 0.1 | 179.2
70 | 15 | 15 | 1 | 0 | 0 | 0 | 0 | 0 | 0 | 0 | 1 | 0 | 0 | 1 | 0 | 0 | 1 | 0 | 0 | 0 | 1 | 0 | 0 | 0 | 0 | 0 | 0.5 | 0 | 0 | 0.5 | 0 | 99 | 0.372 | 0.97 | 3.62 | 1.021 | 0.034 | 99.74 | 1 | 95
70 | 15 | 15 | 1 | 0 | 0 | 0 | 0 | 0 | 0 | 0 | 1 | 0 | 0 | 1 | 0 | 0 | 1 | 0 | 0 | 0 | 1 | 0 | 0 | 0 | 0 | 0 | 0.5 | 0 | 0 | 0.5 | 0 | 44 | 0.418 | 0.96 | 3.26 | 1.077 | 0.369 | 99.31 | 0.1 | 165
70 | 15 | 15 | 1 | 0 | 0 | 0 | 0 | 0 | 0 | 0 | 1 | 0 | 0 | 1 | 0 | 0 | 1 | 0 | 0 | 0 | 1 | 0 | 0 | 0 | 0 | 0 | 0.5 | 0 | 0 | 0.5 | 0 | 44 | 0.418 | 0.96 | 3.26 | 1.077 | 0.369 | 99.31 | 1 | 69
80 | 10 | 10 | 1 | 0 | 0 | 1 | 0 | 0 | 0 | 0 | 0 | 0 | 0 | 0 | 1 | 0 | 0 | 0 | 1 | 0 | 1 | 0 | 0 | 1 | 0 | 0 | 0 | 0 | 0 | 0 | 0 | 41.91 | 0.386 | 0.568 | 10.92 | 1.63 | 0.156 | 96.52 | 0.03 | 270
80 | 10 | 10 | 1 | 0 | 0 | 1 | 0 | 0 | 0 | 0 | 0 | 0 | 0 | 0 | 1 | 0 | 0 | 0 | 1 | 0 | 1 | 0 | 0 | 1 | 0 | 0 | 0 | 0 | 0 | 0 | 0 | 41.91 | 0.386 | 0.568 | 10.92 | 1.63 | 0.156 | 96.52 | 1 | 164.6
95 | 0 | 5 | 1 | 0 | 0 | 0 | 0 | 0 | 0 | 0 | 0 | 0 | 1 | 0 | 1 | 0 | 0 | 0 | 1 | 0 | 1 | 0 | 0 | 1 | 0 | 0 | 0 | 0 | 0 | 0 | 0 | 20.33 | 0.395 | 0.531 | 10.45 | 1.346 | 0.105 | 93.81 | 0.03 | 330
95 | 0 | 5 | 1 | 0 | 0 | 0 | 0 | 0 | 0 | 0 | 0 | 0 | 1 | 0 | 1 | 0 | 0 | 0 | 1 | 0 | 1 | 0 | 0 | 1 | 0 | 0 | 0 | 0 | 0 | 0 | 0 | 20.33 | 0.395 | 0.531 | 10.45 | 1.346 | 0.105 | 93.81 | 1 | 230
80 | 10 | 10 | 1 | 0 | 0 | 1 | 0 | 0 | 0 | 0 | 0 | 0 | 0 | 0 | 1 | 0 | 0 | 0 | 1 | 0 | 1 | 0 | 0 | 1 | 0 | 0 | 0 | 0 | 0 | 0 | 0 | 8.13 | 0.401 | 0.552 | 10.62 | 0.43 | 0.012 | 93.87 | 0.03 | 335
80 | 10 | 10 | 1 | 0 | 0 | 1 | 0 | 0 | 0 | 0 | 0 | 0 | 0 | 0 | 1 | 0 | 0 | 0 | 1 | 0 | 1 | 0 | 0 | 1 | 0 | 0 | 0 | 0 | 0 | 0 | 0 | 8.13 | 0.401 | 0.552 | 10.62 | 0.43 | 0.012 | 93.87 | 1 | 254.4
70 | 20 | 10 | 1 | 0 | 0 | 0 | 0 | 0 | 0 | 0 | 1 | 0 | 0 | 1 | 0 | 0 | 1 | 0 | 0 | 0 | 1 | 0.3 | 0 | 0 | 0 | 0 | 0.5 | 0 | 0 | 0.5 | 0 | 154 | 0.39 | 1.05 | 3.38 | 1.1 | 0.09 | 90.96 | 0.02 | 386
70 | 20 | 10 | 1 | 0 | 0 | 0 | 0 | 0 | 0 | 0 | 1 | 0 | 0 | 1 | 0 | 0 | 1 | 0 | 0 | 0 | 1 | 0.3 | 0 | 0 | 0 | 0 | 0.5 | 0 | 0 | 0.5 | 0 | 154 | 0.39 | 1.05 | 3.38 | 1.1 | 0.09 | 90.96 | 1 | 157
80 | 10 | 10 | 1 | 0 | 0 | 0 | 0 | 0 | 0 | 0 | 0 | 0 | 1 | 0 | 1 | 0 | 0 | 0 | 1 | 0 | 1 | 0 | 0 | 1 | 0 | 0 | 0 | 0 | 0 | 0 | 0 | 270.8 | 0.438 | 0.837 | 3.13 | 0.48 | 0.123 | 89.18 | 0.05 | 133
80 | 10 | 10 | 1 | 0 | 0 | 0 | 0 | 0 | 0 | 0 | 0 | 0 | 1 | 0 | 1 | 0 | 0 | 0 | 1 | 0 | 1 | 0 | 0 | 1 | 0 | 0 | 0 | 0 | 0 | 0 | 0 | 270.8 | 0.438 | 0.837 | 3.13 | 0.48 | 0.123 | 89.18 | 1 | 70.3
80 | 10 | 10 | 1 | 0 | 0 | 0 | 0 | 0 | 0 | 0 | 0 | 0 | 1 | 0 | 1 | 0 | 0 | 0 | 1 | 0 | 1 | 0 | 0 | 1 | 0 | 0 | 0 | 0 | 0 | 0 | 0 | 10.61 | 0.432 | 0.575 | 3.09 | 0.54 | 0.156 | 92.97 | 0.05 | 116
80 | 10 | 10 | 1 | 0 | 0 | 0 | 0 | 0 | 0 | 0 | 0 | 0 | 1 | 0 | 1 | 0 | 0 | 0 | 1 | 0 | 1 | 0 | 0 | 1 | 0 | 0 | 0 | 0 | 0 | 0 | 0 | 10.61 | 0.432 | 0.575 | 3.09 | 0.54 | 0.156 | 92.97 | 1 | 31
80 | 10 | 10 | 1 | 0 | 0 | 0 | 0 | 0 | 0 | 0 | 0 | 0 | 1 | 0 | 1 | 0 | 0 | 0 | 1 | 0 | 1 | 0 | 0 | 1 | 0 | 0 | 0 | 0 | 0 | 0 | 0 | 28.3 | 0.411 | 0.899 | 3.32 | 0.69 | 0.058 | 93.3 | 0.05 | 103
80 | 10 | 10 | 1 | 0 | 0 | 0 | 0 | 0 | 0 | 0 | 0 | 0 | 1 | 0 | 1 | 0 | 0 | 0 | 1 | 0 | 1 | 0 | 0 | 1 | 0 | 0 | 0 | 0 | 0 | 0 | 0 | 28.3 | 0.411 | 0.899 | 3.32 | 0.69 | 0.058 | 93.3 | 1 | 55.6
80 | 10 | 10 | 1 | 0 | 0 | 0 | 0 | 0 | 0 | 0 | 0 | 0 | 1 | 0 | 1 | 0 | 0 | 0 | 1 | 0 | 1 | 0 | 0 | 1 | 0 | 0 | 0 | 0 | 0 | 0 | 0 | 13.62 | 0.404 | 0.752 | 4.13 | 0.79 | 0.197 | 82.78 | 0.05 | 239
80 | 10 | 10 | 1 | 0 | 0 | 0 | 0 | 0 | 0 | 0 | 0 | 0 | 1 | 0 | 1 | 0 | 0 | 0 | 1 | 0 | 1 | 0 | 0 | 1 | 0 | 0 | 0 | 0 | 0 | 0 | 0 | 13.62 | 0.404 | 0.752 | 4.13 | 0.79 | 0.197 | 82.78 | 1 | 146
80 | 10 | 10 | 1 | 0 | 0 | 0 | 0 | 0 | 0 | 0 | 1 | 0 | 0 | 1 | 0 | 0 | 1 | 0 | 0 | 0 | 1 | 0 | 0 | 0 | 0.5 | 0 | 0 | 0 | 0 | 0 | 0 | 18.6 | 0.402 | 0.952 | 3.59 | 0.8 | 0.036 | 87 | 0.05 | 232
80 | 10 | 10 | 1 | 0 | 0 | 0 | 0 | 0 | 0 | 0 | 1 | 0 | 0 | 1 | 0 | 0 | 1 | 0 | 0 | 0 | 1 | 0 | 0 | 0 | 0.5 | 0 | 0 | 0 | 0 | 0 | 0 | 18.6 | 0.402 | 0.952 | 3.59 | 0.8 | 0.036 | 87 | 1 | 179
80 | 10 | 10 | 1 | 0 | 0 | 0 | 0 | 0 | 0 | 0 | 0 | 0 | 1 | 0 | 1 | 0 | 0 | 0 | 1 | 0 | 1 | 0 | 0 | 1 | 0 | 0 | 0 | 0 | 0 | 0 | 0 | 8.13 | 0.399 | 0.531 | 3.45 | 0.58 | 0.175 | 93.98 | 0.05 | 95
80 | 10 | 10 | 1 | 0 | 0 | 0 | 0 | 0 | 0 | 0 | 0 | 0 | 1 | 0 | 1 | 0 | 0 | 0 | 1 | 0 | 1 | 0 | 0 | 1 | 0 | 0 | 0 | 0 | 0 | 0 | 0 | 8.13 | 0.399 | 0.531 | 3.45 | 0.58 | 0.175 | 93.98 | 1 | 31
80 | 10 | 10 | 1 | 0 | 0 | 0 | 0 | 0 | 0 | 0 | 0 | 0 | 1 | 0 | 1 | 0 | 0 | 0 | 1 | 0 | 1 | 0 | 0 | 1 | 0 | 0 | 0 | 0 | 0 | 0 | 0 | 1.7 | 0.395 | 0.975 | 3.9 | 0.78 | 0.091 | 95.8 | 0.05 | 288
80 | 10 | 10 | 1 | 0 | 0 | 0 | 0 | 0 | 0 | 0 | 0 | 0 | 1 | 0 | 1 | 0 | 0 | 0 | 1 | 0 | 1 | 0 | 0 | 1 | 0 | 0 | 0 | 0 | 0 | 0 | 0 | 1.7 | 0.395 | 0.975 | 3.9 | 0.78 | 0.091 | 95.8 | 1 | 222
80 | 10 | 10 | 1 | 0 | 0 | 0 | 0 | 0 | 0 | 0 | 0 | 0 | 1 | 0 | 1 | 0 | 0 | 0 | 1 | 0 | 1 | 0 | 0 | 1 | 0 | 0 | 0 | 0 | 0 | 0 | 0 | 20.33 | 0.393 | 0.552 | 4.46 | 0.8 | 0.082 | 86.1 | 0.05 | 139
80 | 10 | 10 | 1 | 0 | 0 | 0 | 0 | 0 | 0 | 0 | 0 | 0 | 1 | 0 | 1 | 0 | 0 | 0 | 1 | 0 | 1 | 0 | 0 | 1 | 0 | 0 | 0 | 0 | 0 | 0 | 0 | 20.33 | 0.393 | 0.552 | 4.46 | 0.8 | 0.082 | 86.1 | 1 | 55
80 | 10 | 10 | 1 | 0 | 0 | 0 | 0 | 0 | 0 | 0 | 0 | 0 | 1 | 0 | 1 | 0 | 0 | 0 | 1 | 0 | 1 | 0 | 0 | 1 | 0 | 0 | 0 | 0 | 0 | 0 | 0 | 17.96 | 0.392 | 0.847 | 4.05 | 0.79 | 0.171 | 95.19 | 0.05 | 270
80 | 10 | 10 | 1 | 0 | 0 | 0 | 0 | 0 | 0 | 0 | 0 | 0 | 1 | 0 | 1 | 0 | 0 | 0 | 1 | 0 | 1 | 0 | 0 | 1 | 0 | 0 | 0 | 0 | 0 | 0 | 0 | 17.96 | 0.392 | 0.847 | 4.05 | 0.79 | 0.171 | 95.19 | 1 | 196
80 | 0 | 10 | 1 | 0 | 0 | 0 | 0 | 0 | 0 | 0 | 1 | 0 | 0 | 1 | 0 | 0 | 1 | 0 | 0 | 0 | 1 | 2 | 0 | 0 | 0 | 0 | 0 | 0 | 0 | 0 | 0 | 41.91 | 0.391 | 0.571 | 3.85 | 0.82 | 0.11 | 97.93 | 0.05 | 173
80 | 0 | 10 | 1 | 0 | 0 | 0 | 0 | 0 | 0 | 0 | 1 | 0 | 0 | 1 | 0 | 0 | 1 | 0 | 0 | 0 | 1 | 2 | 0 | 0 | 0 | 0 | 0 | 0 | 0 | 0 | 0 | 41.91 | 0.391 | 0.571 | 3.85 | 0.82 | 0.11 | 97.93 | 1 | 80.8
95 | 0 | 5 | 1 | 0 | 0 | 0 | 0 | 0 | 0 | 0 | 0 | 0 | 1 | 0 | 0 | 1 | 0 | 0 | 1 | 0 | 0.8 | 0 | 0 | 0 | 0.5 | 0 | 0 | 0 | 0 | 0 | 0 | 11.7 | 0.388 | 0.588 | 4.3 | 0.93 | 0.105 | 93.07 | 0.05 | 325
95 | 0 | 5 | 1 | 0 | 0 | 0 | 0 | 0 | 0 | 0 | 0 | 0 | 1 | 0 | 0 | 1 | 0 | 0 | 1 | 0 | 0.8 | 0 | 0 | 0 | 0.5 | 0 | 0 | 0 | 0 | 0 | 0 | 11.7 | 0.388 | 0.588 | 4.3 | 0.93 | 0.105 | 93.07 | 1 | 253.61
90 | 0 | 10 | 1 | 0 | 0 | 0 | 0 | 0 | 0 | 1 | 0 | 0 | 0 | 0 | 0 | 1 | 0 | 0 | 1 | 0 | 1 | 0 | 0.5 | 0 | 0 | 0 | 0 | 0 | 0 | 0 | 0 | 16.37 | 0.384 | 0.658 | 4.58 | 0.82 | 0.07 | 94.58 | 0.05 | 325
90 | 0 | 10 | 1 | 0 | 0 | 0 | 0 | 0 | 0 | 1 | 0 | 0 | 0 | 0 | 0 | 1 | 0 | 0 | 1 | 0 | 1 | 0 | 0.5 | 0 | 0 | 0 | 0 | 0 | 0 | 0 | 0 | 16.37 | 0.384 | 0.658 | 4.58 | 0.82 | 0.07 | 94.58 | 1 | 220.6
80 | 10 | 10 | 1 | 0 | 0 | 0 | 0 | 0 | 0 | 0 | 0 | 0 | 1 | 0 | 1 | 0 | 0 | 0 | 1 | 0 | 1 | 0 | 0 | 1 | 0 | 0 | 0 | 0 | 0 | 0 | 0 | 3.2 | 0.382 | 1.34 | 4.15 | 0.84 | 0.022 | 89.4 | 0.05 | 193
80 | 10 | 10 | 1 | 0 | 0 | 0 | 0 | 0 | 0 | 0 | 0 | 0 | 1 | 0 | 1 | 0 | 0 | 0 | 1 | 0 | 1 | 0 | 0 | 1 | 0 | 0 | 0 | 0 | 0 | 0 | 0 | 3.2 | 0.382 | 1.34 | 4.15 | 0.84 | 0.022 | 89.4 | 1 | 132.2
80 | 10 | 10 | 1 | 0 | 0 | 0 | 0 | 0 | 0 | 0 | 0 | 0 | 1 | 0 | 1 | 0 | 0 | 0 | 1 | 0 | 1 | 0 | 0 | 1 | 0 | 0 | 0 | 0 | 0 | 0 | 0 | 14.9 | 0.382 | 0.606 | 3.62 | 0.84 | 0.097 | 93.29 | 0.05 | 308
80 | 10 | 10 | 1 | 0 | 0 | 0 | 0 | 0 | 0 | 0 | 0 | 0 | 1 | 0 | 1 | 0 | 0 | 0 | 1 | 0 | 1 | 0 | 0 | 1 | 0 | 0 | 0 | 0 | 0 | 0 | 0 | 14.9 | 0.382 | 0.606 | 3.62 | 0.84 | 0.097 | 93.29 | 1 | 241.2
80 | 10 | 10 | 1 | 0 | 0 | 0 | 0 | 0 | 0 | 0 | 1 | 0 | 0 | 0 | 1 | 0 | 0 | 0 | 1 | 0 | 1 | 0 | 0 | 1 | 0 | 0 | 0 | 0 | 0 | 0 | 0 | 3 | 0.374 | 1.25 | 3.97 | 1.01 | 0.122 | 94.02 | 0.05 | 264
80 | 10 | 10 | 1 | 0 | 0 | 0 | 0 | 0 | 0 | 0 | 1 | 0 | 0 | 0 | 1 | 0 | 0 | 0 | 1 | 0 | 1 | 0 | 0 | 1 | 0 | 0 | 0 | 0 | 0 | 0 | 0 | 3 | 0.374 | 1.25 | 3.97 | 1.01 | 0.122 | 94.02 | 1 | 165
80 | 10 | 10 | 1 | 0 | 0 | 0 | 0 | 0 | 0 | 0 | 0 | 0 | 1 | 0 | 1 | 0 | 0 | 0 | 1 | 0 | 1 | 0 | 0 | 1 | 0 | 0 | 0 | 0 | 0 | 0 | 0 | 5.12 | 0.372 | 0.69 | 4.48 | 0.81 | 0.043 | 95.64 | 0.05 | 305
80 | 10 | 10 | 1 | 0 | 0 | 0 | 0 | 0 | 0 | 0 | 0 | 0 | 1 | 0 | 1 | 0 | 0 | 0 | 1 | 0 | 1 | 0 | 0 | 1 | 0 | 0 | 0 | 0 | 0 | 0 | 0 | 5.12 | 0.372 | 0.69 | 4.48 | 0.81 | 0.043 | 95.64 | 1 | 198
80 | 10 | 10 | 1 | 0 | 0 | 1 | 0 | 0 | 0 | 0 | 0 | 0 | 0 | 0 | 1 | 0 | 0 | 0 | 0 | 1 | 1 | 0 | 0 | 0 | 0.5 | 0 | 0.5 | 0 | 0 | 0 | 0 | 333.5 | 0.397 | 0.162 | 1.598 | 0.883 | 0.188 | 84.9 | 0.03 | 261.7
80 | 10 | 10 | 1 | 0 | 0 | 1 | 0 | 0 | 0 | 0 | 0 | 0 | 0 | 0 | 1 | 0 | 0 | 0 | 0 | 1 | 1 | 0 | 0 | 0 | 0.5 | 0 | 0.5 | 0 | 0 | 0 | 0 | 333.5 | 0.397 | 0.162 | 1.598 | 0.883 | 0.188 | 84.9 | 1 | 78.54
80 | 10 | 10 | 1 | 0 | 0 | 1 | 0 | 0 | 0 | 0 | 0 | 0 | 0 | 0 | 1 | 0 | 0 | 0 | 0 | 1 | 1 | 0 | 0 | 0 | 0.5 | 0 | 0.5 | 0 | 0 | 0 | 0 | 266 | 0.397 | 0.244 | 2.347 | 0.806 | 0.152 | 83.1 | 0.03 | 226.3
80 | 10 | 10 | 1 | 0 | 0 | 1 | 0 | 0 | 0 | 0 | 0 | 0 | 0 | 0 | 1 | 0 | 0 | 0 | 0 | 1 | 1 | 0 | 0 | 0 | 0.5 | 0 | 0.5 | 0 | 0 | 0 | 0 | 266 | 0.397 | 0.244 | 2.347 | 0.806 | 0.152 | 83.1 | 1 | 61.04
80 | 10 | 10 | 1 | 0 | 0 | 1 | 0 | 0 | 0 | 0 | 0 | 0 | 0 | 0 | 1 | 0 | 0 | 0 | 0 | 1 | 1 | 0 | 0 | 0 | 0.5 | 0 | 0.5 | 0 | 0 | 0 | 0 | 207.8 | 0.402 | 0.249 | 1.889 | 0.894 | 0.127 | 92.1 | 0.03 | 186.2
80 | 10 | 10 | 1 | 0 | 0 | 1 | 0 | 0 | 0 | 0 | 0 | 0 | 0 | 0 | 1 | 0 | 0 | 0 | 0 | 1 | 1 | 0 | 0 | 0 | 0.5 | 0 | 0.5 | 0 | 0 | 0 | 0 | 207.8 | 0.402 | 0.249 | 1.889 | 0.894 | 0.127 | 92.1 | 1 | 71.94
80 | 10 | 10 | 1 | 0 | 0 | 1 | 0 | 0 | 0 | 0 | 0 | 0 | 0 | 0 | 1 | 0 | 0 | 0 | 0 | 1 | 1 | 0 | 0 | 0 | 0.5 | 0 | 0.5 | 0 | 0 | 0 | 0 | 205.2 | 0.396 | 0.361 | 1.544 | 0.962 | 0.133 | 88.8 | 0.03 | 178.6
80 | 10 | 10 | 1 | 0 | 0 | 1 | 0 | 0 | 0 | 0 | 0 | 0 | 0 | 0 | 1 | 0 | 0 | 0 | 0 | 1 | 1 | 0 | 0 | 0 | 0.5 | 0 | 0.5 | 0 | 0 | 0 | 0 | 205.2 | 0.396 | 0.361 | 1.544 | 0.962 | 0.133 | 88.8 | 1 | 47.24
80 | 10 | 10 | 1 | 0 | 0 | 1 | 0 | 0 | 0 | 0 | 0 | 0 | 0 | 0 | 1 | 0 | 0 | 0 | 0 | 1 | 1 | 0 | 0 | 0 | 0.5 | 0 | 0.5 | 0 | 0 | 0 | 0 | 65.8 | 0.389 | 0.256 | 2.319 | 0.948 | 0.067 | 91.1 | 0.03 | 288.1
80 | 10 | 10 | 1 | 0 | 0 | 1 | 0 | 0 | 0 | 0 | 0 | 0 | 0 | 0 | 1 | 0 | 0 | 0 | 0 | 1 | 1 | 0 | 0 | 0 | 0.5 | 0 | 0.5 | 0 | 0 | 0 | 0 | 65.8 | 0.389 | 0.256 | 2.319 | 0.948 | 0.067 | 91.1 | 1 | 51.16
80 | 10 | 10 | 1 | 0 | 0 | 1 | 0 | 0 | 0 | 0 | 0 | 0 | 0 | 0 | 1 | 0 | 0 | 0 | 0 | 1 | 1 | 0 | 0 | 0 | 0.5 | 0 | 0.5 | 0 | 0 | 0 | 0 | 26.23 | 0.395 | 0.26 | 2.497 | 0.969 | 0.049 | 89.3 | 0.03 | 180.6
80 | 10 | 10 | 1 | 0 | 0 | 1 | 0 | 0 | 0 | 0 | 0 | 0 | 0 | 0 | 1 | 0 | 0 | 0 | 0 | 1 | 1 | 0 | 0 | 0 | 0.5 | 0 | 0.5 | 0 | 0 | 0 | 0 | 26.23 | 0.395 | 0.26 | 2.497 | 0.969 | 0.049 | 89.3 | 1 | 19.84
80 | 10 | 10 | 1 | 0 | 0 | 0 | 0 | 0 | 0 | 0 | 0 | 0 | 1 | 0 | 1 | 0 | 0 | 0 | 1 | 0 | 1 | 0 | 0 | 1 | 0 | 0 | 0 | 0 | 0 | 0 | 0 | 270.8 | 0.379 | 0.837 | 3.81 | 1.15 | 0.123 | 91.2 | 0.03 | 240
80 | 10 | 10 | 1 | 0 | 0 | 0 | 0 | 0 | 0 | 0 | 0 | 0 | 1 | 0 | 1 | 0 | 0 | 0 | 1 | 0 | 1 | 0 | 0 | 1 | 0 | 0 | 0 | 0 | 0 | 0 | 0 | 270.8 | 0.379 | 0.837 | 3.81 | 1.15 | 0.123 | 91.2 | 0.6 | 195.35
95 | 10 | 5 | 1 | 0 | 0 | 1 | 0 | 0 | 0 | 0 | 0 | 0 | 0 | 0 | 0 | 1 | 0 | 0 | 1 | 0 | 1 | 0 | 0 | 0 | 0.5 | 0 | 0 | 0 | 0 | 0 | 0 | 28.3 | 0.374 | 0.95 | 4.04 | 1.28 | 0.016 | 89.35 | 0.03 | 328
95 | 10 | 5 | 1 | 0 | 0 | 1 | 0 | 0 | 0 | 0 | 0 | 0 | 0 | 0 | 0 | 1 | 0 | 0 | 1 | 0 | 1 | 0 | 0 | 0 | 0.5 | 0 | 0 | 0 | 0 | 0 | 0 | 28.3 | 0.374 | 0.95 | 4.04 | 1.28 | 0.016 | 89.35 | 0.6 | 243.2
80 | 10 | 10 | 1 | 0 | 0 | 0 | 0 | 0 | 0 | 0 | 0 | 0 | 1 | 0 | 1 | 0 | 0 | 0 | 1 | 0 | 1 | 0 | 0 | 1 | 0 | 0 | 0 | 0 | 0 | 0 | 0 | 18.6 | 0.368 | 0.975 | 4.2 | 1.48 | 0.01 | 89.18 | 0.03 | 313.7
80 | 10 | 10 | 1 | 0 | 0 | 0 | 0 | 0 | 0 | 0 | 0 | 0 | 1 | 0 | 1 | 0 | 0 | 0 | 1 | 0 | 1 | 0 | 0 | 1 | 0 | 0 | 0 | 0 | 0 | 0 | 0 | 18.6 | 0.368 | 0.975 | 4.2 | 1.48 | 0.01 | 89.18 | 0.6 | 265.8
80 | 10 | 10 | 1 | 0 | 0 | 0 | 0 | 0 | 0 | 0 | 0 | 0 | 1 | 0 | 1 | 0 | 0 | 0 | 1 | 0 | 1 | 0 | 0 | 1 | 0 | 0 | 0 | 0 | 0 | 0 | 0 | 2.6 | 0.375 | 0.899 | 3.95 | 1.25 | 0.201 | 93 | 0.03 | 270
80 | 10 | 10 | 1 | 0 | 0 | 0 | 0 | 0 | 0 | 0 | 0 | 0 | 1 | 0 | 1 | 0 | 0 | 0 | 1 | 0 | 1 | 0 | 0 | 1 | 0 | 0 | 0 | 0 | 0 | 0 | 0 | 2.6 | 0.375 | 0.899 | 3.95 | 1.25 | 0.201 | 93 | 0.6 | 212
80 | 10 | 10 | 1 | 0 | 0 | 0 | 0 | 0 | 0 | 0 | 0 | 0 | 1 | 0 | 1 | 0 | 0 | 0 | 1 | 0 | 1 | 0 | 0 | 1 | 0 | 0 | 0 | 0 | 0 | 0 | 0 | 2.2 | 0.372 | 0.952 | 4.11 | 1.29 | 0.064 | 97.2 | 0.03 | 295
80 | 10 | 10 | 1 | 0 | 0 | 0 | 0 | 0 | 0 | 0 | 0 | 0 | 1 | 0 | 1 | 0 | 0 | 0 | 1 | 0 | 1 | 0 | 0 | 1 | 0 | 0 | 0 | 0 | 0 | 0 | 0 | 2.2 | 0.372 | 0.952 | 4.11 | 1.29 | 0.064 | 97.2 | 0.6 | 256
80 | 10 | 10 | 1 | 0 | 0 | 1 | 0 | 0 | 0 | 0 | 0 | 0 | 0 | 0 | 1 | 0 | 1 | 0 | 0 | 0 | 1 | 0 | 0 | 0 | 0 | 0 | 0 | 0 | 0 | 0 | 1 | 1329 | 0.37 | 0.67 | 3.85 | 1.016 | 1.15 | 94.62 | 0.2 | 180
80 | 10 | 10 | 1 | 0 | 0 | 1 | 0 | 0 | 0 | 0 | 0 | 0 | 0 | 0 | 1 | 0 | 1 | 0 | 0 | 0 | 1 | 0 | 0 | 0 | 0 | 0 | 0 | 0 | 0 | 0 | 1 | 1329 | 0.37 | 0.67 | 3.85 | 1.016 | 1.15 | 94.62 | 1 | 70.5
80 | 10 | 10 | 1 | 0 | 0 | 1 | 0 | 0 | 0 | 0 | 0 | 0 | 0 | 0 | 1 | 0 | 1 | 0 | 0 | 0 | 1 | 0 | 0 | 0 | 0 | 0 | 0 | 0 | 0 | 0 | 1 | 813 | 0.379 | 0.58 | 33.9 | 1.059 | 0.78 | 90.6 | 0.2 | 228
80 | 10 | 10 | 1 | 0 | 0 | 1 | 0 | 0 | 0 | 0 | 0 | 0 | 0 | 0 | 1 | 0 | 1 | 0 | 0 | 0 | 1 | 0 | 0 | 0 | 0 | 0 | 0 | 0 | 0 | 0 | 1 | 813 | 0.379 | 0.58 | 33.9 | 1.059 | 0.78 | 90.6 | 1 | 109
80 | 10 | 10 | 1 | 0 | 0 | 1 | 0 | 0 | 0 | 0 | 0 | 0 | 0 | 0 | 1 | 0 | 1 | 0 | 0 | 0 | 1 | 0 | 0 | 0 | 0 | 0 | 0 | 0 | 0 | 0 | 1 | 488 | 0.386 | 0.48 | 16.2 | 4.866 | 0.44 | 93.5 | 0.2 | 285
80 | 10 | 10 | 1 | 0 | 0 | 1 | 0 | 0 | 0 | 0 | 0 | 0 | 0 | 0 | 1 | 0 | 1 | 0 | 0 | 0 | 1 | 0 | 0 | 0 | 0 | 0 | 0 | 0 | 0 | 0 | 1 | 488 | 0.386 | 0.48 | 16.2 | 4.866 | 0.44 | 93.5 | 1 | 175
80 | 10 | 10 | 1 | 0 | 0 | 0 | 0 | 0 | 0 | 0 | 1 | 0 | 0 | 1 | 0 | 0 | 1 | 0 | 0 | 0 | 1 | 0 | 0.5 | 0 | 0 | 0 | 0.5 | 0 | 0 | 0 | 0 | 335.47 | 0.408 | 0.446 | 2.347 | 0.67 | 0.231 | 98.8 | 0.025 | 308.5
80 | 10 | 10 | 1 | 0 | 0 | 0 | 0 | 0 | 0 | 0 | 1 | 0 | 0 | 1 | 0 | 0 | 1 | 0 | 0 | 0 | 1 | 0 | 0.5 | 0 | 0 | 0 | 0.5 | 0 | 0 | 0 | 0 | 335.47 | 0.408 | 0.446 | 2.347 | 0.67 | 0.231 | 98.8 | 1 | 63.5
80 | 10 | 10 | 1 | 0 | 0 | 0 | 0 | 0 | 0 | 0 | 1 | 0 | 0 | 1 | 0 | 0 | 1 | 0 | 0 | 0 | 1 | 0 | 0.5 | 0 | 0 | 0 | 0.5 | 0 | 0 | 0 | 0 | 253.56 | 0.4 | 0.317 | 3.14 | 1.127 | 0.066 | 93.24 | 0.025 | 290
80 | 10 | 10 | 1 | 0 | 0 | 0 | 0 | 0 | 0 | 0 | 1 | 0 | 0 | 1 | 0 | 0 | 1 | 0 | 0 | 0 | 1 | 0 | 0.5 | 0 | 0 | 0 | 0.5 | 0 | 0 | 0 | 0 | 253.56 | 0.4 | 0.317 | 3.14 | 1.127 | 0.066 | 93.24 | 1 | 63.8
80 | 10 | 10 | 1 | 0 | 0 | 0 | 0 | 0 | 0 | 0 | 1 | 0 | 0 | 1 | 0 | 0 | 1 | 0 | 0 | 0 | 1 | 0 | 0.5 | 0 | 0 | 0 | 0.5 | 0 | 0 | 0 | 0 | 38.65 | 0.383 | 0.403 | 3.16 | 1.058 | 0.798 | 98.1 | 0.025 | 353.5
80 | 10 | 10 | 1 | 0 | 0 | 0 | 0 | 0 | 0 | 0 | 1 | 0 | 0 | 1 | 0 | 0 | 1 | 0 | 0 | 0 | 1 | 0 | 0.5 | 0 | 0 | 0 | 0.5 | 0 | 0 | 0 | 0 | 38.65 | 0.383 | 0.403 | 3.16 | 1.058 | 0.798 | 98.1 | 1 | 89
80 | 10 | 10 | 1 | 0 | 0 | 0 | 0 | 0 | 0 | 0 | 1 | 0 | 0 | 1 | 0 | 0 | 1 | 0 | 0 | 0 | 1 | 0 | 0.5 | 0 | 0 | 0 | 0.5 | 0 | 0 | 0 | 0 | 20.47 | 0.353 | 0.297 | 3.883 | 1.19 | 0.023 | 89.04 | 0.025 | 267
80 | 10 | 10 | 1 | 0 | 0 | 0 | 0 | 0 | 0 | 0 | 1 | 0 | 0 | 1 | 0 | 0 | 1 | 0 | 0 | 0 | 1 | 0 | 0.5 | 0 | 0 | 0 | 0.5 | 0 | 0 | 0 | 0 | 20.47 | 0.353 | 0.297 | 3.883 | 1.19 | 0.023 | 89.04 | 1 | 116.3
80 | 10 | 10 | 1 | 0 | 0 | 0 | 0 | 0 | 0 | 0 | 1 | 0 | 0 | 1 | 0 | 0 | 1 | 0 | 0 | 0 | 1 | 0 | 0.5 | 0 | 0 | 0 | 0.5 | 0 | 0 | 0 | 0 | 14.51 | 0.337 | 0.305 | 4.015 | 1.388 | 0.77 | 89.05 | 0.025 | 301
80 | 10 | 10 | 1 | 0 | 0 | 0 | 0 | 0 | 0 | 0 | 1 | 0 | 0 | 1 | 0 | 0 | 1 | 0 | 0 | 0 | 1 | 0 | 0.5 | 0 | 0 | 0 | 0.5 | 0 | 0 | 0 | 0 | 14.51 | 0.337 | 0.305 | 4.015 | 1.388 | 0.77 | 89.05 | 1 | 133
80 | 10 | 10 | 1 | 0 | 0 | 0 | 0 | 0 | 0 | 0 | 1 | 0 | 0 | 1 | 0 | 0 | 1 | 0 | 0 | 0 | 1 | 0 | 0.5 | 0 | 0 | 0 | 0.5 | 0 | 0 | 0 | 0 | 14.15 | 0.413 | 0.325 | 4.799 | 1.2 | 0.03 | 92.17 | 0.025 | 301
80 | 10 | 10 | 1 | 0 | 0 | 0 | 0 | 0 | 0 | 0 | 1 | 0 | 0 | 1 | 0 | 0 | 1 | 0 | 0 | 0 | 1 | 0 | 0.5 | 0 | 0 | 0 | 0.5 | 0 | 0 | 0 | 0 | 14.15 | 0.413 | 0.325 | 4.799 | 1.2 | 0.03 | 92.17 | 1 | 68
80 | 10 | 10 | 1 | 0 | 0 | 0 | 0 | 0 | 0 | 0 | 1 | 0 | 0 | 1 | 0 | 0 | 1 | 0 | 0 | 0 | 1 | 0 | 0.5 | 0 | 0 | 0 | 0.5 | 0 | 0 | 0 | 0 | 9.68 | 0.369 | 0.357 | 16.89 | 0.959 | 0.292 | 95.04 | 0.025 | 315.2
80 | 10 | 10 | 1 | 0 | 0 | 0 | 0 | 0 | 0 | 0 | 1 | 0 | 0 | 1 | 0 | 0 | 1 | 0 | 0 | 0 | 1 | 0 | 0.5 | 0 | 0 | 0 | 0.5 | 0 | 0 | 0 | 0 | 9.68 | 0.369 | 0.357 | 16.89 | 0.959 | 0.292 | 95.04 | 1 | 88.1
80 | 10 | 10 | 1 | 0 | 0 | 0 | 0 | 0 | 0 | 0 | 1 | 0 | 0 | 1 | 0 | 0 | 1 | 0 | 0 | 0 | 1 | 0 | 0.5 | 0 | 0 | 0 | 0.5 | 0 | 0 | 0 | 0 | 6.21 | 0.388 | 0.313 | 1.889 | 1.22 | 0.14 | 89.85 | 0.025 | 364
80 | 10 | 10 | 1 | 0 | 0 | 0 | 0 | 0 | 0 | 0 | 1 | 0 | 0 | 1 | 0 | 0 | 1 | 0 | 0 | 0 | 1 | 0 | 0.5 | 0 | 0 | 0 | 0.5 | 0 | 0 | 0 | 0 | 6.21 | 0.388 | 0.313 | 1.889 | 1.22 | 0.14 | 89.85 | 1 | 100.8
80 | 15 | 5 | 0 | 1 | 0 | 0 | 0 | 0 | 0 | 0 | 1 | 0 | 0 | 1 | 0 | 0 | 1 | 0 | 0 | 0 | 1 | 5 | 0 | 0 | 0.5 | 0 | 0.5 | 0 | 0 | 0 | 0 | 59 | 0.37 | 0.42 | 2.52 | 2.15 | 0.006 | 89.6 | 0.05 | 257
80 | 15 | 5 | 0 | 1 | 0 | 0 | 0 | 0 | 0 | 0 | 1 | 0 | 0 | 1 | 0 | 0 | 1 | 0 | 0 | 0 | 1 | 5 | 0 | 0 | 0.5 | 0 | 0.5 | 0 | 0 | 0 | 0 | 59 | 0.37 | 0.42 | 2.52 | 2.15 | 0.006 | 89.6 | 1 | 70
80 | 10 | 10 | 1 | 0 | 0 | 0 | 0 | 0 | 0 | 0 | 1 | 0 | 0 | 1 | 0 | 0 | 1 | 0 | 0 | 0 | 1 | 0 | 0.5 | 0 | 0 | 0 | 0.5 | 0 | 0 | 0 | 0 | 638.9 | 0.391 | 0.591 | 1.598 | 1.238 | 0.292 | 70 | 0.05 | 270
80 | 10 | 10 | 1 | 0 | 0 | 0 | 0 | 0 | 0 | 0 | 1 | 0 | 0 | 1 | 0 | 0 | 1 | 0 | 0 | 0 | 1 | 0 | 0.5 | 0 | 0 | 0 | 0.5 | 0 | 0 | 0 | 0 | 638.9 | 0.391 | 0.591 | 1.598 | 1.238 | 0.292 | 70 | 1 | 108
80 | 10 | 10 | 1 | 0 | 0 | 0 | 0 | 0 | 0 | 0 | 1 | 0 | 0 | 1 | 0 | 0 | 1 | 0 | 0 | 0 | 1 | 0 | 0.5 | 0 | 0 | 0 | 0.5 | 0 | 0 | 0 | 0 | 27.4 | 0.384 | 0.639 | 3.678 | 1.236 | 0.06 | 73.12 | 0.05 | 309
80 | 10 | 10 | 1 | 0 | 0 | 0 | 0 | 0 | 0 | 0 | 1 | 0 | 0 | 1 | 0 | 0 | 1 | 0 | 0 | 0 | 1 | 0 | 0.5 | 0 | 0 | 0 | 0.5 | 0 | 0 | 0 | 0 | 27.4 | 0.384 | 0.639 | 3.678 | 1.236 | 0.06 | 73.12 | 1 | 138
80 | 10 | 10 | 1 | 0 | 0 | 0 | 0 | 0 | 0 | 0 | 1 | 0 | 0 | 1 | 0 | 0 | 1 | 0 | 0 | 0 | 1 | 0 | 0 | 0 | 0.5 | 0 | 0.5 | 0 | 0 | 0 | 0 | 539 | 0.371 | 0.85 | 3.3 | 1.326 | 0.56 | 75.3 | 0.03 | 453.7
80 | 10 | 10 | 1 | 0 | 0 | 0 | 0 | 0 | 0 | 0 | 1 | 0 | 0 | 1 | 0 | 0 | 1 | 0 | 0 | 0 | 1 | 0 | 0 | 0 | 0.5 | 0 | 0.5 | 0 | 0 | 0 | 0 | 539 | 0.371 | 0.85 | 3.3 | 1.326 | 0.56 | 75.3 | 1 | 60.2
80 | 10 | 10 | 1 | 0 | 0 | 0 | 0 | 0 | 0 | 0 | 1 | 0 | 0 | 1 | 0 | 0 | 1 | 0 | 0 | 0 | 1 | 0 | 0 | 0 | 0.5 | 0 | 0.5 | 0 | 0 | 0 | 0 | 531 | 0.366 | 0.94 | 4.03 | 1.1 | 1.61 | 78.1 | 0.03 | 493.8
80 | 10 | 10 | 1 | 0 | 0 | 0 | 0 | 0 | 0 | 0 | 1 | 0 | 0 | 1 | 0 | 0 | 1 | 0 | 0 | 0 | 1 | 0 | 0 | 0 | 0.5 | 0 | 0.5 | 0 | 0 | 0 | 0 | 531 | 0.366 | 0.94 | 4.03 | 1.1 | 1.61 | 78.1 | 1 | 169.5
80 | 10 | 10 | 1 | 0 | 0 | 0 | 0 | 0 | 0 | 0 | 1 | 0 | 0 | 1 | 0 | 0 | 1 | 0 | 0 | 0 | 1 | 0 | 0 | 0 | 0.5 | 0 | 0.5 | 0 | 0 | 0 | 0 | 508 | 0.363 | 0.93 | 4.637 | 12 | 0.71 | 80.7 | 0.03 | 466.1
80 | 10 | 10 | 1 | 0 | 0 | 0 | 0 | 0 | 0 | 0 | 1 | 0 | 0 | 1 | 0 | 0 | 1 | 0 | 0 | 0 | 1 | 0 | 0 | 0 | 0.5 | 0 | 0.5 | 0 | 0 | 0 | 0 | 508 | 0.363 | 0.93 | 4.637 | 12 | 0.71 | 80.7 | 1 | 142.8
80 | 10 | 10 | 1 | 0 | 0 | 0 | 0 | 0 | 0 | 0 | 1 | 0 | 0 | 1 | 0 | 0 | 1 | 0 | 0 | 0 | 1 | 0 | 0 | 0 | 0.5 | 0 | 0.5 | 0 | 0 | 0 | 0 | 467 | 0.359 | 0.92 | 4.009 | 1.11 | 0.8 | 81.8 | 0.03 | 394.1
80 | 10 | 10 | 1 | 0 | 0 | 0 | 0 | 0 | 0 | 0 | 1 | 0 | 0 | 1 | 0 | 0 | 1 | 0 | 0 | 0 | 1 | 0 | 0 | 0 | 0.5 | 0 | 0.5 | 0 | 0 | 0 | 0 | 467 | 0.359 | 0.92 | 4.009 | 1.11 | 0.8 | 81.8 | 1 | 129.4
80 | 10 | 10 | 1 | 0 | 0 | 0 | 0 | 0 | 1 | 0 | 0 | 0 | 0 | 0 | 0 | 1 | 1 | 0 | 0 | 0 | 1 | 2 | 0.5 | 0 | 0 | 0 | 0.5 | 0 | 0 | 0 | 0 | 234.5 | 0.395 | 0.36 | 11.48 | 0.8 | 0.118 | 96.06 | 0.02 | 241.5
80 | 10 | 10 | 1 | 0 | 0 | 0 | 0 | 0 | 1 | 0 | 0 | 0 | 0 | 0 | 0 | 1 | 1 | 0 | 0 | 0 | 1 | 2 | 0.5 | 0 | 0 | 0 | 0.5 | 0 | 0 | 0 | 0 | 234.5 | 0.395 | 0.36 | 11.48 | 0.8 | 0.118 | 96.06 | 0.2 | 82
80 | 10 | 10 | 1 | 0 | 0 | 0 | 0 | 0 | 1 | 0 | 0 | 0 | 0 | 0 | 0 | 1 | 1 | 0 | 0 | 0 | 1 | 2 | 0.5 | 0 | 0 | 0 | 0.5 | 0 | 0 | 0 | 0 | 85.6 | 0.372 | 0.6 | 2.63 | 0.95 | 0.06 | 96.21 | 0.02 | 258.9
80 | 10 | 10 | 1 | 0 | 0 | 0 | 0 | 0 | 1 | 0 | 0 | 0 | 0 | 0 | 0 | 1 | 1 | 0 | 0 | 0 | 1 | 2 | 0.5 | 0 | 0 | 0 | 0.5 | 0 | 0 | 0 | 0 | 85.6 | 0.372 | 0.6 | 2.63 | 0.95 | 0.06 | 96.21 | 0.2 | 72
80 | 10 | 10 | 1 | 0 | 0 | 0 | 0 | 0 | 1 | 0 | 0 | 0 | 0 | 0 | 0 | 1 | 1 | 0 | 0 | 0 | 1 | 2 | 0.5 | 0 | 0 | 0 | 0.5 | 0 | 0 | 0 | 0 | 35.6 | 0.381 | 0.52 | 11.97 | 0.88 | 0.033 | 95.94 | 0.02 | 256.1
80 | 10 | 10 | 1 | 0 | 0 | 0 | 0 | 0 | 1 | 0 | 0 | 0 | 0 | 0 | 0 | 1 | 1 | 0 | 0 | 0 | 1 | 2 | 0.5 | 0 | 0 | 0 | 0.5 | 0 | 0 | 0 | 0 | 35.6 | 0.381 | 0.52 | 11.97 | 0.88 | 0.033 | 95.94 | 0.2 | 172
80 | 10 | 10 | 1 | 0 | 0 | 0 | 0 | 0 | 0 | 0 | 1 | 0 | 0 | 1 | 0 | 0 | 1 | 0 | 0 | 0 | 1 | 0 | 0 | 0 | 0.5 | 0 | 0.5 | 0 | 0 | 0 | 0 | 28.65 | 0.367 | 0.905 | 3.333 | 1.26 | 0.006 | 94.18 | 0.03 | 345.2
80 | 10 | 10 | 1 | 0 | 0 | 0 | 0 | 0 | 0 | 0 | 1 | 0 | 0 | 1 | 0 | 0 | 1 | 0 | 0 | 0 | 1 | 0 | 0 | 0 | 0.5 | 0 | 0.5 | 0 | 0 | 0 | 0 | 28.65 | 0.367 | 0.905 | 3.333 | 1.26 | 0.006 | 94.18 | 0.9 | 106.7
80 | 10 | 10 | 1 | 0 | 0 | 0 | 0 | 0 | 0 | 0 | 1 | 0 | 0 | 1 | 0 | 0 | 1 | 0 | 0 | 0 | 1 | 0 | 0 | 0 | 0.5 | 0 | 0.5 | 0 | 0 | 0 | 0 | 4.67 | 0.365 | 0.916 | 4.243 | 1.444 | 0.005 | 95.32 | 0.03 | 179
80 | 10 | 10 | 1 | 0 | 0 | 0 | 0 | 0 | 0 | 0 | 1 | 0 | 0 | 1 | 0 | 0 | 1 | 0 | 0 | 0 | 1 | 0 | 0 | 0 | 0.5 | 0 | 0.5 | 0 | 0 | 0 | 0 | 4.67 | 0.365 | 0.916 | 4.243 | 1.444 | 0.005 | 95.32 | 0.9 | 40.4
80 | 10 | 10 | 1 | 0 | 0 | 0 | 0 | 0 | 0 | 0 | 1 | 0 | 0 | 1 | 0 | 0 | 1 | 0 | 0 | 0 | 1 | 0 | 0 | 0 | 0.5 | 0 | 0.5 | 0 | 0 | 0 | 0 | 2.25 | 0.383 | 0.895 | 5.346 | 1.31 | 0.003 | 93.61 | 0.03 | 234.5
80 | 10 | 10 | 1 | 0 | 0 | 0 | 0 | 0 | 0 | 0 | 1 | 0 | 0 | 1 | 0 | 0 | 1 | 0 | 0 | 0 | 1 | 0 | 0 | 0 | 0.5 | 0 | 0.5 | 0 | 0 | 0 | 0 | 2.25 | 0.383 | 0.895 | 5.346 | 1.31 | 0.003 | 93.61 | 0.9 | 54
80 | 10 | 10 | 1 | 0 | 0 | 0 | 0 | 0 | 1 | 0 | 0 | 0 | 0 | 0 | 0 | 1 | 1 | 0 | 0 | 0 | 1 | 0 | 0 | 0 | 0 | 0 | 0.5 | 0 | 0 | 0.5 | 0 | 539.4 | 0.384 | 0.492 | 2.16 | 1.38 | 0.118 | 96.06 | 0.02 | 70
80 | 10 | 10 | 1 | 0 | 0 | 0 | 0 | 0 | 1 | 0 | 0 | 0 | 0 | 0 | 0 | 1 | 1 | 0 | 0 | 0 | 1 | 0 | 0 | 0 | 0 | 0 | 0.5 | 0 | 0 | 0.5 | 0 | 539.4 | 0.384 | 0.492 | 2.16 | 1.38 | 0.118 | 96.06 | 0.2 | 36
80 | 10 | 10 | 1 | 0 | 0 | 0 | 0 | 0 | 1 | 0 | 0 | 0 | 0 | 0 | 0 | 1 | 1 | 0 | 0 | 0 | 1 | 0 | 0 | 0 | 0 | 0 | 0.5 | 0 | 0 | 0.5 | 0 | 126.6 | 0.374 | 0.569 | 2.5 | 1.52 | 0.122 | 90.32 | 0.02 | 220
80 | 10 | 10 | 1 | 0 | 0 | 0 | 0 | 0 | 1 | 0 | 0 | 0 | 0 | 0 | 0 | 1 | 1 | 0 | 0 | 0 | 1 | 0 | 0 | 0 | 0 | 0 | 0.5 | 0 | 0 | 0.5 | 0 | 126.6 | 0.374 | 0.569 | 2.5 | 1.52 | 0.122 | 90.32 | 0.2 | 82
80 | 10 | 10 | 1 | 0 | 0 | 0 | 0 | 0 | 1 | 0 | 0 | 0 | 0 | 0 | 0 | 1 | 1 | 0 | 0 | 0 | 1 | 0 | 0 | 0 | 0 | 0 | 0.5 | 0 | 0 | 0.5 | 0 | 81.5 | 0.371 | 0.598 | 2.63 | 1.58 | 0.1 | 94.45 | 0.02 | 208
80 | 10 | 10 | 1 | 0 | 0 | 0 | 0 | 0 | 1 | 0 | 0 | 0 | 0 | 0 | 0 | 1 | 1 | 0 | 0 | 0 | 1 | 0 | 0 | 0 | 0 | 0 | 0.5 | 0 | 0 | 0.5 | 0 | 81.5 | 0.371 | 0.598 | 2.63 | 1.58 | 0.1 | 94.45 | 0.2 | 94
80 | 10 | 10 | 1 | 0 | 0 | 0 | 0 | 0 | 1 | 0 | 0 | 0 | 0 | 0 | 0 | 1 | 1 | 0 | 0 | 0 | 1 | 0 | 0 | 0 | 0 | 0 | 0.5 | 0 | 0 | 0.5 | 0 | 8.9 | 0.367 | 0.666 | 2.93 | 1.64 | 0.12 | 99.74 | 0.02 | 330
80 | 10 | 10 | 1 | 0 | 0 | 0 | 0 | 0 | 1 | 0 | 0 | 0 | 0 | 0 | 0 | 1 | 1 | 0 | 0 | 0 | 1 | 0 | 0 | 0 | 0 | 0 | 0.5 | 0 | 0 | 0.5 | 0 | 8.9 | 0.367 | 0.666 | 2.93 | 1.64 | 0.12 | 99.74 | 0.2 | 79
80 | 10 | 10 | 1 | 0 | 0 | 0 | 0 | 0 | 1 | 0 | 0 | 0 | 0 | 0 | 0 | 1 | 1 | 0 | 0 | 0 | 1 | 0 | 0 | 0 | 0 | 0 | 0.5 | 0 | 0 | 0.5 | 0 | 2.4 | 0.366 | 0.668 | 2.94 | 1.65 | 0.02 | 99.31 | 0.02 | 298
80 | 10 | 10 | 1 | 0 | 0 | 0 | 0 | 0 | 1 | 0 | 0 | 0 | 0 | 0 | 0 | 1 | 1 | 0 | 0 | 0 | 1 | 0 | 0 | 0 | 0 | 0 | 0.5 | 0 | 0 | 0.5 | 0 | 2.4 | 0.366 | 0.668 | 2.94 | 1.65 | 0.02 | 99.31 | 0.2 | 85
80 | 10 | 10 | 1 | 0 | 0 | 0 | 0 | 0 | 0 | 0 | 1 | 0 | 0 | 1 | 0 | 0 | 1 | 0 | 0 | 0 | 1 | 0 | 0 | 0 | 0.5 | 0 | 0.5 | 0 | 0 | 0 | 0 | 3.88 | 0.398 | 0.568 | 4.05 | 1.19 | 0.01 | 85.5 | 0.025 | 388
80 | 10 | 10 | 1 | 0 | 0 | 0 | 0 | 0 | 0 | 0 | 1 | 0 | 0 | 1 | 0 | 0 | 1 | 0 | 0 | 0 | 1 | 0 | 0 | 0 | 0.5 | 0 | 0.5 | 0 | 0 | 0 | 0 | 3.88 | 0.398 | 0.568 | 4.05 | 1.19 | 0.01 | 85.5 | 1 | 305
80 | 10 | 10 | 1 | 0 | 0 | 0 | 0 | 0 | 0 | 0 | 1 | 0 | 0 | 1 | 0 | 0 | 1 | 0 | 0 | 0 | 1 | 0 | 0 | 0 | 0.5 | 0 | 0.5 | 0 | 0 | 0 | 0 | 2.35 | 0.385 | 0.61 | 5.16 | 1.34 | 0.006 | 89.6 | 0.025 | 270
80 | 10 | 10 | 1 | 0 | 0 | 0 | 0 | 0 | 0 | 0 | 1 | 0 | 0 | 1 | 0 | 0 | 1 | 0 | 0 | 0 | 1 | 0 | 0 | 0 | 0.5 | 0 | 0.5 | 0 | 0 | 0 | 0 | 2.35 | 0.385 | 0.61 | 5.16 | 1.34 | 0.006 | 89.6 | 1 | 346
80 | 10 | 10 | 1 | 0 | 0 | 0 | 0 | 0 | 0 | 0 | 1 | 0 | 0 | 1 | 0 | 0 | 1 | 0 | 0 | 0 | 1 | 0 | 0 | 0 | 0.5 | 0 | 0.5 | 0 | 0 | 0 | 0 | 1.84 | 0.374 | 0.826 | 5.37 | 1.7 | 0.006 | 91.2 | 0.025 | 219
80 | 10 | 10 | 1 | 0 | 0 | 0 | 0 | 0 | 0 | 0 | 1 | 0 | 0 | 1 | 0 | 0 | 1 | 0 | 0 | 0 | 1 | 0 | 0 | 0 | 0.5 | 0 | 0.5 | 0 | 0 | 0 | 0 | 1.84 | 0.374 | 0.826 | 5.37 | 1.7 | 0.006 | 91.2 | 1 | 329
80 | 10 | 10 | 1 | 0 | 0 | 0 | 0 | 0 | 0 | 0 | 1 | 0 | 0 | 1 | 0 | 0 | 1 | 0 | 0 | 0 | 1 | 0 | 0.5 | 0 | 0 | 0 | 0.5 | 0 | 0 | 0 | 0 | 9.974 | 0.385 | 0.34 | 8.4 | 1.09 | 0.45 | 89.04 | 0.05 | 146.75
80 | 10 | 10 | 1 | 0 | 0 | 0 | 0 | 0 | 0 | 0 | 1 | 0 | 0 | 1 | 0 | 0 | 1 | 0 | 0 | 0 | 1 | 0 | 0.5 | 0 | 0 | 0 | 0.5 | 0 | 0 | 0 | 0 | 9.974 | 0.385 | 0.34 | 8.4 | 1.09 | 0.45 | 89.04 | 1 | 56.919
80 | 10 | 10 | 1 | 0 | 0 | 0 | 0 | 0 | 0 | 0 | 1 | 0 | 0 | 1 | 0 | 0 | 1 | 0 | 0 | 0 | 1 | 0 | 0.5 | 0 | 0 | 0 | 0.5 | 0 | 0 | 0 | 0 | 9.025 | 0.381 | 0.41 | 9 | 1.14 | 0.072 | 89.05 | 0.05 | 266.06
80 | 10 | 10 | 1 | 0 | 0 | 0 | 0 | 0 | 0 | 0 | 1 | 0 | 0 | 1 | 0 | 0 | 1 | 0 | 0 | 0 | 1 | 0 | 0.5 | 0 | 0 | 0 | 0.5 | 0 | 0 | 0 | 0 | 9.025 | 0.381 | 0.41 | 9 | 1.14 | 0.072 | 89.05 | 1 | 101.84
90 | 5 | 5 | 1 | 0 | 0 | 0 | 0 | 0 | 0 | 0 | 1 | 0 | 0 | 1 | 0 | 0 | 0 | 0 | 1 | 0 | 1 | 0 | 0 | 0 | 0.5 | 0 | 0.5 | 0 | 0 | 0 | 0 | 2.51 | 0.389 | 0.595 | 12.65 | 1.13 | 0.004 | 77.65 | 0.03 | 302
90 | 5 | 5 | 1 | 0 | 0 | 0 | 0 | 0 | 0 | 0 | 1 | 0 | 0 | 1 | 0 | 0 | 0 | 0 | 1 | 0 | 1 | 0 | 0 | 0 | 0.5 | 0 | 0.5 | 0 | 0 | 0 | 0 | 2.51 | 0.389 | 0.595 | 12.65 | 1.13 | 0.004 | 77.65 | 1 | 24
90 | 5 | 5 | 1 | 0 | 0 | 0 | 0 | 0 | 0 | 0 | 1 | 0 | 0 | 1 | 0 | 0 | 0 | 0 | 1 | 0 | 1 | 0 | 0 | 0 | 0.5 | 0 | 0.5 | 0 | 0 | 0 | 0 | 1.72 | 0.382 | 0.69 | 14.46 | 1.04 | 0.003 | 78.6 | 0.03 | 252.1
90 | 5 | 5 | 1 | 0 | 0 | 0 | 0 | 0 | 0 | 0 | 1 | 0 | 0 | 1 | 0 | 0 | 0 | 0 | 1 | 0 | 1 | 0 | 0 | 0 | 0.5 | 0 | 0.5 | 0 | 0 | 0 | 0 | 1.72 | 0.382 | 0.69 | 14.46 | 1.04 | 0.003 | 78.6 | 1 | 165
80 | 10 | 10 | 1 | 0 | 0 | 0 | 0 | 0 | 0 | 0 | 1 | 0 | 0 | 1 | 0 | 0 | 0 | 0 | 1 | 0 | 1 | 0 | 0 | 0 | 0 | 1 | 0 | 0 | 0 | 0 | 0 | 3.59 | 0.395 | 0.513 | 3.076 | 1.54 | 0.011 | 86.1 | 0.05 | 338
80 | 10 | 10 | 1 | 0 | 0 | 0 | 0 | 0 | 0 | 0 | 1 | 0 | 0 | 1 | 0 | 0 | 0 | 0 | 1 | 0 | 1 | 0 | 0 | 0 | 0 | 1 | 0 | 0 | 0 | 0 | 0 | 3.59 | 0.395 | 0.513 | 3.076 | 1.54 | 0.011 | 86.1 | 1 | 228
80 | 10 | 10 | 1 | 0 | 0 | 0 | 0 | 0 | 0 | 0 | 1 | 0 | 0 | 1 | 0 | 0 | 0 | 0 | 1 | 0 | 1 | 0 | 0 | 0 | 0 | 1 | 0 | 0 | 0 | 0 | 0 | 61.14 | 0.397 | 0.391 | 2.49 | 1.75 | 0.062 | 94.72 | 0.03 | 236.4
80 | 10 | 10 | 1 | 0 | 0 | 0 | 0 | 0 | 0 | 0 | 1 | 0 | 0 | 1 | 0 | 0 | 0 | 0 | 1 | 0 | 1 | 0 | 0 | 0 | 0 | 1 | 0 | 0 | 0 | 0 | 0 | 61.14 | 0.397 | 0.391 | 2.49 | 1.75 | 0.062 | 94.72 | 1 | 64
80 | 10 | 10 | 1 | 0 | 0 | 0 | 0 | 0 | 0 | 0 | 1 | 0 | 0 | 1 | 0 | 0 | 0 | 0 | 1 | 0 | 1 | 0 | 0 | 0 | 0 | 1 | 0 | 0 | 0 | 0 | 0 | 35.02 | 0.387 | 0.498 | 3.04 | 1.66 | 0.029 | 94.38 | 0.03 | 267.1
80 | 10 | 10 | 1 | 0 | 0 | 0 | 0 | 0 | 0 | 0 | 1 | 0 | 0 | 1 | 0 | 0 | 0 | 0 | 1 | 0 | 1 | 0 | 0 | 0 | 0 | 1 | 0 | 0 | 0 | 0 | 0 | 35.02 | 0.387 | 0.498 | 3.04 | 1.66 | 0.029 | 94.38 | 1 | 102
80 | 10 | 10 | 1 | 0 | 0 | 0 | 0 | 0 | 0 | 0 | 1 | 0 | 0 | 1 | 0 | 0 | 0 | 0 | 1 | 0 | 1 | 0 | 0 | 0 | 0 | 1 | 0 | 0 | 0 | 0 | 0 | 10.78 | 0.382 | 0.588 | 3.02 | 0.1 | 0.02 | 92.3 | 0.03 | 328.4
80 | 10 | 10 | 1 | 0 | 0 | 0 | 0 | 0 | 0 | 0 | 1 | 0 | 0 | 1 | 0 | 0 | 0 | 0 | 1 | 0 | 1 | 0 | 0 | 0 | 0 | 1 | 0 | 0 | 0 | 0 | 0 | 10.78 | 0.382 | 0.588 | 3.02 | 0.1 | 0.02 | 92.3 | 1 | 159
80 | 10 | 10 | 1 | 0 | 0 | 0 | 0 | 0 | 0 | 0 | 1 | 0 | 0 | 1 | 0 | 0 | 0 | 0 | 1 | 0 | 1 | 0 | 0 | 0 | 0 | 1 | 0 | 0 | 0 | 0 | 0 | 10.48 | 0.378 | 0.662 | 3.1 | 1.58 | 0.011 | 99.4 | 0.03 | 296.9
80 | 10 | 10 | 1 | 0 | 0 | 0 | 0 | 0 | 0 | 0 | 1 | 0 | 0 | 1 | 0 | 0 | 0 | 0 | 1 | 0 | 1 | 0 | 0 | 0 | 0 | 1 | 0 | 0 | 0 | 0 | 0 | 10.48 | 0.378 | 0.662 | 3.1 | 1.58 | 0.011 | 99.4 | 1 | 181
80 | 10 | 10 | 1 | 0 | 0 | 0 | 0 | 0 | 0 | 0 | 1 | 0 | 0 | 1 | 0 | 0 | 0 | 0 | 1 | 0 | 1 | 0 | 0.5 | 0 | 0 | 0 | 0.5 | 0 | 0 | 0 | 0 | 164.6 | 0.384 | 0.592 | 1.8 | 0.77 | 0.082 | 94.42 | 0.02 | 281
80 | 10 | 10 | 1 | 0 | 0 | 0 | 0 | 0 | 0 | 0 | 1 | 0 | 0 | 1 | 0 | 0 | 0 | 0 | 1 | 0 | 1 | 0 | 0.5 | 0 | 0 | 0 | 0.5 | 0 | 0 | 0 | 0 | 164.6 | 0.384 | 0.592 | 1.8 | 0.77 | 0.082 | 94.42 | 1 | 34
80 | 10 | 10 | 1 | 0 | 0 | 0 | 0 | 0 | 0 | 0 | 1 | 0 | 0 | 1 | 0 | 0 | 0 | 0 | 1 | 0 | 1 | 0 | 0.5 | 0 | 0 | 0 | 0.5 | 0 | 0 | 0 | 0 | 20.6 | 0.395 | 0.493 | 1.55 | 0.57 | 0.014 | 92.91 | 0.02 | 374
80 | 10 | 10 | 1 | 0 | 0 | 0 | 0 | 0 | 0 | 0 | 1 | 0 | 0 | 1 | 0 | 0 | 0 | 0 | 1 | 0 | 1 | 0 | 0.5 | 0 | 0 | 0 | 0.5 | 0 | 0 | 0 | 0 | 20.6 | 0.395 | 0.493 | 1.55 | 0.57 | 0.014 | 92.91 | 1 | 55
80 | 10 | 10 | 1 | 0 | 0 | 0 | 0 | 0 | 0 | 0 | 1 | 0 | 0 | 1 | 0 | 0 | 0 | 0 | 1 | 0 | 1 | 0 | 0.5 | 0 | 0 | 0 | 0.5 | 0 | 0 | 0 | 0 | 16.5 | 0.394 | 0.455 | 1.63 | 0.63 | 0.012 | 93.8 | 0.02 | 330
80 | 10 | 10 | 1 | 0 | 0 | 0 | 0 | 0 | 0 | 0 | 1 | 0 | 0 | 1 | 0 | 0 | 0 | 0 | 1 | 0 | 1 | 0 | 0.5 | 0 | 0 | 0 | 0.5 | 0 | 0 | 0 | 0 | 16.5 | 0.394 | 0.455 | 1.63 | 0.63 | 0.012 | 93.8 | 1 | 53
80 | 10 | 10 | 1 | 0 | 0 | 0 | 0 | 0 | 0 | 0 | 1 | 0 | 0 | 1 | 0 | 0 | 0 | 0 | 1 | 0 | 1 | 0 | 0 | 0 | 0 | 1 | 0 | 0 | 0 | 0 | 0 | 13.285 | 0.375 | 0.621 | 3.076 | 1.074 | 0.029 | 97.93 | 0.02 | 329.1
80 | 10 | 10 | 1 | 0 | 0 | 0 | 0 | 0 | 0 | 0 | 1 | 0 | 0 | 1 | 0 | 0 | 0 | 0 | 1 | 0 | 1 | 0 | 0 | 0 | 0 | 1 | 0 | 0 | 0 | 0 | 0 | 13.285 | 0.375 | 0.621 | 3.076 | 1.074 | 0.029 | 97.93 | 1 | 294
80 | 10 | 10 | 1 | 0 | 0 | 0 | 0 | 0 | 0 | 0 | 1 | 0 | 0 | 1 | 0 | 0 | 1 | 0 | 0 | 0 | 1 | 0 | 0.5 | 0 | 0 | 0 | 0 | 0 | 0 | 0 | 0 | 96.43 | 0.375 | 0.9 | 4.58 | 0.84 | 0.037 | 81.67 | 0.05 | 299
80 | 10 | 10 | 1 | 0 | 0 | 0 | 0 | 0 | 0 | 0 | 1 | 0 | 0 | 1 | 0 | 0 | 1 | 0 | 0 | 0 | 1 | 0 | 0.5 | 0 | 0 | 0 | 0 | 0 | 0 | 0 | 0 | 96.43 | 0.375 | 0.9 | 4.58 | 0.84 | 0.037 | 81.67 | 1 | 213
90 | 0 | 10 | 1 | 0 | 0 | 0 | 0 | 0 | 0 | 0 | 1 | 0 | 0 | 1 | 0 | 0 | 1 | 0 | 0 | 0 | 1 | 0 | 0.5 | 0 | 0 | 0 | 0.5 | 0 | 0 | 0 | 0 | 25.8 | 0.369 | 0.59 | 15.95 | 0.76 | 0.01 | 95.33 | 0.1 | 220
90 | 0 | 10 | 1 | 0 | 0 | 0 | 0 | 0 | 0 | 0 | 1 | 0 | 0 | 1 | 0 | 0 | 1 | 0 | 0 | 0 | 1 | 0 | 0.5 | 0 | 0 | 0 | 0.5 | 0 | 0 | 0 | 0 | 25.8 | 0.369 | 0.59 | 15.95 | 0.76 | 0.01 | 95.33 | 0.5 | 111
90 | 0 | 10 | 1 | 0 | 0 | 0 | 0 | 0 | 0 | 0 | 1 | 0 | 0 | 1 | 0 | 0 | 1 | 0 | 0 | 0 | 1 | 0 | 0.5 | 0 | 0 | 0 | 0.5 | 0 | 0 | 0 | 0 | 24.4 | 0.368 | 0.441 | 14.35 | 0.79 | 0.009 | 94.21 | 0.1 | 351
90 | 0 | 10 | 1 | 0 | 0 | 0 | 0 | 0 | 0 | 0 | 1 | 0 | 0 | 1 | 0 | 0 | 1 | 0 | 0 | 0 | 1 | 0 | 0.5 | 0 | 0 | 0 | 0.5 | 0 | 0 | 0 | 0 | 24.4 | 0.368 | 0.441 | 14.35 | 0.79 | 0.009 | 94.21 | 0.5 | 150
80 | 10 | 10 | 1 | 0 | 0 | 0 | 0 | 0 | 0 | 0 | 1 | 0 | 0 | 1 | 0 | 0 | 0 | 0 | 1 | 0 | 1 | 5 | 0.5 | 0 | 0 | 0 | 0.5 | 0 | 0 | 0 | 0 | 23.7 | 0.361 | 0.379 | 13.19 | 1.46 | 0.008 | 97.1 | 0.1 | 300
80 | 10 | 10 | 1 | 0 | 0 | 0 | 0 | 0 | 0 | 0 | 1 | 0 | 0 | 1 | 0 | 0 | 0 | 0 | 1 | 0 | 1 | 5 | 0.5 | 0 | 0 | 0 | 0.5 | 0 | 0 | 0 | 0 | 23.7 | 0.361 | 0.379 | 13.19 | 1.46 | 0.008 | 97.1 | 0.5 | 80
80 | 10 | 10 | 1 | 0 | 0 | 0 | 0 | 0 | 0 | 0 | 1 | 0 | 0 | 1 | 0 | 0 | 0 | 0 | 1 | 0 | 1 | 0 | 0 | 0 | 0 | 1 | 0 | 0 | 0 | 0 | 0 | 24.52 | 0.39 | 0.787 | 5.3 | 1.03 | 0.04 | 82.78 | 0.03 | 263
80 | 10 | 10 | 1 | 0 | 0 | 0 | 0 | 0 | 0 | 0 | 1 | 0 | 0 | 1 | 0 | 0 | 0 | 0 | 1 | 0 | 1 | 0 | 0 | 0 | 0 | 1 | 0 | 0 | 0 | 0 | 0 | 24.52 | 0.39 | 0.787 | 5.3 | 1.03 | 0.04 | 82.78 | 1 | 196
80 | 10 | 10 | 1 | 0 | 0 | 0 | 0 | 0 | 0 | 0 | 1 | 0 | 0 | 1 | 0 | 0 | 0 | 0 | 1 | 0 | 1 | 0 | 0 | 0 | 0 | 1 | 0 | 0 | 0 | 0 | 0 | 8.09 | 0.38 | 0.893 | 6.35 | 1.23 | 0.01 | 93.98 | 0.03 | 272
80 | 10 | 10 | 1 | 0 | 0 | 0 | 0 | 0 | 0 | 0 | 1 | 0 | 0 | 1 | 0 | 0 | 0 | 0 | 1 | 0 | 1 | 0 | 0 | 0 | 0 | 1 | 0 | 0 | 0 | 0 | 0 | 8.09 | 0.38 | 0.893 | 6.35 | 1.23 | 0.01 | 93.98 | 1 | 146.4
80 | 10 | 10 | 1 | 0 | 0 | 0 | 0 | 0 | 0 | 0 | 1 | 0 | 0 | 1 | 0 | 0 | 1 | 0 | 0 | 0 | 1 | 0 | 0.5 | 0 | 0 | 0 | 0.5 | 0 | 0 | 0 | 0 | 23.1 | 0.377 | 0.556 | 10.99 | 0.97 | 0.045 | 91.22 | 0.03 | 327
80 | 10 | 10 | 1 | 0 | 0 | 0 | 0 | 0 | 0 | 0 | 1 | 0 | 0 | 1 | 0 | 0 | 1 | 0 | 0 | 0 | 1 | 0 | 0.5 | 0 | 0 | 0 | 0.5 | 0 | 0 | 0 | 0 | 23.1 | 0.377 | 0.556 | 10.99 | 0.97 | 0.045 | 91.22 | 0.6 | 73.9
90 | 5 | 5 | 1 | 0 | 0 | 0 | 0 | 0 | 0 | 0 | 1 | 0 | 0 | 1 | 0 | 0 | 0 | 0 | 1 | 0 | 1 | 0 | 0 | 0 | 0.3333333 | 0 | 0.3333333 | 0.3333333 | 0 | 0 | 0 | 11.78 | 0.37 | 0.382 | 3.299 | 1.059 | 0.033 | 93.49 | 0.03 | 361.1
90 | 5 | 5 | 1 | 0 | 0 | 0 | 0 | 0 | 0 | 0 | 1 | 0 | 0 | 1 | 0 | 0 | 0 | 0 | 1 | 0 | 1 | 0 | 0 | 0 | 0.3333333 | 0 | 0.3333333 | 0.3333333 | 0 | 0 | 0 | 11.78 | 0.37 | 0.382 | 3.299 | 1.059 | 0.033 | 93.49 | 0.6 | 91
90 | 5 | 5 | 1 | 0 | 0 | 0 | 0 | 0 | 0 | 0 | 1 | 0 | 0 | 1 | 0 | 0 | 0 | 0 | 1 | 0 | 1 | 0 | 0 | 0 | 0.3333333 | 0 | 0.3333333 | 0.3333333 | 0 | 0 | 0 | 10.66 | 0.37 | 0.389 | 3.652 | 0.959 | 0.031 | 94.51 | 0.03 | 340.8
90 | 5 | 5 | 1 | 0 | 0 | 0 | 0 | 0 | 0 | 0 | 1 | 0 | 0 | 1 | 0 | 0 | 0 | 0 | 1 | 0 | 1 | 0 | 0 | 0 | 0.3333333 | 0 | 0.3333333 | 0.3333333 | 0 | 0 | 0 | 10.66 | 0.37 | 0.389 | 3.652 | 0.959 | 0.031 | 94.51 | 0.6 | 39
90 | 5 | 5 | 1 | 0 | 0 | 0 | 0 | 0 | 0 | 0 | 1 | 0 | 0 | 1 | 0 | 0 | 0 | 0 | 1 | 0 | 1 | 0 | 0 | 0 | 0.3333333 | 0 | 0.3333333 | 0.3333333 | 0 | 0 | 0 | 10.57 | 0.369 | 0.389 | 3.519 | 1.016 | 0.031 | 93.53 | 0.03 | 340.04
90 | 5 | 5 | 1 | 0 | 0 | 0 | 0 | 0 | 0 | 0 | 1 | 0 | 0 | 1 | 0 | 0 | 0 | 0 | 1 | 0 | 1 | 0 | 0 | 0 | 0.3333333 | 0 | 0.3333333 | 0.3333333 | 0 | 0 | 0 | 10.57 | 0.369 | 0.389 | 3.519 | 1.016 | 0.031 | 93.53 | 0.6 | 52
90 | 5 | 5 | 1 | 0 | 0 | 0 | 0 | 0 | 0 | 0 | 1 | 0 | 0 | 1 | 0 | 0 | 0 | 0 | 1 | 0 | 1 | 0 | 0 | 0 | 0.3333333 | 0 | 0.3333333 | 0.3333333 | 0 | 0 | 0 | 4.53 | 0.375 | 0.368 | 3.472 | 1.058 | 0.015 | 95.46 | 0.03 | 351.5
90 | 5 | 5 | 1 | 0 | 0 | 0 | 0 | 0 | 0 | 0 | 1 | 0 | 0 | 1 | 0 | 0 | 0 | 0 | 1 | 0 | 1 | 0 | 0 | 0 | 0.3333333 | 0 | 0.3333333 | 0.3333333 | 0 | 0 | 0 | 4.53 | 0.375 | 0.368 | 3.472 | 1.058 | 0.015 | 95.46 | 0.6 | 110
90 | 5 | 5 | 1 | 0 | 0 | 0 | 0 | 0 | 0 | 0 | 1 | 0 | 0 | 1 | 0 | 0 | 0 | 0 | 1 | 0 | 1 | 0 | 0 | 0 | 0.3333333 | 0 | 0.3333333 | 0.3333333 | 0 | 0 | 0 | 3.47 | 0.379 | 0.358 | 3.883 | 1.127 | 0.012 | 93.72 | 0.03 | 350.8
90 | 5 | 5 | 1 | 0 | 0 | 0 | 0 | 0 | 0 | 0 | 1 | 0 | 0 | 1 | 0 | 0 | 0 | 0 | 1 | 0 | 1 | 0 | 0 | 0 | 0.3333333 | 0 | 0.3333333 | 0.3333333 | 0 | 0 | 0 | 3.47 | 0.379 | 0.358 | 3.883 | 1.127 | 0.012 | 93.72 | 0.6 | 122
70 | 20 | 10 | 1 | 0 | 0 | 0 | 0 | 0 | 0 | 0 | 1 | 0 | 0 | 1 | 0 | 0 | 0 | 0 | 1 | 0 | 1 | 0 | 0 | 1 | 0 | 0 | 0 | 0 | 0 | 0 | 0 | 77 | 0.376 | 0.595 | 5.65 | 0.82 | 0.042 | 93.8 | 0.02 | 224
70 | 20 | 10 | 1 | 0 | 0 | 0 | 0 | 0 | 0 | 0 | 0 | 0 | 1 | 0 | 1 | 0 | 0 | 0 | 1 | 0 | 1 | 0 | 0 | 0 | 0 | 1 | 0 | 0 | 0 | 0 | 0 | 77 | 0.376 | 0.641 | 6.553 | 0.79 | 0.188 | 91.2 | 0.02 | 143
70 | 20 | 10 | 1 | 0 | 0 | 0 | 0 | 0 | 0 | 0 | 0 | 0 | 1 | 0 | 1 | 0 | 0 | 0 | 1 | 0 | 1 | 0 | 0 | 0 | 0 | 1 | 0 | 0 | 0 | 0 | 0 | 77 | 0.376 | 0.641 | 6.553 | 0.79 | 0.188 | 91.2 | 1 | 123
70 | 20 | 10 | 1 | 0 | 0 | 0 | 0 | 0 | 0 | 0 | 0 | 0 | 1 | 0 | 1 | 0 | 0 | 0 | 1 | 0 | 1 | 0 | 0 | 0 | 0 | 1 | 0 | 0 | 0 | 0 | 0 | 47 | 0.397 | 0.595 | 4.2 | 0.8 | 0.038 | 93.8 | 0.02 | 307
70 | 20 | 10 | 1 | 0 | 0 | 0 | 0 | 0 | 0 | 0 | 0 | 0 | 1 | 0 | 1 | 0 | 0 | 0 | 1 | 0 | 1 | 0 | 0 | 0 | 0 | 1 | 0 | 0 | 0 | 0 | 0 | 47 | 0.397 | 0.595 | 4.2 | 0.8 | 0.038 | 93.8 | 1 | 197
70 | 20 | 10 | 1 | 0 | 0 | 0 | 0 | 0 | 0 | 0 | 0 | 0 | 1 | 0 | 1 | 0 | 0 | 0 | 1 | 0 | 1 | 0 | 0 | 0 | 0 | 1 | 0 | 0 | 0 | 0 | 0 | 27 | 0.385 | 0.51 | 4.46 | 0.78 | 0.208 | 95.8 | 0.02 | 336
70 | 20 | 10 | 1 | 0 | 0 | 0 | 0 | 0 | 0 | 0 | 0 | 0 | 1 | 0 | 1 | 0 | 0 | 0 | 1 | 0 | 1 | 0 | 0 | 0 | 0 | 1 | 0 | 0 | 0 | 0 | 0 | 27 | 0.385 | 0.51 | 4.46 | 0.78 | 0.208 | 95.8 | 1 | 264
80 | 10 | 10 | 1 | 0 | 0 | 0 | 0 | 0 | 0 | 0 | 0 | 1 | 0 | 0 | 1 | 0 | 0 | 0 | 0 | 1 | 1 | 0 | 0 | 0 | 0.5 | 0 | 0.5 | 0 | 0 | 0 | 0 | 125 | 0.381 | 0.191 | 3.653 | 0.955 | 0.378 | 94.42 | 0.1 | 226.4
80 | 10 | 10 | 1 | 0 | 0 | 0 | 0 | 0 | 0 | 0 | 0 | 1 | 0 | 0 | 1 | 0 | 0 | 0 | 0 | 1 | 1 | 0 | 0 | 0 | 0.5 | 0 | 0.5 | 0 | 0 | 0 | 0 | 125 | 0.381 | 0.191 | 3.653 | 0.955 | 0.378 | 94.42 | 1 | 72.43
80 | 10 | 10 | 1 | 0 | 0 | 0 | 0 | 0 | 0 | 0 | 0 | 1 | 0 | 0 | 1 | 0 | 0 | 0 | 0 | 1 | 1 | 0 | 0 | 0 | 0.5 | 0 | 0.5 | 0 | 0 | 0 | 0 | 82 | 0.385 | 0.124 | 2.875 | 0.887 | 0.227 | 93.5 | 0.1 | 148.5
80 | 10 | 10 | 1 | 0 | 0 | 0 | 0 | 0 | 0 | 0 | 0 | 1 | 0 | 0 | 1 | 0 | 0 | 0 | 0 | 1 | 1 | 0 | 0 | 0 | 0.5 | 0 | 0.5 | 0 | 0 | 0 | 0 | 82 | 0.385 | 0.124 | 2.875 | 0.887 | 0.227 | 93.5 | 1 | 73.14
80 | 10 | 10 | 1 | 0 | 0 | 0 | 0 | 0 | 0 | 0 | 0 | 1 | 0 | 0 | 1 | 0 | 0 | 0 | 0 | 1 | 1 | 0 | 0 | 0 | 0.5 | 0 | 0.5 | 0 | 0 | 0 | 0 | 17 | 0.381 | 0.176 | 3.822 | 0.874 | 0.219 | 94.62 | 0.1 | 235.6
80 | 10 | 10 | 1 | 0 | 0 | 0 | 0 | 0 | 0 | 0 | 0 | 1 | 0 | 0 | 1 | 0 | 0 | 0 | 0 | 1 | 1 | 0 | 0 | 0 | 0.5 | 0 | 0.5 | 0 | 0 | 0 | 0 | 17 | 0.381 | 0.176 | 3.822 | 0.874 | 0.219 | 94.62 | 1 | 72.24
80 | 10 | 10 | 1 | 0 | 0 | 0 | 0 | 0 | 0 | 0 | 0 | 1 | 0 | 0 | 1 | 0 | 0 | 0 | 0 | 1 | 1 | 0 | 0 | 0 | 0.5 | 0 | 0.5 | 0 | 0 | 0 | 0 | 17 | 0.379 | 0.23 | 4.303 | 0.913 | 0.096 | 94.02 | 0.1 | 233
80 | 10 | 10 | 1 | 0 | 0 | 0 | 0 | 0 | 0 | 0 | 0 | 1 | 0 | 0 | 1 | 0 | 0 | 0 | 0 | 1 | 1 | 0 | 0 | 0 | 0.5 | 0 | 0.5 | 0 | 0 | 0 | 0 | 17 | 0.379 | 0.23 | 4.303 | 0.913 | 0.096 | 94.02 | 1 | 58.33
80 | 10 | 10 | 1 | 0 | 0 | 0 | 0 | 0 | 0 | 0 | 1 | 0 | 0 | 1 | 0 | 0 | 0 | 0 | 1 | 0 | 1 | 0 | 0 | 0 | 0 | 1 | 0 | 0 | 0 | 0 | 0 | 8.35 | 0.375 | 0.901 | 3.45 | 1.16 | 0.001 | 95.64 | 0.05 | 279
80 | 10 | 10 | 1 | 0 | 0 | 0 | 0 | 0 | 0 | 0 | 1 | 0 | 0 | 1 | 0 | 0 | 0 | 0 | 1 | 0 | 1 | 0 | 0 | 0 | 0 | 1 | 0 | 0 | 0 | 0 | 0 | 8.35 | 0.375 | 0.901 | 3.45 | 1.16 | 0.001 | 95.64 | 1 | 211.3
80 | 10 | 10 | 1 | 0 | 0 | 0 | 0 | 0 | 0 | 0 | 1 | 0 | 0 | 1 | 0 | 0 | 0 | 0 | 1 | 0 | 1 | 0 | 0 | 0 | 0 | 1 | 0 | 0 | 0 | 0 | 0 | 8.2 | 0.381 | 0.813 | 10.92 | 1.35 | 0.002 | 94.58 | 0.05 | 271
80 | 10 | 10 | 1 | 0 | 0 | 0 | 0 | 0 | 0 | 0 | 1 | 0 | 0 | 1 | 0 | 0 | 0 | 0 | 1 | 0 | 1 | 0 | 0 | 0 | 0 | 1 | 0 | 0 | 0 | 0 | 0 | 8.2 | 0.381 | 0.813 | 10.92 | 1.35 | 0.002 | 94.58 | 1 | 205.6
80 | 10 | 10 | 1 | 0 | 0 | 0 | 0 | 0 | 0 | 0 | 1 | 0 | 0 | 1 | 0 | 0 | 0 | 0 | 1 | 0 | 1 | 0 | 0 | 0 | 0 | 1 | 0 | 0 | 0 | 0 | 0 | 7.97 | 0.38 | 0.87 | 10.45 | 0.73 | 0.037 | 95.19 | 0.05 | 296
80 | 10 | 10 | 1 | 0 | 0 | 0 | 0 | 0 | 0 | 0 | 1 | 0 | 0 | 1 | 0 | 0 | 0 | 0 | 1 | 0 | 1 | 0 | 0 | 0 | 0 | 1 | 0 | 0 | 0 | 0 | 0 | 7.97 | 0.38 | 0.87 | 10.45 | 0.73 | 0.037 | 95.19 | 1 | 236.8
80 | 10 | 10 | 1 | 0 | 0 | 0 | 0 | 0 | 0 | 0 | 1 | 0 | 0 | 1 | 0 | 0 | 1 | 0 | 0 | 0 | 1 | 0 | 0 | 0 | 0 | 0 | 0.5 | 0 | 0 | 0.5 | 0 | 57.8 | 0.368 | 0.9 | 4.13 | 1.46 | 0.455 | 87.26 | 0.1 | 328.8
80 | 10 | 10 | 1 | 0 | 0 | 0 | 0 | 0 | 0 | 0 | 1 | 0 | 0 | 1 | 0 | 0 | 1 | 0 | 0 | 0 | 1 | 0 | 0 | 0 | 0 | 0 | 0.5 | 0 | 0 | 0.5 | 0 | 57.8 | 0.368 | 0.9 | 4.13 | 1.46 | 0.455 | 87.26 | 0.6 | 59.7
80 | 10 | 10 | 1 | 0 | 0 | 0 | 0 | 0 | 0 | 0 | 1 | 0 | 0 | 1 | 0 | 0 | 1 | 0 | 0 | 0 | 1 | 0 | 0.5 | 0 | 0 | 0 | 0.5 | 0 | 0 | 0 | 0 | 82.8 | 0.38 | 0.72 | 5.24 | 1.27 | 0.049 | 96.98 | 0.03 | 370
80 | 10 | 10 | 1 | 0 | 0 | 0 | 0 | 0 | 0 | 0 | 1 | 0 | 0 | 1 | 0 | 0 | 1 | 0 | 0 | 0 | 1 | 0 | 0.5 | 0 | 0 | 0 | 0.5 | 0 | 0 | 0 | 0 | 82.8 | 0.38 | 0.72 | 5.24 | 1.27 | 0.049 | 96.98 | 1 | 90
80 | 10 | 10 | 1 | 0 | 0 | 0 | 0 | 0 | 0 | 0 | 1 | 0 | 0 | 1 | 0 | 0 | 1 | 0 | 0 | 0 | 1 | 0 | 0.5 | 0 | 0 | 0 | 0.5 | 0 | 0 | 0 | 0 | 68.6 | 0.382 | 0.64 | 7.5 | 1.22 | 0.035 | 94.98 | 0.03 | 288
80 | 10 | 10 | 1 | 0 | 0 | 0 | 0 | 0 | 0 | 0 | 1 | 0 | 0 | 1 | 0 | 0 | 1 | 0 | 0 | 0 | 1 | 0 | 0.5 | 0 | 0 | 0 | 0.5 | 0 | 0 | 0 | 0 | 68.6 | 0.382 | 0.64 | 7.5 | 1.22 | 0.035 | 94.98 | 1 | 106
80 | 10 | 10 | 1 | 0 | 0 | 0 | 0 | 0 | 0 | 0 | 1 | 0 | 0 | 1 | 0 | 0 | 1 | 0 | 0 | 0 | 1 | 0 | 0.5 | 0 | 0 | 0 | 0.5 | 0 | 0 | 0 | 0 | 25.5 | 0.392 | 0.53 | 12 | 1.23 | 0.01 | 91.08 | 0.03 | 307
80 | 10 | 10 | 1 | 0 | 0 | 0 | 0 | 0 | 0 | 0 | 1 | 0 | 0 | 1 | 0 | 0 | 1 | 0 | 0 | 0 | 1 | 0 | 0.5 | 0 | 0 | 0 | 0.5 | 0 | 0 | 0 | 0 | 25.5 | 0.392 | 0.53 | 12 | 1.23 | 0.01 | 91.08 | 1 | 113
80 | 10 | 10 | 1 | 0 | 0 | 0 | 0 | 0 | 0 | 0 | 1 | 0 | 0 | 1 | 0 | 0 | 1 | 0 | 0 | 0 | 1 | 0 | 0.5 | 0 | 0 | 0 | 0.5 | 0 | 0 | 0 | 0 | 171.5 | 0.41 | 1.07 | 1.98 | 1.51 | 0.088 | 91.16 | 0.1 | 221.5
80 | 10 | 10 | 1 | 0 | 0 | 0 | 0 | 0 | 0 | 0 | 1 | 0 | 0 | 1 | 0 | 0 | 1 | 0 | 0 | 0 | 1 | 0 | 0.5 | 0 | 0 | 0 | 0.5 | 0 | 0 | 0 | 0 | 171.5 | 0.41 | 1.07 | 1.98 | 1.51 | 0.088 | 91.16 | 1 | 140.3
90 | 5 | 5 | 1 | 0 | 0 | 0 | 0 | 0 | 0 | 0 | 0 | 0 | 1 | 0 | 1 | 0 | 0 | 0 | 1 | 0 | 1 | 0 | 0 | 0 | 0 | 1 | 0 | 0 | 0 | 0 | 0 | 48.17 | 0.388 | 0.535 | 3.1 | 1.75 | 0.027 | 93.29 | 0.03 | 319.5
90 | 5 | 5 | 1 | 0 | 0 | 0 | 0 | 0 | 0 | 0 | 0 | 0 | 1 | 0 | 1 | 0 | 0 | 0 | 1 | 0 | 1 | 0 | 0 | 0 | 0 | 1 | 0 | 0 | 0 | 0 | 0 | 48.17 | 0.388 | 0.535 | 3.1 | 1.75 | 0.027 | 93.29 | 1 | 244.7
90 | 5 | 5 | 1 | 0 | 0 | 0 | 0 | 0 | 0 | 0 | 0 | 0 | 1 | 0 | 1 | 0 | 0 | 0 | 1 | 0 | 1 | 0 | 0 | 0 | 0 | 1 | 0 | 0 | 0 | 0 | 0 | 1.66 | 0.391 | 0.515 | 3.04 | 1.63 | 0.006 | 92.98 | 0.03 | 342.4
90 | 5 | 5 | 1 | 0 | 0 | 0 | 0 | 0 | 0 | 0 | 0 | 0 | 1 | 0 | 1 | 0 | 0 | 0 | 1 | 0 | 1 | 0 | 0 | 0 | 0 | 1 | 0 | 0 | 0 | 0 | 0 | 1.66 | 0.391 | 0.515 | 3.04 | 1.63 | 0.006 | 92.98 | 1 | 234.4
90 | 5 | 5 | 1 | 0 | 0 | 0 | 0 | 0 | 0 | 0 | 0 | 0 | 1 | 0 | 1 | 0 | 0 | 0 | 1 | 0 | 1 | 0 | 0 | 0 | 0 | 1 | 0 | 0 | 0 | 0 | 0 | 0.54 | 0.389 | 0.568 | 3.02 | 1.66 | 0.002 | 93.07 | 0.03 | 292.8
90 | 5 | 5 | 1 | 0 | 0 | 0 | 0 | 0 | 0 | 0 | 0 | 0 | 1 | 0 | 1 | 0 | 0 | 0 | 1 | 0 | 1 | 0 | 0 | 0 | 0 | 1 | 0 | 0 | 0 | 0 | 0 | 0.54 | 0.389 | 0.568 | 3.02 | 1.66 | 0.002 | 93.07 | 1 | 238
80 | 10 | 10 | 1 | 0 | 0 | 0 | 0 | 0 | 0 | 0 | 1 | 0 | 0 | 1 | 0 | 0 | 1 | 0 | 0 | 0 | 1 | 0 | 0.5 | 0 | 0 | 0 | 0.5 | 0 | 0 | 0 | 0 | 2.68 | 0.403 | 0.66 | 11 | 1.16 | 0.037 | 89.03 | 0.025 | 315
80 | 10 | 10 | 1 | 0 | 0 | 0 | 0 | 0 | 0 | 0 | 1 | 0 | 0 | 1 | 0 | 0 | 1 | 0 | 0 | 0 | 1 | 0 | 0.5 | 0 | 0 | 0 | 0.5 | 0 | 0 | 0 | 0 | 2.68 | 0.403 | 0.66 | 11 | 1.16 | 0.037 | 89.03 | 1 | 166
80 | 10 | 10 | 1 | 0 | 0 | 1 | 0 | 0 | 0 | 0 | 0 | 0 | 0 | 0 | 1 | 0 | 0 | 0 | 1 | 0 | 1 | 0 | 0 | 1 | 0 | 0 | 0.5 | 0 | 0 | 0 | 0 | 0.23 | 0.384 | 1.04 | 6.19 | 1.31 | 1.09 | 84.1 | 0.02 | 330
80 | 10 | 10 | 1 | 0 | 0 | 1 | 0 | 0 | 0 | 0 | 0 | 0 | 0 | 0 | 1 | 0 | 0 | 0 | 1 | 0 | 1 | 0 | 0 | 1 | 0 | 0 | 0.5 | 0 | 0 | 0 | 0 | 0.23 | 0.384 | 1.04 | 6.19 | 1.31 | 1.09 | 84.1 | 1 | 151
95 | 0 | 5 | 1 | 0 | 0 | 0 | 0 | 0 | 0 | 0 | 0 | 0 | 1 | 0 | 1 | 0 | 0 | 0 | 1 | 0 | 1 | 0 | 0 | 0 | 0.5 | 0 | 0.5 | 0 | 0 | 0 | 0 | 36.71 | 0.363 | 0.575 | 5.12 | 1.7 | 0.043 | 86.9 | 0.02 | 258.4
95 | 0 | 5 | 1 | 0 | 0 | 0 | 0 | 0 | 0 | 0 | 0 | 0 | 1 | 0 | 1 | 0 | 0 | 0 | 1 | 0 | 1 | 0 | 0 | 0 | 0.5 | 0 | 0.5 | 0 | 0 | 0 | 0 | 36.71 | 0.363 | 0.575 | 5.12 | 1.7 | 0.043 | 86.9 | 1 | 31
95 | 0 | 5 | 1 | 0 | 0 | 0 | 0 | 0 | 0 | 0 | 0 | 0 | 1 | 0 | 1 | 0 | 0 | 0 | 1 | 0 | 1 | 0 | 0 | 0 | 0.5 | 0 | 0.5 | 0 | 0 | 0 | 0 | 9.96 | 0.376 | 0.556 | 3.709 | 1.34 | 0.018 | 91.2 | 0.02 | 278.7
95 | 0 | 5 | 1 | 0 | 0 | 0 | 0 | 0 | 0 | 0 | 0 | 0 | 1 | 0 | 1 | 0 | 0 | 0 | 1 | 0 | 1 | 0 | 0 | 0 | 0.5 | 0 | 0.5 | 0 | 0 | 0 | 0 | 9.96 | 0.376 | 0.556 | 3.709 | 1.34 | 0.018 | 91.2 | 1 | 63
95 | 0 | 5 | 1 | 0 | 0 | 0 | 0 | 0 | 0 | 0 | 0 | 0 | 1 | 0 | 1 | 0 | 0 | 0 | 1 | 0 | 1 | 0 | 0 | 0 | 0.5 | 0 | 0.5 | 0 | 0 | 0 | 0 | 5.69 | 0.389 | 0.526 | 3.508 | 1.8 | 0.015 | 93.6 | 0.02 | 245.4
95 | 0 | 5 | 1 | 0 | 0 | 0 | 0 | 0 | 0 | 0 | 0 | 0 | 1 | 0 | 1 | 0 | 0 | 0 | 1 | 0 | 1 | 0 | 0 | 0 | 0.5 | 0 | 0.5 | 0 | 0 | 0 | 0 | 5.69 | 0.389 | 0.526 | 3.508 | 1.8 | 0.015 | 93.6 | 1 | 138
80 | 10 | 10 | 1 | 0 | 0 | 0 | 0 | 0 | 0 | 0 | 0 | 1 | 0 | 0 | 1 | 0 | 0 | 0 | 0 | 1 | 1 | 0 | 0 | 0 | 0.5 | 0 | 0.5 | 0 | 0 | 0 | 0 | 461.8 | 0.385 | 0.249 | 3.3 | 0.88 | 0.208 | 90.6 | 0.03 | 193.8
80 | 10 | 10 | 1 | 0 | 0 | 0 | 0 | 0 | 0 | 0 | 0 | 1 | 0 | 0 | 1 | 0 | 0 | 0 | 0 | 1 | 1 | 0 | 0 | 0 | 0.5 | 0 | 0.5 | 0 | 0 | 0 | 0 | 461.8 | 0.385 | 0.249 | 3.3 | 0.88 | 0.208 | 90.6 | 1 | 87.9
80 | 10 | 10 | 1 | 0 | 0 | 0 | 0 | 0 | 0 | 0 | 0 | 1 | 0 | 0 | 1 | 0 | 0 | 0 | 0 | 1 | 1 | 0 | 0 | 0 | 0.5 | 0 | 0.5 | 0 | 0 | 0 | 0 | 103.4 | 0.385 | 0.244 | 3.333 | 0.932 | 0.067 | 97.1 | 0.03 | 318.9
80 | 10 | 10 | 1 | 0 | 0 | 0 | 0 | 0 | 0 | 0 | 0 | 1 | 0 | 0 | 1 | 0 | 0 | 0 | 0 | 1 | 1 | 0 | 0 | 0 | 0.5 | 0 | 0.5 | 0 | 0 | 0 | 0 | 103.4 | 0.385 | 0.244 | 3.333 | 0.932 | 0.067 | 97.1 | 1 | 64.1
80 | 10 | 10 | 1 | 0 | 0 | 0 | 0 | 0 | 0 | 0 | 0 | 1 | 0 | 0 | 1 | 0 | 0 | 0 | 0 | 1 | 1 | 0 | 0 | 0 | 0.5 | 0 | 0.5 | 0 | 0 | 0 | 0 | 95.56 | 0.383 | 0.181 | 3.451 | 0.868 | 0.069 | 97.2 | 1 | 116
80 | 10 | 10 | 1 | 0 | 0 | 0 | 0 | 0 | 0 | 0 | 0 | 1 | 0 | 0 | 1 | 0 | 0 | 0 | 0 | 1 | 1 | 0 | 0 | 0 | 0.5 | 0 | 0.5 | 0 | 0 | 0 | 0 | 61.71 | 0.388 | 0.209 | 3.508 | 0.895 | 0.038 | 94.4 | 0.03 | 139.5
80 | 10 | 10 | 1 | 0 | 0 | 0 | 0 | 0 | 0 | 0 | 0 | 1 | 0 | 0 | 1 | 0 | 0 | 0 | 0 | 1 | 1 | 0 | 0 | 0 | 0.5 | 0 | 0.5 | 0 | 0 | 0 | 0 | 61.71 | 0.388 | 0.209 | 3.508 | 0.895 | 0.038 | 94.4 | 1 | 35
80 | 10 | 10 | 1 | 0 | 0 | 0 | 0 | 0 | 0 | 0 | 0 | 1 | 0 | 0 | 1 | 0 | 0 | 0 | 0 | 1 | 1 | 0 | 0 | 0 | 0.5 | 0 | 0.5 | 0 | 0 | 0 | 0 | 25.21 | 0.377 | 0.262 | 5.346 | 1.056 | 0.032 | 96.7 | 0.03 | 249.4
80 | 10 | 10 | 1 | 0 | 0 | 0 | 0 | 0 | 0 | 0 | 0 | 1 | 0 | 0 | 1 | 0 | 0 | 0 | 0 | 1 | 1 | 0 | 0 | 0 | 0.5 | 0 | 0.5 | 0 | 0 | 0 | 0 | 25.21 | 0.377 | 0.262 | 5.346 | 1.056 | 0.032 | 96.7 | 1 | 17.1
80 | 10 | 10 | 1 | 0 | 0 | 0 | 0 | 0 | 0 | 0 | 0 | 1 | 0 | 0 | 1 | 0 | 0 | 0 | 0 | 1 | 1 | 0 | 0 | 0 | 0.5 | 0 | 0.5 | 0 | 0 | 0 | 0 | 14.73 | 0.381 | 0.192 | 4.009 | 0.874 | 0.114 | 93 | 0.03 | 271.5
80 | 10 | 10 | 1 | 0 | 0 | 0 | 0 | 0 | 0 | 0 | 0 | 1 | 0 | 0 | 1 | 0 | 0 | 0 | 0 | 1 | 1 | 0 | 0 | 0 | 0.5 | 0 | 0.5 | 0 | 0 | 0 | 0 | 14.73 | 0.381 | 0.192 | 4.009 | 0.874 | 0.114 | 93 | 1 | 42.7
80 | 10 | 10 | 1 | 0 | 0 | 0 | 0 | 0 | 0 | 0 | 0 | 1 | 0 | 0 | 1 | 0 | 0 | 0 | 0 | 1 | 1 | 0 | 0 | 0 | 0.5 | 0 | 0.5 | 0 | 0 | 0 | 0 | 13.63 | 0.39 | 0.226 | 3.709 | 0.94 | 0.018 | 89.4 | 0.03 | 270
80 | 10 | 10 | 1 | 0 | 0 | 0 | 0 | 0 | 0 | 0 | 0 | 1 | 0 | 0 | 1 | 0 | 0 | 0 | 0 | 1 | 1 | 0 | 0 | 0 | 0.5 | 0 | 0.5 | 0 | 0 | 0 | 0 | 13.63 | 0.39 | 0.226 | 3.709 | 0.94 | 0.018 | 89.4 | 1 | 84.3
80 | 10 | 10 | 1 | 0 | 0 | 0 | 0 | 0 | 0 | 0 | 0 | 1 | 0 | 0 | 1 | 0 | 0 | 0 | 0 | 1 | 1 | 0 | 0 | 0 | 0.5 | 0 | 0.5 | 0 | 0 | 0 | 0 | 11.11 | 0.385 | 0.179 | 4.243 | 0.968 | 0.016 | 95.6 | 0.03 | 315.1
80 | 10 | 10 | 1 | 0 | 0 | 0 | 0 | 0 | 0 | 0 | 0 | 1 | 0 | 0 | 1 | 0 | 0 | 0 | 0 | 1 | 1 | 0 | 0 | 0 | 0.5 | 0 | 0.5 | 0 | 0 | 0 | 0 | 11.11 | 0.385 | 0.179 | 4.243 | 0.968 | 0.016 | 95.6 | 1 | 52.5
80 | 10 | 10 | 1 | 0 | 0 | 0 | 0 | 0 | 0 | 0 | 0 | 1 | 0 | 0 | 1 | 0 | 0 | 0 | 0 | 1 | 1 | 0 | 0 | 0 | 0.5 | 0 | 0.5 | 0 | 0 | 0 | 0 | 6.13 | 0.377 | 0.28 | 4.637 | 0.892 | 0.009 | 91.2 | 0.03 | 257.5
80 | 10 | 10 | 1 | 0 | 0 | 0 | 0 | 0 | 0 | 0 | 0 | 1 | 0 | 0 | 1 | 0 | 0 | 0 | 0 | 1 | 1 | 0 | 0 | 0 | 0.5 | 0 | 0.5 | 0 | 0 | 0 | 0 | 6.13 | 0.377 | 0.28 | 4.637 | 0.892 | 0.009 | 91.2 | 1 | 37.2
80 | 10 | 10 | 1 | 0 | 0 | 1 | 0 | 0 | 0 | 0 | 0 | 0 | 0 | 0 | 0 | 1 | 1 | 0 | 0 | 0 | 1 | 5 | 0 | 0 | 0 | 0 | 0 | 0 | 0 | 1 | 0 | 1.9 | 0.44 | 1.02 | 19.92 | 1.13 | 0.22 | 85.8 | 0.02 | 200.2
80 | 10 | 10 | 1 | 0 | 0 | 1 | 0 | 0 | 0 | 0 | 0 | 0 | 0 | 0 | 0 | 1 | 1 | 0 | 0 | 0 | 1 | 5 | 0 | 0 | 0 | 0 | 0 | 0 | 0 | 1 | 0 | 1.9 | 0.44 | 1.02 | 19.92 | 1.13 | 0.22 | 85.8 | 92 | 25
80 | 10 | 10 | 1 | 0 | 0 | 1 | 0 | 0 | 0 | 0 | 0 | 0 | 0 | 0 | 1 | 0 | 1 | 0 | 0 | 0 | 1 | 0 | 0 | 0 | 0.5 | 0 | 0.5 | 0 | 0 | 0 | 0 | 393.8 | 0.403 | 0.474 | 3.451 | 1.12 | 0.29 | 92.37 | 0.03 | 136.9
80 | 10 | 10 | 1 | 0 | 0 | 1 | 0 | 0 | 0 | 0 | 0 | 0 | 0 | 0 | 1 | 0 | 1 | 0 | 0 | 0 | 1 | 0 | 0 | 0 | 0.5 | 0 | 0.5 | 0 | 0 | 0 | 0 | 393.8 | 0.403 | 0.474 | 3.451 | 1.12 | 0.29 | 92.37 | 1 | 30
80 | 10 | 10 | 1 | 0 | 0 | 1 | 0 | 0 | 0 | 0 | 0 | 0 | 0 | 0 | 1 | 0 | 1 | 0 | 0 | 0 | 1 | 0 | 0 | 0 | 0.5 | 0 | 0.5 | 0 | 0 | 0 | 0 | 17.75 | 0.441 | 0.571 | 6.7 | 0.94 | 0.049 | 94.89 | 0.03 | 75.4
80 | 10 | 10 | 1 | 0 | 0 | 1 | 0 | 0 | 0 | 0 | 0 | 0 | 0 | 0 | 1 | 0 | 1 | 0 | 0 | 0 | 1 | 0 | 0 | 0 | 0.5 | 0 | 0.5 | 0 | 0 | 0 | 0 | 17.75 | 0.441 | 0.571 | 6.7 | 0.94 | 0.049 | 94.89 | 1 | 19.1
80 | 10 | 10 | 1 | 0 | 0 | 1 | 0 | 0 | 0 | 0 | 0 | 0 | 0 | 0 | 1 | 0 | 1 | 0 | 0 | 0 | 1 | 0 | 0 | 0 | 0.5 | 0 | 0.5 | 0 | 0 | 0 | 0 | 7.13 | 0.396 | 0.503 | 7.8 | 1.64 | 0.021 | 93.94 | 0.03 | 358
80 | 10 | 10 | 1 | 0 | 0 | 1 | 0 | 0 | 0 | 0 | 0 | 0 | 0 | 0 | 1 | 0 | 1 | 0 | 0 | 0 | 1 | 0 | 0 | 0 | 0.5 | 0 | 0.5 | 0 | 0 | 0 | 0 | 7.13 | 0.396 | 0.503 | 7.8 | 1.64 | 0.021 | 93.94 | 1 | 43
80 | 10 | 10 | 1 | 0 | 0 | 1 | 0 | 0 | 0 | 0 | 0 | 0 | 0 | 0 | 1 | 0 | 1 | 0 | 0 | 0 | 1 | 0 | 0 | 0 | 0.5 | 0 | 0.5 | 0 | 0 | 0 | 0 | 6.05 | 0.388 | 0.565 | 8.66 | 0.874 | 0.017 | 95.45 | 0.03 | 378
80 | 10 | 10 | 1 | 0 | 0 | 1 | 0 | 0 | 0 | 0 | 0 | 0 | 0 | 0 | 1 | 0 | 1 | 0 | 0 | 0 | 1 | 0 | 0 | 0 | 0.5 | 0 | 0.5 | 0 | 0 | 0 | 0 | 6.05 | 0.388 | 0.565 | 8.66 | 0.874 | 0.017 | 95.45 | 1 | 56
80 | 10 | 10 | 1 | 0 | 0 | 0 | 0 | 0 | 0 | 0 | 1 | 0 | 0 | 1 | 0 | 0 | 1 | 0 | 0 | 0 | 1 | 0 | 0 | 0 | 0.5 | 0 | 0.5 | 0 | 0 | 0 | 0 | 25 | 0.393 | 0.94 | 12.52 | 1.7 | 0.017 | 88.5 | 0.05 | 310
80 | 10 | 10 | 1 | 0 | 0 | 0 | 0 | 0 | 0 | 0 | 1 | 0 | 0 | 1 | 0 | 0 | 1 | 0 | 0 | 0 | 1 | 0 | 0 | 0 | 0.5 | 0 | 0.5 | 0 | 0 | 0 | 0 | 25 | 0.393 | 0.94 | 12.52 | 1.7 | 0.017 | 88.5 | 1 | 101
80 | 10 | 10 | 1 | 0 | 0 | 0 | 0 | 0 | 0 | 0 | 0 | 0 | 1 | 0 | 1 | 0 | 0 | 0 | 1 | 0 | 1 | 0 | 0 | 1 | 0 | 0 | 0.5 | 0 | 0 | 0 | 0 | 24 | 0.404 | 0.87 | 10.87 | 1.19 | 0.078 | 87.17 | 0.05 | 290
80 | 10 | 10 | 1 | 0 | 0 | 0 | 0 | 0 | 0 | 0 | 0 | 0 | 1 | 0 | 1 | 0 | 0 | 0 | 1 | 0 | 1 | 0 | 0 | 1 | 0 | 0 | 0.5 | 0 | 0 | 0 | 0 | 24 | 0.404 | 0.87 | 10.87 | 1.19 | 0.078 | 87.17 | 1 | 72
70 | 10 | 20 | 1 | 0 | 0 | 0 | 0 | 0 | 0 | 0 | 1 | 0 | 0 | 1 | 0 | 0 | 1 | 0 | 0 | 0 | 1 | 0 | 0 | 0 | 0.1 | 0 | 0.45 | 0 | 0 | 0.45 | 0 | 216 | 0.383 | 0.72 | 3.97 | 1.13 | 0.369 | 95.2 | 0.05 | 270
70 | 10 | 20 | 1 | 0 | 0 | 0 | 0 | 0 | 0 | 0 | 1 | 0 | 0 | 1 | 0 | 0 | 1 | 0 | 0 | 0 | 1 | 0 | 0 | 0 | 0.1 | 0 | 0.45 | 0 | 0 | 0.45 | 0 | 216 | 0.383 | 0.72 | 3.97 | 1.13 | 0.369 | 95.2 | 1 | 50.3
80 | 10 | 10 | 0 | 1 | 0 | 0 | 0 | 0 | 0 | 0 | 1 | 0 | 0 | 1 | 0 | 0 | 1 | 0 | 0 | 0 | 1 | 0 | 0.5 | 0 | 0 | 0 | 0.45 | 0 | 0 | 0.45 | 0 | 38.8 | 0.386 | 0.62 | 3.38 | 1.1 | 0.034 | 93.37 | 0.05 | 264
80 | 10 | 10 | 0 | 1 | 0 | 0 | 0 | 0 | 0 | 0 | 1 | 0 | 0 | 1 | 0 | 0 | 1 | 0 | 0 | 0 | 1 | 0 | 0.5 | 0 | 0 | 0 | 0.45 | 0 | 0 | 0.45 | 0 | 38.8 | 0.386 | 0.62 | 3.38 | 1.1 | 0.034 | 93.37 | 1 | 56.7
70 | 10 | 20 | 1 | 0 | 0 | 0 | 0 | 0 | 0 | 0 | 1 | 0 | 0 | 1 | 0 | 0 | 1 | 0 | 0 | 0 | 1 | 0 | 0 | 0 | 0.1 | 0 | 0.45 | 0 | 0 | 0.45 | 0 | 35.5 | 0.391 | 0.55 | 2.95 | 0.92 | 0.032 | 89.94 | 0.05 | 212
70 | 10 | 20 | 1 | 0 | 0 | 0 | 0 | 0 | 0 | 0 | 1 | 0 | 0 | 1 | 0 | 0 | 1 | 0 | 0 | 0 | 1 | 0 | 0 | 0 | 0.1 | 0 | 0.45 | 0 | 0 | 0.45 | 0 | 35.5 | 0.391 | 0.55 | 2.95 | 0.92 | 0.032 | 89.94 | 1 | 46.8
70 | 10 | 20 | 1 | 0 | 0 | 0 | 0 | 0 | 0 | 0 | 1 | 0 | 0 | 1 | 0 | 0 | 1 | 0 | 0 | 0 | 1 | 0 | 0 | 0 | 0.1 | 0 | 0.45 | 0 | 0 | 0.45 | 0 | 23.7 | 0.377 | 0.66 | 3.53 | 1.11 | 0.045 | 95.59 | 0.05 | 276
70 | 10 | 20 | 1 | 0 | 0 | 0 | 0 | 0 | 0 | 0 | 1 | 0 | 0 | 1 | 0 | 0 | 1 | 0 | 0 | 0 | 1 | 0 | 0 | 0 | 0.1 | 0 | 0.45 | 0 | 0 | 0.45 | 0 | 23.7 | 0.377 | 0.66 | 3.53 | 1.11 | 0.045 | 95.59 | 1 | 115
70 | 10 | 20 | 1 | 0 | 0 | 0 | 0 | 0 | 0 | 0 | 1 | 0 | 0 | 1 | 0 | 0 | 1 | 0 | 0 | 0 | 1 | 0 | 0 | 0 | 0.1 | 0 | 0.45 | 0 | 0 | 0.45 | 0 | 20.4 | 0.375 | 0.67 | 3.55 | 1.14 | 0.049 | 99.97 | 0.05 | 253
70 | 10 | 20 | 1 | 0 | 0 | 0 | 0 | 0 | 0 | 0 | 1 | 0 | 0 | 1 | 0 | 0 | 1 | 0 | 0 | 0 | 1 | 0 | 0 | 0 | 0.1 | 0 | 0.45 | 0 | 0 | 0.45 | 0 | 20.4 | 0.375 | 0.67 | 3.55 | 1.14 | 0.049 | 99.97 | 1 | 50.4
70 | 10 | 20 | 1 | 0 | 0 | 0 | 0 | 0 | 0 | 0 | 1 | 0 | 0 | 1 | 0 | 0 | 1 | 0 | 0 | 0 | 1 | 0 | 0 | 0 | 0.1 | 0 | 0.45 | 0 | 0 | 0.45 | 0 | 10.4 | 0.403 | 0.63 | 3.44 | 1.1 | 0.021 | 91.39 | 0.05 | 270
70 | 10 | 20 | 1 | 0 | 0 | 0 | 0 | 0 | 0 | 0 | 1 | 0 | 0 | 1 | 0 | 0 | 1 | 0 | 0 | 0 | 1 | 0 | 0 | 0 | 0.1 | 0 | 0.45 | 0 | 0 | 0.45 | 0 | 10.4 | 0.403 | 0.63 | 3.44 | 1.1 | 0.021 | 91.39 | 1 | 86.1
80 | 10 | 10 | 1 | 0 | 0 | 0 | 0 | 0 | 0 | 0 | 1 | 0 | 0 | 1 | 0 | 0 | 1 | 0 | 0 | 0 | 1 | 0 | 0.5 | 0 | 0 | 0 | 0.5 | 0 | 0 | 0 | 0 | 0.27 | 0.395 | 0.72 | 12 | 1.23 | 0.002 | 90.61 | 0.025 | 372
80 | 10 | 10 | 1 | 0 | 0 | 0 | 0 | 0 | 0 | 0 | 1 | 0 | 0 | 1 | 0 | 0 | 1 | 0 | 0 | 0 | 1 | 0 | 0.5 | 0 | 0 | 0 | 0.5 | 0 | 0 | 0 | 0 | 0.27 | 0.395 | 0.72 | 12 | 1.23 | 0.002 | 90.61 | 1 | 182.4
80 | 10 | 10 | 1 | 0 | 0 | 0 | 0 | 0 | 0 | 0 | 1 | 0 | 0 | 1 | 0 | 0 | 1 | 0 | 0 | 0 | 1 | 0 | 0.5 | 0 | 0 | 0 | 0.5 | 0 | 0 | 0 | 0 | 0.23 | 0.384 | 0.75 | 12.5 | 1.31 | 0.002 | 94.34 | 0.025 | 327
80 | 10 | 10 | 1 | 0 | 0 | 0 | 0 | 0 | 0 | 0 | 1 | 0 | 0 | 1 | 0 | 0 | 1 | 0 | 0 | 0 | 1 | 0 | 0.5 | 0 | 0 | 0 | 0.5 | 0 | 0 | 0 | 0 | 0.23 | 0.384 | 0.75 | 12.5 | 1.31 | 0.002 | 94.34 | 1 | 144.1
80 | 10 | 10 | 1 | 0 | 0 | 0 | 0 | 0 | 0 | 0 | 1 | 0 | 0 | 1 | 0 | 0 | 1 | 0 | 0 | 0 | 1 | 0 | 0.5 | 0 | 0 | 0 | 0.5 | 0 | 0 | 0 | 0 | 154 | 0.375 | 0.633 | 13.2 | 1.326 | 0.022 | 86.03 | 0.02 | 230
80 | 10 | 10 | 1 | 0 | 0 | 0 | 0 | 0 | 0 | 0 | 1 | 0 | 0 | 1 | 0 | 0 | 1 | 0 | 0 | 0 | 1 | 0 | 0.5 | 0 | 0 | 0 | 0.5 | 0 | 0 | 0 | 0 | 154 | 0.375 | 0.633 | 13.2 | 1.326 | 0.022 | 86.03 | 1 | 84
95 | 0 | 5 | 1 | 0 | 0 | 0 | 0 | 0 | 0 | 0 | 0 | 0 | 1 | 0 | 1 | 0 | 0 | 0 | 1 | 0 | 1 | 0 | 0 | 1 | 0 | 0 | 0 | 0 | 0 | 0 | 0 | 26.9 | 0.383 | 0.535 | 3.13 | 0.69 | 0.091 | 93.3 | 0.03 | 259.1
95 | 0 | 5 | 1 | 0 | 0 | 0 | 0 | 0 | 0 | 0 | 0 | 0 | 1 | 0 | 1 | 0 | 0 | 0 | 1 | 0 | 1 | 0 | 0 | 1 | 0 | 0 | 0 | 0 | 0 | 0 | 0 | 26.9 | 0.383 | 0.535 | 3.13 | 0.69 | 0.091 | 93.3 | 0.6 | 232
80 | 10 | 10 | 1 | 0 | 0 | 0 | 0 | 1 | 0 | 0 | 0 | 0 | 0 | 0 | 1 | 0 | 0 | 0 | 1 | 0 | 1 | 0 | 0 | 0 | 0 | 1 | 0 | 0 | 0 | 0 | 0 | 14.9 | 0.38 | 0.575 | 20.38 | 10 | 0.049 | 93.8 | 0.03 | 274
80 | 10 | 10 | 1 | 0 | 0 | 0 | 0 | 1 | 0 | 0 | 0 | 0 | 0 | 0 | 1 | 0 | 0 | 0 | 1 | 0 | 1 | 0 | 0 | 0 | 0 | 1 | 0 | 0 | 0 | 0 | 0 | 14.9 | 0.38 | 0.575 | 20.38 | 10 | 0.049 | 93.8 | 0.6 | 285
95 | 0 | 5 | 1 | 0 | 0 | 0 | 0 | 0 | 0 | 0 | 0 | 0 | 1 | 0 | 1 | 0 | 0 | 0 | 1 | 0 | 1 | 0 | 0 | 1 | 0 | 0 | 0 | 0 | 0 | 0 | 0 | 11.7 | 0.379 | 0.606 | 8.45 | 1.09 | 0.036 | 95.3 | 0.03 | 308.4
95 | 0 | 5 | 1 | 0 | 0 | 0 | 0 | 0 | 0 | 0 | 0 | 0 | 1 | 0 | 1 | 0 | 0 | 0 | 1 | 0 | 1 | 0 | 0 | 1 | 0 | 0 | 0 | 0 | 0 | 0 | 0 | 11.7 | 0.379 | 0.606 | 8.45 | 1.09 | 0.036 | 95.3 | 0.6 | 287
70 | 20 | 10 | 1 | 0 | 0 | 0 | 0 | 0 | 0 | 0 | 1 | 0 | 0 | 1 | 0 | 0 | 0 | 0 | 1 | 0 | 1 | 0 | 0 | 0 | 0.3333333 | 0 | 0 | 0 | 0 | 0 | 0 | 1.7 | 0.377 | 0.588 | 7.21 | 1.52 | 0.058 | 93.9 | 0.03 | 284
70 | 20 | 10 | 1 | 0 | 0 | 0 | 0 | 0 | 0 | 0 | 1 | 0 | 0 | 1 | 0 | 0 | 0 | 0 | 1 | 0 | 1 | 0 | 0 | 0 | 0.3333333 | 0 | 0 | 0 | 0 | 0 | 0 | 1.7 | 0.377 | 0.588 | 7.21 | 1.52 | 0.058 | 93.9 | 0.6 | 240
70 | 20 | 10 | 1 | 0 | 0 | 0 | 0 | 0 | 0 | 0 | 1 | 0 | 0 | 1 | 0 | 0 | 0 | 0 | 1 | 0 | 1 | 0 | 0 | 1 | 0 | 0 | 0 | 0 | 0 | 0 | 0 | 757.63 | 0.388 | 0.51 | 3.82 | 1.07 | 0.125 | 93.49 | 0.05 | 480
70 | 20 | 10 | 1 | 0 | 0 | 0 | 0 | 0 | 0 | 0 | 1 | 0 | 0 | 1 | 0 | 0 | 0 | 0 | 1 | 0 | 1 | 0 | 0 | 1 | 0 | 0 | 0 | 0 | 0 | 0 | 0 | 757.63 | 0.388 | 0.51 | 3.82 | 1.07 | 0.125 | 93.49 | 1 | 231
70 | 20 | 10 | 1 | 0 | 0 | 0 | 0 | 0 | 0 | 0 | 1 | 0 | 0 | 1 | 0 | 0 | 0 | 0 | 1 | 0 | 1 | 0 | 0 | 1 | 0 | 0 | 0 | 0 | 0 | 0 | 0 | 19.96 | 0.377 | 0.641 | 5.9 | 3.65 | 0.07 | 95.46 | 0.05 | 229
70 | 20 | 10 | 1 | 0 | 0 | 0 | 0 | 0 | 0 | 0 | 1 | 0 | 0 | 1 | 0 | 0 | 0 | 0 | 1 | 0 | 1 | 0 | 0 | 1 | 0 | 0 | 0 | 0 | 0 | 0 | 0 | 19.96 | 0.377 | 0.641 | 5.9 | 3.65 | 0.07 | 95.46 | 1 | 86
70 | 20 | 10 | 1 | 0 | 0 | 0 | 0 | 0 | 0 | 0 | 1 | 0 | 0 | 1 | 0 | 0 | 0 | 0 | 1 | 0 | 1 | 0 | 0 | 1 | 0 | 0 | 0 | 0 | 0 | 0 | 0 | 15.95 | 0.377 | 0.595 | 5.65 | 4.02 | 0.15 | 93.72 | 0.05 | 445
70 | 20 | 10 | 1 | 0 | 0 | 0 | 0 | 0 | 0 | 0 | 1 | 0 | 0 | 1 | 0 | 0 | 0 | 0 | 1 | 0 | 1 | 0 | 0 | 1 | 0 | 0 | 0 | 0 | 0 | 0 | 0 | 15.95 | 0.377 | 0.595 | 5.65 | 4.02 | 0.15 | 93.72 | 1 | 71
70 | 20 | 10 | 1 | 0 | 0 | 0 | 0 | 0 | 0 | 0 | 1 | 0 | 0 | 1 | 0 | 0 | 0 | 0 | 1 | 0 | 1 | 0 | 0 | 1 | 0 | 0 | 0 | 0 | 0 | 0 | 0 | 567.3 | 0.371 | 0.641 | 3.82 | 1.17 | 0.171 | 87.46 | 0.05 | 420
70 | 20 | 10 | 1 | 0 | 0 | 0 | 0 | 0 | 0 | 0 | 1 | 0 | 0 | 1 | 0 | 0 | 0 | 0 | 1 | 0 | 1 | 0 | 0 | 1 | 0 | 0 | 0 | 0 | 0 | 0 | 0 | 567.3 | 0.371 | 0.641 | 3.82 | 1.17 | 0.171 | 87.46 | 1 | 257
70 | 20 | 10 | 1 | 0 | 0 | 0 | 0 | 0 | 0 | 0 | 1 | 0 | 0 | 1 | 0 | 0 | 0 | 0 | 1 | 0 | 1 | 0 | 0 | 1 | 0 | 0 | 0 | 0 | 0 | 0 | 0 | 13.3 | 0.373 | 0.562 | 4.15 | 1.08 | 0.118 | 93.53 | 1 | 191
70 | 20 | 10 | 1 | 0 | 0 | 0 | 0 | 0 | 0 | 0 | 1 | 0 | 0 | 1 | 0 | 0 | 0 | 0 | 1 | 0 | 1 | 0 | 0 | 1 | 0 | 0 | 0 | 0 | 0 | 0 | 0 | 634.06 | 0.38 | 0.562 | 4.17 | 1.39 | 0.197 | 83.51 | 0.05 | 485
70 | 20 | 10 | 1 | 0 | 0 | 0 | 0 | 0 | 0 | 0 | 1 | 0 | 0 | 1 | 0 | 0 | 0 | 0 | 1 | 0 | 1 | 0 | 0 | 1 | 0 | 0 | 0 | 0 | 0 | 0 | 0 | 634.06 | 0.38 | 0.562 | 4.17 | 1.39 | 0.197 | 83.51 | 1 | 284
80 | 10 | 10 | 1 | 0 | 0 | 1 | 0 | 0 | 0 | 0 | 0 | 0 | 0 | 0 | 1 | 0 | 1 | 0 | 0 | 0 | 1 | 0 | 0 | 0 | 0.5 | 0 | 0.5 | 0 | 0 | 0 | 0 | 9.63 | 0.38 | 0.658 | 12.65 | 0.894 | 0.014 | 94.5 | 0.03 | 225.94
80 | 10 | 10 | 1 | 0 | 0 | 1 | 0 | 0 | 0 | 0 | 0 | 0 | 0 | 0 | 1 | 0 | 1 | 0 | 0 | 0 | 1 | 0 | 0 | 0 | 0.5 | 0 | 0.5 | 0 | 0 | 0 | 0 | 9.63 | 0.38 | 0.658 | 12.65 | 0.894 | 0.014 | 94.5 | 1 | 31.2
80 | 10 | 10 | 1 | 0 | 0 | 1 | 0 | 0 | 0 | 0 | 0 | 0 | 0 | 0 | 1 | 0 | 1 | 0 | 0 | 0 | 1 | 0 | 0 | 0 | 0.5 | 0 | 0.5 | 0 | 0 | 0 | 0 | 7.81 | 0.388 | 0.617 | 11.87 | 0.962 | 0.015 | 92.87 | 0.03 | 381.86
80 | 10 | 10 | 1 | 0 | 0 | 1 | 0 | 0 | 0 | 0 | 0 | 0 | 0 | 0 | 1 | 0 | 1 | 0 | 0 | 0 | 1 | 0 | 0 | 0 | 0.5 | 0 | 0.5 | 0 | 0 | 0 | 0 | 7.81 | 0.388 | 0.617 | 11.87 | 0.962 | 0.015 | 92.87 | 1 | 77.68
80 | 10 | 10 | 1 | 0 | 0 | 1 | 0 | 0 | 0 | 0 | 0 | 0 | 0 | 0 | 1 | 0 | 1 | 0 | 0 | 0 | 1 | 0 | 0 | 0 | 0.5 | 0 | 0.5 | 0 | 0 | 0 | 0 | 7.64 | 0.391 | 0.498 | 9.56 | 0.948 | 0.008 | 91.26 | 0.03 | 406.4
80 | 10 | 10 | 1 | 0 | 0 | 1 | 0 | 0 | 0 | 0 | 0 | 0 | 0 | 0 | 1 | 0 | 1 | 0 | 0 | 0 | 1 | 0 | 0 | 0 | 0.5 | 0 | 0.5 | 0 | 0 | 0 | 0 | 7.64 | 0.391 | 0.498 | 9.56 | 0.948 | 0.008 | 91.26 | 1 | 75.4
80 | 10 | 10 | 1 | 0 | 0 | 1 | 0 | 0 | 0 | 0 | 0 | 0 | 0 | 0 | 1 | 0 | 1 | 0 | 0 | 0 | 1 | 0 | 0 | 0 | 0.5 | 0 | 0.5 | 0 | 0 | 0 | 0 | 7.25 | 0.396 | 0.417 | 8.01 | 0.969 | 0.008 | 90.33 | 0.03 | 304.9
80 | 10 | 10 | 1 | 0 | 0 | 1 | 0 | 0 | 0 | 0 | 0 | 0 | 0 | 0 | 1 | 0 | 1 | 0 | 0 | 0 | 1 | 0 | 0 | 0 | 0.5 | 0 | 0.5 | 0 | 0 | 0 | 0 | 7.25 | 0.396 | 0.417 | 8.01 | 0.969 | 0.008 | 90.33 | 1 | 74.8
90 | 0 | 10 | 1 | 0 | 0 | 0 | 0 | 0 | 0 | 0 | 0 | 0 | 1 | 0 | 1 | 0 | 1 | 0 | 0 | 0 | 1 | 0 | 0 | 0 | 0.5 | 0 | 0.5 | 0 | 0 | 0 | 0 | 338.8 | 0.391 | 1 | 1.26 | 1.04 | 0.19 | 84.7 | 0.03 | 351.6
90 | 0 | 10 | 1 | 0 | 0 | 0 | 0 | 0 | 0 | 0 | 0 | 0 | 1 | 0 | 1 | 0 | 1 | 0 | 0 | 0 | 1 | 0 | 0 | 0 | 0.5 | 0 | 0.5 | 0 | 0 | 0 | 0 | 338.8 | 0.391 | 1 | 1.26 | 1.04 | 0.19 | 84.7 | 0.6 | 92.85
90 | 0 | 10 | 1 | 0 | 0 | 0 | 0 | 0 | 0 | 0 | 0 | 0 | 1 | 0 | 1 | 0 | 1 | 0 | 0 | 0 | 1 | 0 | 0 | 0 | 0.5 | 0 | 0.5 | 0 | 0 | 0 | 0 | 85.1 | 0.388 | 1.05 | 1.29 | 0.806 | 0.048 | 90.2 | 0.03 | 330
90 | 0 | 10 | 1 | 0 | 0 | 0 | 0 | 0 | 0 | 0 | 0 | 0 | 1 | 0 | 1 | 0 | 1 | 0 | 0 | 0 | 1 | 0 | 0 | 0 | 0.5 | 0 | 0.5 | 0 | 0 | 0 | 0 | 85.1 | 0.388 | 1.05 | 1.29 | 0.806 | 0.048 | 90.2 | 0.6 | 48.5
90 | 0 | 10 | 1 | 0 | 0 | 0 | 0 | 0 | 0 | 0 | 0 | 0 | 1 | 0 | 1 | 0 | 1 | 0 | 0 | 0 | 1 | 0 | 0 | 0 | 0.5 | 0 | 0.5 | 0 | 0 | 0 | 0 | 34.4 | 0.385 | 1.08 | 1.31 | 11 | 0.24 | 90.2 | 0.03 | 429.3
90 | 0 | 10 | 1 | 0 | 0 | 0 | 0 | 0 | 0 | 0 | 0 | 0 | 1 | 0 | 1 | 0 | 1 | 0 | 0 | 0 | 1 | 0 | 0 | 0 | 0.5 | 0 | 0.5 | 0 | 0 | 0 | 0 | 34.4 | 0.385 | 1.08 | 1.31 | 11 | 0.24 | 90.2 | 0.6 | 97.8
90 | 0 | 10 | 1 | 0 | 0 | 0 | 0 | 0 | 0 | 0 | 0 | 0 | 1 | 0 | 1 | 0 | 1 | 0 | 0 | 0 | 1 | 0 | 0 | 0 | 0.5 | 0 | 0.5 | 0 | 0 | 0 | 0 | 28 | 0.378 | 1.12 | 1.34 | 1.954 | 0.016 | 93.2 | 0.03 | 324
90 | 0 | 10 | 1 | 0 | 0 | 0 | 0 | 0 | 0 | 0 | 0 | 0 | 1 | 0 | 1 | 0 | 1 | 0 | 0 | 0 | 1 | 0 | 0 | 0 | 0.5 | 0 | 0.5 | 0 | 0 | 0 | 0 | 28 | 0.378 | 1.12 | 1.34 | 1.954 | 0.016 | 93.2 | 0.6 | 38.9
90 | 0 | 10 | 1 | 0 | 0 | 0 | 0 | 0 | 0 | 0 | 0 | 0 | 1 | 0 | 1 | 0 | 1 | 0 | 0 | 0 | 1 | 0 | 0 | 0 | 0.5 | 0 | 0.5 | 0 | 0 | 0 | 0 | 26.1 | 0.377 | 1.12 | 1.34 | 1.27 | 0.019 | 97 | 0.03 | 390
90 | 0 | 10 | 1 | 0 | 0 | 0 | 0 | 0 | 0 | 0 | 0 | 0 | 1 | 0 | 1 | 0 | 1 | 0 | 0 | 0 | 1 | 0 | 0 | 0 | 0.5 | 0 | 0.5 | 0 | 0 | 0 | 0 | 26.1 | 0.377 | 1.12 | 1.34 | 1.27 | 0.019 | 97 | 0.6 | 98.95
90 | 0 | 10 | 1 | 0 | 0 | 0 | 0 | 0 | 0 | 0 | 0 | 0 | 1 | 0 | 1 | 0 | 1 | 0 | 0 | 0 | 1 | 0 | 0 | 0 | 0.5 | 0 | 0.5 | 0 | 0 | 0 | 0 | 22.6 | 0.357 | 0.719 | 1.49 | 0.883 | 0.014 | 95.7 | 0.03 | 307
90 | 0 | 10 | 1 | 0 | 0 | 0 | 0 | 0 | 0 | 0 | 0 | 0 | 1 | 0 | 1 | 0 | 1 | 0 | 0 | 0 | 1 | 0 | 0 | 0 | 0.5 | 0 | 0.5 | 0 | 0 | 0 | 0 | 22.6 | 0.357 | 0.719 | 1.49 | 0.883 | 0.014 | 95.7 | 0.6 | 43.4
90 | 5 | 5 | 1 | 0 | 0 | 0 | 0 | 0 | 0 | 0 | 1 | 0 | 0 | 1 | 0 | 0 | 1 | 0 | 0 | 0 | 1 | 0 | 0.5 | 0 | 0 | 0 | 0.5 | 0 | 0 | 0 | 0 | 440 | 0.402 | 0.231 | 4.33 | 1.18 | 0.26 | 88.77 | 0.03 | 164.2
90 | 5 | 5 | 1 | 0 | 0 | 0 | 0 | 0 | 0 | 0 | 1 | 0 | 0 | 1 | 0 | 0 | 1 | 0 | 0 | 0 | 1 | 0 | 0.5 | 0 | 0 | 0 | 0.5 | 0 | 0 | 0 | 0 | 440 | 0.402 | 0.231 | 4.33 | 1.18 | 0.26 | 88.77 | 0.6 | 76.5
90 | 5 | 5 | 1 | 0 | 0 | 0 | 0 | 0 | 0 | 0 | 1 | 0 | 0 | 1 | 0 | 0 | 1 | 0 | 0 | 0 | 1 | 0 | 0.5 | 0 | 0 | 0 | 0.5 | 0 | 0 | 0 | 0 | 317.3 | 0.387 | 0.274 | 5.26 | 1.54 | 0.19 | 93.2 | 0.03 | 206.2
90 | 5 | 5 | 1 | 0 | 0 | 0 | 0 | 0 | 0 | 0 | 1 | 0 | 0 | 1 | 0 | 0 | 1 | 0 | 0 | 0 | 1 | 0 | 0.5 | 0 | 0 | 0 | 0.5 | 0 | 0 | 0 | 0 | 317.3 | 0.387 | 0.274 | 5.26 | 1.54 | 0.19 | 93.2 | 0.6 | 52
90 | 5 | 5 | 1 | 0 | 0 | 0 | 0 | 0 | 0 | 0 | 1 | 0 | 0 | 1 | 0 | 0 | 1 | 0 | 0 | 0 | 1 | 0 | 0.5 | 0 | 0 | 0 | 0.5 | 0 | 0 | 0 | 0 | 81 | 0.385 | 0.324 | 6.22 | 1.58 | 0.06 | 93.2 | 0.03 | 313
90 | 5 | 5 | 1 | 0 | 0 | 0 | 0 | 0 | 0 | 0 | 1 | 0 | 0 | 1 | 0 | 0 | 1 | 0 | 0 | 0 | 1 | 0 | 0.5 | 0 | 0 | 0 | 0.5 | 0 | 0 | 0 | 0 | 81 | 0.385 | 0.324 | 6.22 | 1.58 | 0.06 | 93.2 | 0.6 | 85
90 | 5 | 5 | 1 | 0 | 0 | 0 | 0 | 0 | 0 | 0 | 1 | 0 | 0 | 1 | 0 | 0 | 1 | 0 | 0 | 0 | 1 | 0 | 0.5 | 0 | 0 | 0 | 0.5 | 0 | 0 | 0 | 0 | 36.7 | 0.37 | 0.441 | 8.46 | 1.7 | 0.05 | 86.03 | 0.03 | 310
90 | 5 | 5 | 1 | 0 | 0 | 0 | 0 | 0 | 0 | 0 | 1 | 0 | 0 | 1 | 0 | 0 | 1 | 0 | 0 | 0 | 1 | 0 | 0.5 | 0 | 0 | 0 | 0.5 | 0 | 0 | 0 | 0 | 36.7 | 0.37 | 0.441 | 8.46 | 1.7 | 0.05 | 86.03 | 0.6 | 20
70 | 10 | 20 | 1 | 0 | 0 | 0 | 0 | 0 | 0 | 0 | 1 | 0 | 0 | 1 | 0 | 0 | 1 | 0 | 0 | 0 | 1 | 0 | 0 | 0 | 0.1 | 0 | 0.5 | 0 | 0 | 0 | 0 | 1.5 | 0.369 | 0.379 | 7.28 | 1.7 | 0.008 | 94.64 | 0.03 | 280
70 | 10 | 20 | 1 | 0 | 0 | 0 | 0 | 0 | 0 | 0 | 1 | 0 | 0 | 1 | 0 | 0 | 1 | 0 | 0 | 0 | 1 | 0 | 0 | 0 | 0.1 | 0 | 0.5 | 0 | 0 | 0 | 0 | 1.5 | 0.369 | 0.379 | 7.28 | 1.7 | 0.008 | 94.64 | 0.6 | 61
95 | 0 | 5 | 1 | 0 | 0 | 1 | 0 | 0 | 0 | 0 | 0 | 0 | 0 | 0 | 1 | 0 | 1 | 0 | 0 | 0 | 1 | 0 | 0.5 | 0 | 0 | 0 | 0.5 | 0 | 0 | 0 | 0 | 4.93 | 0.361 | 0.613 | 15.4 | 1.24 | 0.013 | 94.8 | 0.03 | 317
95 | 0 | 5 | 1 | 0 | 0 | 1 | 0 | 0 | 0 | 0 | 0 | 0 | 0 | 0 | 1 | 0 | 1 | 0 | 0 | 0 | 1 | 0 | 0.5 | 0 | 0 | 0 | 0.5 | 0 | 0 | 0 | 0 | 4.93 | 0.361 | 0.613 | 15.4 | 1.24 | 0.013 | 94.8 | 0.5 | 139
95 | 0 | 5 | 1 | 0 | 0 | 1 | 0 | 0 | 0 | 0 | 0 | 0 | 0 | 0 | 1 | 0 | 1 | 0 | 0 | 0 | 1 | 0 | 0.5 | 0 | 0 | 0 | 0.5 | 0 | 0 | 0 | 0 | 2.5 | 0.388 | 0.525 | 9.23 | 1.85 | 0.008 | 92.45 | 0.03 | 265
95 | 0 | 5 | 1 | 0 | 0 | 1 | 0 | 0 | 0 | 0 | 0 | 0 | 0 | 0 | 1 | 0 | 1 | 0 | 0 | 0 | 1 | 0 | 0.5 | 0 | 0 | 0 | 0.5 | 0 | 0 | 0 | 0 | 2.5 | 0.388 | 0.525 | 9.23 | 1.85 | 0.008 | 92.45 | 0.5 | 30
95 | 0 | 5 | 1 | 0 | 0 | 1 | 0 | 0 | 0 | 0 | 0 | 0 | 0 | 0 | 1 | 0 | 1 | 0 | 0 | 0 | 1 | 0 | 0.5 | 0 | 0 | 0 | 0.5 | 0 | 0 | 0 | 0 | 1.5 | 0.377 | 0.541 | 8.54 | 1.72 | 0.005 | 93.93 | 0.03 | 356
95 | 0 | 5 | 1 | 0 | 0 | 1 | 0 | 0 | 0 | 0 | 0 | 0 | 0 | 0 | 1 | 0 | 1 | 0 | 0 | 0 | 1 | 0 | 0.5 | 0 | 0 | 0 | 0.5 | 0 | 0 | 0 | 0 | 1.5 | 0.377 | 0.541 | 8.54 | 1.72 | 0.005 | 93.93 | 0.5 | 114
95 | 0 | 5 | 1 | 0 | 0 | 1 | 0 | 0 | 0 | 0 | 0 | 0 | 0 | 0 | 1 | 0 | 1 | 0 | 0 | 0 | 1 | 0 | 0.5 | 0 | 0 | 0 | 0.5 | 0 | 0 | 0 | 0 | 1.1 | 0.382 | 0.535 | 9.24 | 1.91 | 0.005 | 93.02 | 0.03 | 292
95 | 0 | 5 | 1 | 0 | 0 | 1 | 0 | 0 | 0 | 0 | 0 | 0 | 0 | 0 | 1 | 0 | 1 | 0 | 0 | 0 | 1 | 0 | 0.5 | 0 | 0 | 0 | 0.5 | 0 | 0 | 0 | 0 | 1.1 | 0.382 | 0.535 | 9.24 | 1.91 | 0.005 | 93.02 | 0.5 | 92
95 | 0 | 5 | 1 | 0 | 0 | 1 | 0 | 0 | 0 | 0 | 0 | 0 | 0 | 0 | 1 | 0 | 1 | 0 | 0 | 0 | 1 | 5 | 0.5 | 0 | 0 | 0 | 0.5 | 0 | 0 | 0 | 0 | 602.1 | 0.394 | 0.47 | 16.2 | 7.6 | 0.658 | 90.37 | 0.1 | 236
95 | 0 | 5 | 1 | 0 | 0 | 1 | 0 | 0 | 0 | 0 | 0 | 0 | 0 | 0 | 1 | 0 | 1 | 0 | 0 | 0 | 1 | 5 | 0.5 | 0 | 0 | 0 | 0.5 | 0 | 0 | 0 | 0 | 602.1 | 0.394 | 0.47 | 16.2 | 7.6 | 0.658 | 90.37 | 2 | 146.1
100 | 0 | 0 | 1 | 0 | 0 | 0 | 0 | 1 | 0 | 0 | 0 | 0 | 0 | 0 | 1 | 0 | 0 | 0 | 1 | 0 | 1 | 0 | 0.5 | 0 | 0 | 0 | 0.5 | 0 | 0 | 0 | 0 | 6.54 | 0.394 | 0.441 | 8.45 | 1.077 | 0.002 | 95.81 | 0.02 | 336.8
100 | 0 | 0 | 1 | 0 | 0 | 0 | 0 | 1 | 0 | 0 | 0 | 0 | 0 | 0 | 1 | 0 | 0 | 0 | 1 | 0 | 1 | 0 | 0.5 | 0 | 0 | 0 | 0.5 | 0 | 0 | 0 | 0 | 6.54 | 0.394 | 0.441 | 8.45 | 1.077 | 0.002 | 95.81 | 0.5 | 35
100 | 0 | 0 | 1 | 0 | 0 | 0 | 0 | 1 | 0 | 0 | 0 | 0 | 0 | 0 | 1 | 0 | 0 | 0 | 1 | 0 | 1 | 0 | 0.5 | 0 | 0 | 0 | 0.5 | 0 | 0 | 0 | 0 | 5.62 | 0.354 | 0.481 | 9.23 | 1.869 | 0 | 95.04 | 0.02 | 238.9
100 | 0 | 0 | 1 | 0 | 0 | 0 | 0 | 1 | 0 | 0 | 0 | 0 | 0 | 0 | 1 | 0 | 0 | 0 | 1 | 0 | 1 | 0 | 0.5 | 0 | 0 | 0 | 0.5 | 0 | 0 | 0 | 0 | 5.62 | 0.354 | 0.481 | 9.23 | 1.869 | 0 | 95.04 | 0.5 | 33
100 | 0 | 0 | 1 | 0 | 0 | 0 | 0 | 1 | 0 | 0 | 0 | 0 | 0 | 0 | 1 | 0 | 0 | 0 | 1 | 0 | 1 | 0 | 0.5 | 0 | 0 | 0 | 0.5 | 0 | 0 | 0 | 0 | 4.89 | 0.397 | 0.376 | 7.21 | 1.021 | 0.001 | 93.24 | 0.02 | 295
100 | 0 | 0 | 1 | 0 | 0 | 0 | 0 | 1 | 0 | 0 | 0 | 0 | 0 | 0 | 1 | 0 | 0 | 0 | 1 | 0 | 1 | 0 | 0.5 | 0 | 0 | 0 | 0.5 | 0 | 0 | 0 | 0 | 4.89 | 0.397 | 0.376 | 7.21 | 1.021 | 0.001 | 93.24 | 0.5 | 18.9
80 | 10 | 10 | 0 | 0 | 1 | 0 | 0 | 0 | 0 | 0 | 1 | 0 | 0 | 1 | 0 | 0 | 1 | 0 | 0 | 0 | 1 | 0 | 0.5 | 0 | 0 | 0 | 0.5 | 0 | 0 | 0 | 0 | 475.9 | 0.36 | 0.835 | 11.3 | 1.13 | 0.103 | 79.71 | 0.02 | 231.1
80 | 10 | 10 | 0 | 0 | 1 | 0 | 0 | 0 | 0 | 0 | 1 | 0 | 0 | 1 | 0 | 0 | 1 | 0 | 0 | 0 | 1 | 0 | 0.5 | 0 | 0 | 0 | 0.5 | 0 | 0 | 0 | 0 | 475.9 | 0.36 | 0.835 | 11.3 | 1.13 | 0.103 | 79.71 | 0.1 | 150
80 | 10 | 10 | 0 | 0 | 1 | 0 | 0 | 0 | 0 | 0 | 1 | 0 | 0 | 1 | 0 | 0 | 0 | 0 | 1 | 0 | 1 | 1.5 | 0 | 0 | 0.5 | 0 | 0.5 | 0 | 0 | 0 | 0 | 12 | 0.404 | 0.455 | 5.152 | 1.388 | 0.8 | 79.71 | 0.03 | 272
80 | 10 | 10 | 0 | 0 | 1 | 0 | 0 | 0 | 0 | 0 | 1 | 0 | 0 | 1 | 0 | 0 | 0 | 0 | 1 | 0 | 1 | 1.5 | 0 | 0 | 0.5 | 0 | 0.5 | 0 | 0 | 0 | 0 | 12 | 0.404 | 0.455 | 5.152 | 1.388 | 0.8 | 79.71 | 0.1 | 150
80 | 10 | 10 | 0 | 0 | 1 | 0 | 0 | 0 | 0 | 0 | 1 | 0 | 0 | 1 | 0 | 0 | 1 | 0 | 0 | 0 | 1 | 0 | 0.5 | 0 | 0 | 0 | 0.5 | 0 | 0 | 0 | 0 | 394 | 0.35 | 0.83 | 1.75 | 1.8 | 0.292 | 73.97 | 0.02 | 147.8
80 | 10 | 10 | 0 | 0 | 1 | 0 | 0 | 0 | 0 | 0 | 1 | 0 | 0 | 1 | 0 | 0 | 1 | 0 | 0 | 0 | 1 | 0 | 0.5 | 0 | 0 | 0 | 0.5 | 0 | 0 | 0 | 0 | 394 | 0.35 | 0.83 | 1.75 | 1.8 | 0.292 | 73.97 | 0.1 | 86
80 | 10 | 10 | 1 | 0 | 0 | 0 | 0 | 0 | 0 | 0 | 0 | 0 | 1 | 0 | 1 | 0 | 0 | 0 | 1 | 0 | 1 | 0 | 0 | 1 | 0 | 0 | 0.5 | 0 | 0 | 0 | 0 | 3 | 0.382 | 0.93 | 12.65 | 11 | 0.71 | 73.97 | 0.03 | 280
80 | 10 | 10 | 1 | 0 | 0 | 0 | 0 | 0 | 0 | 0 | 0 | 0 | 1 | 0 | 1 | 0 | 0 | 0 | 1 | 0 | 1 | 0 | 0 | 1 | 0 | 0 | 0.5 | 0 | 0 | 0 | 0 | 3 | 0.382 | 0.93 | 12.65 | 11 | 0.71 | 73.97 | 0.1 | 86
80 | 10 | 10 | 0 | 0 | 1 | 0 | 0 | 0 | 0 | 0 | 1 | 0 | 0 | 1 | 0 | 0 | 0 | 0 | 1 | 0 | 1 | 1.5 | 0 | 0 | 0.5 | 0 | 0.5 | 0 | 0 | 0 | 0 | 45 | 0.393 | 0.667 | 4.546 | 1.34 | 0.61 | 70.09 | 0.02 | 224.4
80 | 10 | 10 | 0 | 0 | 1 | 0 | 0 | 0 | 0 | 0 | 1 | 0 | 0 | 1 | 0 | 0 | 0 | 0 | 1 | 0 | 1 | 1.5 | 0 | 0 | 0.5 | 0 | 0.5 | 0 | 0 | 0 | 0 | 45 | 0.393 | 0.667 | 4.546 | 1.34 | 0.61 | 70.09 | 0.1 | 90
80 | 10 | 10 | 0 | 0 | 1 | 0 | 0 | 0 | 0 | 0 | 1 | 0 | 0 | 1 | 0 | 0 | 1 | 0 | 0 | 0 | 1 | 0 | 0.5 | 0 | 0 | 0 | 0.5 | 0 | 0 | 0 | 0 | 527 | 0.36 | 1.02 | 1.83 | 1.236 | 0.06 | 70.09 | 0.02 | 157.8
80 | 10 | 10 | 0 | 0 | 1 | 0 | 0 | 0 | 0 | 0 | 1 | 0 | 0 | 1 | 0 | 0 | 1 | 0 | 0 | 0 | 1 | 0 | 0.5 | 0 | 0 | 0 | 0.5 | 0 | 0 | 0 | 0 | 527 | 0.36 | 1.02 | 1.83 | 1.236 | 0.06 | 70.09 | 0.1 | 90
80 | 10 | 10 | 1 | 0 | 0 | 0 | 0 | 0 | 0 | 0 | 1 | 0 | 0 | 1 | 0 | 0 | 1 | 0 | 0 | 0 | 1 | 5 | 0 | 0 | 0 | 0 | 0 | 0 | 0 | 1 | 0 | 78.97 | 0.387 | 1.14 | 0.87 | 1.03 | 0.548 | 85.8 | 0.05 | 276.9
80 | 10 | 10 | 1 | 0 | 0 | 0 | 0 | 0 | 0 | 0 | 1 | 0 | 0 | 1 | 0 | 0 | 1 | 0 | 0 | 0 | 1 | 5 | 0 | 0 | 0 | 0 | 0 | 0 | 0 | 1 | 0 | 78.97 | 0.394 | 1.18 | 2.95 | 1.64 | 0.369 | 77.61 | 0.05 | 245
80 | 10 | 10 | 1 | 0 | 0 | 0 | 0 | 0 | 0 | 0 | 1 | 0 | 0 | 1 | 0 | 0 | 1 | 0 | 0 | 0 | 1 | 5 | 0 | 0 | 0 | 0 | 0 | 0 | 0 | 1 | 0 | 78.97 | 0.394 | 1.18 | 2.95 | 1.64 | 0.369 | 77.61 | 1 | 46
80 | 10 | 10 | 1 | 0 | 0 | 0 | 0 | 0 | 0 | 0 | 1 | 0 | 0 | 1 | 0 | 0 | 0 | 0 | 1 | 0 | 1 | 0 | 0 | 1 | 0 | 0 | 0 | 0 | 0 | 0 | 0 | 14.6 | 0.378 | 1.17 | 5.3 | 1.346 | 0.008 | 94.72 | 0.05 | 286
80 | 10 | 10 | 1 | 0 | 0 | 0 | 0 | 0 | 0 | 0 | 1 | 0 | 0 | 1 | 0 | 0 | 0 | 0 | 1 | 0 | 1 | 0 | 0 | 1 | 0 | 0 | 0 | 0 | 0 | 0 | 0 | 14.6 | 0.378 | 1.17 | 5.3 | 1.346 | 0.008 | 94.72 | 2 | 175
90 | 0 | 10 | 1 | 0 | 0 | 1 | 0 | 0 | 0 | 0 | 0 | 0 | 0 | 0 | 1 | 0 | 0 | 0 | 1 | 0 | 1 | 0 | 0 | 0 | 0.5 | 0 | 0.5 | 0 | 0 | 0 | 0 | 382 | 0.41 | 0.88 | 1.39 | 1.21 | 0.175 | 94.1 | 0.03 | 211
90 | 0 | 10 | 1 | 0 | 0 | 1 | 0 | 0 | 0 | 0 | 0 | 0 | 0 | 0 | 1 | 0 | 0 | 0 | 1 | 0 | 1 | 0 | 0 | 0 | 0.5 | 0 | 0.5 | 0 | 0 | 0 | 0 | 382 | 0.41 | 0.88 | 1.39 | 1.21 | 0.175 | 94.1 | 0.6 | 85.2
90 | 0 | 10 | 1 | 0 | 0 | 1 | 0 | 0 | 0 | 0 | 0 | 0 | 0 | 0 | 1 | 0 | 0 | 0 | 1 | 0 | 1 | 0 | 0 | 0 | 0.5 | 0 | 0.5 | 0 | 0 | 0 | 0 | 11 | 0.383 | 1.1 | 1.55 | 1.32 | 0.047 | 96.7 | 0.03 | 341
90 | 0 | 10 | 1 | 0 | 0 | 1 | 0 | 0 | 0 | 0 | 0 | 0 | 0 | 0 | 1 | 0 | 0 | 0 | 1 | 0 | 1 | 0 | 0 | 0 | 0.5 | 0 | 0.5 | 0 | 0 | 0 | 0 | 11 | 0.383 | 1.1 | 1.55 | 1.32 | 0.047 | 96.7 | 0.6 | 67
90 | 0 | 10 | 1 | 0 | 0 | 1 | 0 | 0 | 0 | 0 | 0 | 0 | 0 | 0 | 1 | 0 | 0 | 0 | 1 | 0 | 1 | 0 | 0 | 0 | 0.5 | 0 | 0.5 | 0 | 0 | 0 | 0 | 10 | 0.393 | 0.99 | 1.48 | 1.25 | 0.031 | 96 | 0.03 | 282
90 | 0 | 10 | 1 | 0 | 0 | 1 | 0 | 0 | 0 | 0 | 0 | 0 | 0 | 0 | 1 | 0 | 0 | 0 | 1 | 0 | 1 | 0 | 0 | 0 | 0.5 | 0 | 0.5 | 0 | 0 | 0 | 0 | 10 | 0.393 | 0.99 | 1.48 | 1.25 | 0.031 | 96 | 0.6 | 69
90 | 0 | 10 | 1 | 0 | 0 | 1 | 0 | 0 | 0 | 0 | 0 | 0 | 0 | 0 | 1 | 0 | 0 | 0 | 1 | 0 | 1 | 0 | 0 | 0 | 0.5 | 0 | 0.5 | 0 | 0 | 0 | 0 | 7 | 0.363 | 1.13 | 2.17 | 1.41 | 0.023 | 97.7 | 0.6 | 25
90 | 0 | 10 | 1 | 0 | 0 | 1 | 0 | 0 | 0 | 0 | 0 | 0 | 0 | 0 | 1 | 0 | 0 | 0 | 1 | 0 | 1 | 0 | 0 | 0 | 0.5 | 0 | 0.5 | 0 | 0 | 0 | 0 | 7 | 0.363 | 1.13 | 2.17 | 1.41 | 0.023 | 97.7 | 0.03 | 247
90 | 0 | 10 | 1 | 0 | 0 | 1 | 0 | 0 | 0 | 0 | 0 | 0 | 0 | 0 | 1 | 0 | 0 | 0 | 1 | 0 | 1 | 0 | 0 | 0 | 0.5 | 0 | 0.5 | 0 | 0 | 0 | 0 | 7 | 0.355 | 1.18 | 2.42 | 1.75 | 0.031 | 98.7 | 0.03 | 202
90 | 0 | 10 | 1 | 0 | 0 | 1 | 0 | 0 | 0 | 0 | 0 | 0 | 0 | 0 | 1 | 0 | 0 | 0 | 1 | 0 | 1 | 0 | 0 | 0 | 0.5 | 0 | 0.5 | 0 | 0 | 0 | 0 | 7 | 0.355 | 1.18 | 2.42 | 1.75 | 0.031 | 98.7 | 0.6 | 9
90 | 0 | 10 | 1 | 0 | 0 | 0 | 0 | 0 | 0 | 0 | 1 | 0 | 0 | 1 | 0 | 0 | 1 | 0 | 0 | 0 | 1 | 5 | 0.5 | 0 | 0 | 0 | 0.5 | 0 | 0 | 0 | 0 | 253.5 | 0.402 | 0.45 | 5.47 | 1.51 | 0.26 | 91.59 | 0.03 | 385
90 | 0 | 10 | 1 | 0 | 0 | 0 | 0 | 0 | 0 | 0 | 1 | 0 | 0 | 1 | 0 | 0 | 1 | 0 | 0 | 0 | 1 | 5 | 0.5 | 0 | 0 | 0 | 0.5 | 0 | 0 | 0 | 0 | 253.5 | 0.402 | 0.45 | 5.47 | 1.51 | 0.26 | 91.59 | 2 | 91.1
90 | 0 | 10 | 1 | 0 | 0 | 0 | 0 | 0 | 0 | 0 | 1 | 0 | 0 | 1 | 0 | 0 | 1 | 0 | 0 | 0 | 1 | 5 | 0.5 | 0 | 0 | 0 | 0.5 | 0 | 0 | 0 | 0 | 242 | 0.387 | 0.48 | 6.18 | 1.64 | 0.231 | 95.36 | 0.03 | 398
90 | 0 | 10 | 1 | 0 | 0 | 0 | 0 | 0 | 0 | 0 | 1 | 0 | 0 | 1 | 0 | 0 | 1 | 0 | 0 | 0 | 1 | 5 | 0.5 | 0 | 0 | 0 | 0.5 | 0 | 0 | 0 | 0 | 242 | 0.408 | 0.38 | 3.71 | 1.26 | 0.231 | 78.2 | 0.03 | 213
90 | 0 | 10 | 1 | 0 | 0 | 0 | 0 | 0 | 0 | 0 | 1 | 0 | 0 | 1 | 0 | 0 | 1 | 0 | 0 | 0 | 1 | 5 | 0.5 | 0 | 0 | 0 | 0.5 | 0 | 0 | 0 | 0 | 242 | 0.408 | 0.38 | 3.71 | 1.26 | 0.231 | 78.2 | 2 | 60
90 | 0 | 10 | 1 | 0 | 0 | 0 | 0 | 0 | 0 | 0 | 1 | 0 | 0 | 1 | 0 | 0 | 1 | 0 | 0 | 0 | 1 | 5 | 0.5 | 0 | 0 | 0 | 0.5 | 0 | 0 | 0 | 0 | 147.2 | 0.385 | 0.59 | 6.41 | 2.242 | 0.19 | 96.25 | 0.03 | 315
90 | 0 | 10 | 1 | 0 | 0 | 0 | 0 | 0 | 0 | 0 | 1 | 0 | 0 | 1 | 0 | 0 | 1 | 0 | 0 | 0 | 1 | 5 | 0.5 | 0 | 0 | 0 | 0.5 | 0 | 0 | 0 | 0 | 147.2 | 0.385 | 0.59 | 6.41 | 2.242 | 0.19 | 96.25 | 2 | 51.1
90 | 0 | 10 | 1 | 0 | 0 | 0 | 0 | 0 | 0 | 0 | 1 | 0 | 0 | 1 | 0 | 0 | 1 | 0 | 0 | 0 | 1 | 5 | 0.5 | 0 | 0 | 0 | 0.5 | 0 | 0 | 0 | 0 | 28 | 0.382 | 0.64 | 6.94 | 4.11 | 0.049 | 91 | 0.03 | 358
90 | 0 | 10 | 1 | 0 | 0 | 0 | 0 | 0 | 0 | 0 | 1 | 0 | 0 | 1 | 0 | 0 | 1 | 0 | 0 | 0 | 1 | 5 | 0.5 | 0 | 0 | 0 | 0.5 | 0 | 0 | 0 | 0 | 28 | 0.382 | 0.64 | 6.94 | 4.11 | 0.049 | 91 | 2 | 39
90 | 0 | 10 | 1 | 0 | 0 | 0 | 0 | 0 | 0 | 0 | 1 | 0 | 0 | 1 | 0 | 0 | 1 | 0 | 0 | 0 | 1 | 5 | 0.5 | 0 | 0 | 0 | 0.5 | 0 | 0 | 0 | 0 | 16 | 0.335 | 0.109 | 16.89 | 9.12 | 0.08 | 89.07 | 0.03 | 125
90 | 0 | 10 | 1 | 0 | 0 | 0 | 0 | 0 | 0 | 0 | 1 | 0 | 0 | 1 | 0 | 0 | 1 | 0 | 0 | 0 | 1 | 5 | 0.5 | 0 | 0 | 0 | 0.5 | 0 | 0 | 0 | 0 | 16 | 0.335 | 0.109 | 16.89 | 9.12 | 0.08 | 89.07 | 2 | 28
90 | 0 | 10 | 1 | 0 | 0 | 0 | 0 | 0 | 0 | 0 | 1 | 0 | 0 | 1 | 0 | 0 | 1 | 0 | 0 | 0 | 1 | 5 | 0.5 | 0 | 0 | 0 | 0.5 | 0 | 0 | 0 | 0 | 16 | 0.337 | 0.65 | 7.32 | 7.27 | 0.08 | 89.12 | 0.03 | 297
90 | 0 | 10 | 1 | 0 | 0 | 0 | 0 | 0 | 0 | 0 | 1 | 0 | 0 | 1 | 0 | 0 | 1 | 0 | 0 | 0 | 1 | 5 | 0.5 | 0 | 0 | 0 | 0.5 | 0 | 0 | 0 | 0 | 16 | 0.337 | 0.65 | 7.32 | 7.27 | 0.08 | 89.12 | 2 | 24
90 | 0 | 10 | 1 | 0 | 0 | 0 | 0 | 0 | 0 | 0 | 1 | 0 | 0 | 1 | 0 | 0 | 1 | 0 | 0 | 0 | 1 | 5 | 0.5 | 0 | 0 | 0 | 0.5 | 0 | 0 | 0 | 0 | 11.3 | 0.335 | 0.535 | 12.67 | 8.82 | 0.66 | 90.7 | 0.03 | 126
90 | 0 | 10 | 1 | 0 | 0 | 0 | 0 | 0 | 0 | 0 | 1 | 0 | 0 | 1 | 0 | 0 | 1 | 0 | 0 | 0 | 1 | 5 | 0.5 | 0 | 0 | 0 | 0.5 | 0 | 0 | 0 | 0 | 11.3 | 0.335 | 0.535 | 12.67 | 8.82 | 0.66 | 90.7 | 2 | 26
95 | 0 | 5 | 1 | 0 | 0 | 0 | 0 | 0 | 0 | 0 | 0 | 0 | 1 | 0 | 0 | 1 | 0 | 0 | 1 | 0 | 0.6 | 0 | 0 | 0 | 0.5 | 0 | 0.5 | 0 | 0 | 0 | 0 | 285 | 0.386 | 1.02 | 5.68 | 1.62 | 0.44 | 90.2 | 0.03 | 180
95 | 0 | 5 | 1 | 0 | 0 | 0 | 0 | 0 | 0 | 0 | 0 | 0 | 1 | 0 | 0 | 1 | 0 | 0 | 1 | 0 | 0.6 | 0 | 0 | 0 | 0.5 | 0 | 0.5 | 0 | 0 | 0 | 0 | 285 | 0.386 | 1.02 | 5.68 | 1.62 | 0.44 | 90.2 | 0.6 | 49
95 | 0 | 5 | 1 | 0 | 0 | 0 | 0 | 0 | 0 | 0 | 0 | 0 | 1 | 0 | 0 | 1 | 0 | 0 | 1 | 0 | 0.6 | 0 | 0 | 0 | 0.5 | 0 | 0.5 | 0 | 0 | 0 | 0 | 265 | 0.382 | 0.98 | 5.12 | 1.6 | 0.46 | 84.7 | 0.03 | 236
95 | 0 | 5 | 1 | 0 | 0 | 0 | 0 | 0 | 0 | 0 | 0 | 0 | 1 | 0 | 0 | 1 | 0 | 0 | 1 | 0 | 0.6 | 0 | 0 | 0 | 0.5 | 0 | 0.5 | 0 | 0 | 0 | 0 | 265 | 0.382 | 0.98 | 5.12 | 1.6 | 0.46 | 84.7 | 0.6 | 77
95 | 0 | 5 | 1 | 0 | 0 | 0 | 0 | 0 | 0 | 0 | 0 | 0 | 1 | 0 | 0 | 1 | 0 | 0 | 1 | 0 | 0.6 | 0 | 0 | 0 | 0.5 | 0 | 0.5 | 0 | 0 | 0 | 0 | 218 | 0.401 | 1.18 | 7.14 | 1.66 | 0.41 | 97 | 0.03 | 276
95 | 0 | 5 | 1 | 0 | 0 | 0 | 0 | 0 | 0 | 0 | 0 | 0 | 1 | 0 | 0 | 1 | 0 | 0 | 1 | 0 | 0.6 | 0 | 0 | 0 | 0.5 | 0 | 0.5 | 0 | 0 | 0 | 0 | 218 | 0.401 | 1.18 | 7.14 | 1.66 | 0.41 | 97 | 0.6 | 100
80 | 10 | 10 | 1 | 0 | 0 | 0 | 0 | 0 | 0 | 0 | 1 | 0 | 0 | 1 | 0 | 0 | 1 | 0 | 0 | 0 | 1 | 3 | 0 | 0 | 0 | 0 | 0.5 | 0 | 0 | 0.5 | 0 | 6.6 | 0.391 | 0.986 | 3.07 | 1.58 | 0.034 | 95.59 | 0.05 | 400
80 | 10 | 10 | 1 | 0 | 0 | 0 | 0 | 0 | 0 | 0 | 1 | 0 | 0 | 1 | 0 | 0 | 1 | 0 | 0 | 0 | 1 | 3 | 0 | 0 | 0 | 0 | 0.5 | 0 | 0 | 0.5 | 0 | 6.6 | 0.391 | 0.986 | 3.07 | 1.58 | 0.034 | 95.59 | 1 | 115
85 | 10 | 5 | 1 | 0 | 0 | 0 | 1 | 0 | 0 | 0 | 0 | 0 | 0 | 0 | 0 | 1 | 1 | 0 | 0 | 0 | 1 | 0 | 0.5 | 0 | 0 | 0 | 0.5 | 0 | 0 | 0 | 0 | 48.09 | 0.39 | 0.12 | 3.14 | 1.52 | 0.04 | 90.56 | 0.025 | 299.5
85 | 10 | 5 | 1 | 0 | 0 | 0 | 1 | 0 | 0 | 0 | 0 | 0 | 0 | 0 | 0 | 1 | 1 | 0 | 0 | 0 | 1 | 0 | 0.5 | 0 | 0 | 0 | 0.5 | 0 | 0 | 0 | 0 | 48.09 | 0.39 | 0.12 | 3.14 | 1.52 | 0.04 | 90.56 | 1 | 112
85 | 10 | 5 | 1 | 0 | 0 | 0 | 1 | 0 | 0 | 0 | 0 | 0 | 0 | 0 | 0 | 1 | 1 | 0 | 0 | 0 | 1 | 0 | 0.5 | 0 | 0 | 0 | 0.5 | 0 | 0 | 0 | 0 | 42.68 | 0.39 | 0.29 | 3.16 | 1.53 | 0.18 | 94.09 | 0.025 | 320
85 | 10 | 5 | 1 | 0 | 0 | 0 | 1 | 0 | 0 | 0 | 0 | 0 | 0 | 0 | 0 | 1 | 1 | 0 | 0 | 0 | 1 | 0 | 0.5 | 0 | 0 | 0 | 0.5 | 0 | 0 | 0 | 0 | 42.68 | 0.39 | 0.29 | 3.16 | 1.53 | 0.18 | 94.09 | 1 | 60
85 | 10 | 5 | 1 | 0 | 0 | 0 | 1 | 0 | 0 | 0 | 0 | 0 | 0 | 0 | 0 | 1 | 1 | 0 | 0 | 0 | 1 | 0 | 0.5 | 0 | 0 | 0 | 0.5 | 0 | 0 | 0 | 0 | 9.58 | 0.38 | 0.43 | 3.26 | 1.58 | 0.067 | 95.98 | 0.025 | 394
85 | 10 | 5 | 1 | 0 | 0 | 0 | 1 | 0 | 0 | 0 | 0 | 0 | 0 | 0 | 0 | 1 | 1 | 0 | 0 | 0 | 1 | 0 | 0.5 | 0 | 0 | 0 | 0.5 | 0 | 0 | 0 | 0 | 9.58 | 0.38 | 0.43 | 3.26 | 1.58 | 0.067 | 95.98 | 1 | 56.5
85 | 10 | 5 | 1 | 0 | 0 | 0 | 1 | 0 | 0 | 0 | 0 | 0 | 0 | 0 | 0 | 1 | 1 | 0 | 0 | 0 | 1 | 0 | 0.5 | 0 | 0 | 0 | 0.5 | 0 | 0 | 0 | 0 | 7.39 | 0.37 | 0.61 | 3.5 | 1.7 | 0.082 | 98.34 | 0.025 | 334.5
85 | 10 | 5 | 1 | 0 | 0 | 0 | 1 | 0 | 0 | 0 | 0 | 0 | 0 | 0 | 0 | 1 | 1 | 0 | 0 | 0 | 1 | 0 | 0.5 | 0 | 0 | 0 | 0.5 | 0 | 0 | 0 | 0 | 7.39 | 0.37 | 0.61 | 3.5 | 1.7 | 0.082 | 98.34 | 1 | 461
90 | 50 | 5 | 1 | 0 | 0 | 1 | 0 | 0 | 0 | 0 | 0 | 0 | 0 | 0 | 0 | 1 | 0 | 0 | 1 | 0 | 1 | 0 | 0 | 0 | 0.5 | 0 | 0.5 | 0 | 0 | 0 | 0 | 11.67 | 0.403 | 0.348 | 6.7 | 1.28 | 0.013 | 86.1 | 0.03 | 286
90 | 50 | 5 | 1 | 0 | 0 | 1 | 0 | 0 | 0 | 0 | 0 | 0 | 0 | 0 | 0 | 1 | 0 | 0 | 1 | 0 | 1 | 0 | 0 | 0 | 0.5 | 0 | 0.5 | 0 | 0 | 0 | 0 | 11.67 | 0.403 | 0.348 | 6.7 | 1.28 | 0.013 | 86.1 | 0.6 | 180
90 | 50 | 5 | 1 | 0 | 0 | 1 | 0 | 0 | 0 | 0 | 0 | 0 | 0 | 0 | 0 | 1 | 0 | 0 | 1 | 0 | 1 | 0 | 0 | 0 | 0.5 | 0 | 0.5 | 0 | 0 | 0 | 0 | 9.23 | 0.397 | 0.405 | 7.8 | 1.25 | 0.014 | 92.3 | 0.03 | 311
90 | 50 | 5 | 1 | 0 | 0 | 1 | 0 | 0 | 0 | 0 | 0 | 0 | 0 | 0 | 0 | 1 | 0 | 0 | 1 | 0 | 1 | 0 | 0 | 0 | 0.5 | 0 | 0.5 | 0 | 0 | 0 | 0 | 9.23 | 0.397 | 0.405 | 7.8 | 1.25 | 0.014 | 92.3 | 0.6 | 147
90 | 50 | 5 | 1 | 0 | 0 | 1 | 0 | 0 | 0 | 0 | 0 | 0 | 0 | 0 | 0 | 1 | 0 | 0 | 1 | 0 | 1 | 0 | 0 | 0 | 0.5 | 0 | 0.5 | 0 | 0 | 0 | 0 | 8.57 | 0.392 | 0.45 | 8.66 | 1.36 | 0.011 | 96.6 | 0.03 | 326
90 | 50 | 5 | 1 | 0 | 0 | 1 | 0 | 0 | 0 | 0 | 0 | 0 | 0 | 0 | 0 | 1 | 0 | 0 | 1 | 0 | 1 | 0 | 0 | 0 | 0.5 | 0 | 0.5 | 0 | 0 | 0 | 0 | 8.57 | 0.392 | 0.45 | 8.66 | 1.36 | 0.011 | 96.6 | 0.6 | 123
90 | 50 | 5 | 1 | 0 | 0 | 1 | 0 | 0 | 0 | 0 | 0 | 0 | 0 | 0 | 0 | 1 | 0 | 0 | 1 | 0 | 1 | 0 | 0 | 0 | 0.5 | 0 | 0.5 | 0 | 0 | 0 | 0 | 5.5 | 0.376 | 0.529 | 10.17 | 1.45 | 0.015 | 97.4 | 0.03 | 358
90 | 50 | 5 | 1 | 0 | 0 | 1 | 0 | 0 | 0 | 0 | 0 | 0 | 0 | 0 | 0 | 1 | 0 | 0 | 1 | 0 | 1 | 0 | 0 | 0 | 0.5 | 0 | 0.5 | 0 | 0 | 0 | 0 | 5.5 | 0.376 | 0.529 | 10.17 | 1.45 | 0.015 | 97.4 | 0.6 | 113
80 | 10 | 10 | 1 | 0 | 0 | 0 | 0 | 0 | 0 | 0 | 1 | 0 | 0 | 1 | 0 | 0 | 0 | 0 | 1 | 0 | 1 | 0 | 0 | 1 | 0 | 0 | 0 | 0 | 0 | 1 | 0 | 751.6 | 0.391 | 0.408 | 4.17 | 0.58 | 0.233 | 95.3 | 0.05 | 256
80 | 10 | 10 | 1 | 0 | 0 | 0 | 0 | 0 | 0 | 0 | 1 | 0 | 0 | 1 | 0 | 0 | 0 | 0 | 1 | 0 | 1 | 0 | 0 | 1 | 0 | 0 | 0 | 0 | 0 | 1 | 0 | 751.6 | 0.391 | 0.408 | 4.17 | 0.58 | 0.233 | 95.3 | 1 | 85.3
80 | 10 | 10 | 1 | 0 | 0 | 0 | 0 | 0 | 0 | 0 | 1 | 0 | 0 | 1 | 0 | 0 | 1 | 0 | 0 | 0 | 1 | 2 | 0 | 0 | 0 | 0 | 0 | 0 | 0 | 1 | 0 | 140.7 | 0.386 | 0.493 | 2.849 | 0.93 | 0.055 | 89.96 | 0.05 | 228.8
80 | 10 | 10 | 1 | 0 | 0 | 0 | 0 | 0 | 0 | 0 | 1 | 0 | 0 | 1 | 0 | 0 | 1 | 0 | 0 | 0 | 1 | 2 | 0 | 0 | 0 | 0 | 0 | 0 | 0 | 1 | 0 | 140.7 | 0.386 | 0.493 | 2.849 | 0.93 | 0.055 | 89.96 | 1 | 78.3
90 | 10 | 10 | 1 | 0 | 0 | 0 | 1 | 0 | 0 | 0 | 0 | 0 | 0 | 0 | 0 | 1 | 0 | 0 | 1 | 0 | 1 | 0 | 0 | 0 | 0 | 0 | 0 | 0 | 0 | 1 | 0 | 108.8 | 0.37 | 1.02 | 2.75 | 1.52 | 0.068 | 98.34 | 0.03 | 259
80 | 10 | 10 | 1 | 0 | 0 | 0 | 0 | 0 | 0 | 0 | 1 | 0 | 0 | 1 | 0 | 0 | 1 | 0 | 0 | 0 | 1 | 2 | 0 | 0 | 0 | 0 | 0 | 0 | 0 | 1 | 0 | 108.8 | 0.37 | 0.559 | 4.48 | 1.48 | 0.041 | 84.37 | 0.05 | 140.9
90 | 10 | 10 | 1 | 0 | 0 | 0 | 1 | 0 | 0 | 0 | 0 | 0 | 0 | 0 | 0 | 1 | 0 | 0 | 1 | 0 | 1 | 0 | 0 | 0 | 0 | 0 | 0 | 0 | 0 | 1 | 0 | 16.9 | 0.376 | 1.32 | 2.93 | 1.65 | 0.119 | 97.68 | 0.03 | 267
90 | 10 | 10 | 1 | 0 | 0 | 0 | 1 | 0 | 0 | 0 | 0 | 0 | 0 | 0 | 0 | 1 | 0 | 0 | 1 | 0 | 1 | 0 | 0 | 0 | 0 | 0 | 0 | 0 | 0 | 1 | 0 | 16.9 | 0.376 | 1.32 | 2.93 | 1.65 | 0.119 | 97.68 | 1 | 220
90 | 10 | 10 | 1 | 0 | 0 | 0 | 1 | 0 | 0 | 0 | 0 | 0 | 0 | 0 | 0 | 1 | 0 | 0 | 1 | 0 | 1 | 0 | 0 | 0 | 0 | 0 | 0 | 0 | 0 | 1 | 0 | 33.1 | 0.375 | 1.08 | 2.94 | 1.61 | 0.066 | 97.68 | 0.03 | 250
90 | 10 | 10 | 1 | 0 | 0 | 0 | 1 | 0 | 0 | 0 | 0 | 0 | 0 | 0 | 0 | 1 | 0 | 0 | 1 | 0 | 1 | 0 | 0 | 0 | 0 | 0 | 0 | 0 | 0 | 1 | 0 | 33.1 | 0.375 | 1.08 | 2.94 | 1.61 | 0.066 | 97.68 | 1 | 220
70 | 10 | 20 | 1 | 0 | 0 | 0 | 0 | 0 | 0 | 0 | 1 | 0 | 0 | 1 | 0 | 0 | 1 | 0 | 0 | 0 | 1 | 0 | 0 | 0 | 0.1 | 0 | 0.45 | 0 | 0 | 0.45 | 0 | 42.9 | 0.383 | 0.62 | 3.07 | 1.03 | 0.086 | 94.08 | 0.05 | 281
70 | 10 | 20 | 1 | 0 | 0 | 0 | 0 | 0 | 0 | 0 | 1 | 0 | 0 | 1 | 0 | 0 | 1 | 0 | 0 | 0 | 1 | 0 | 0 | 0 | 0.1 | 0 | 0.45 | 0 | 0 | 0.45 | 0 | 42.9 | 0.383 | 0.62 | 3.07 | 1.03 | 0.086 | 94.08 | 1 | 133
95 | 0 | 5 | 1 | 0 | 0 | 0 | 0 | 0 | 0 | 0 | 0 | 0 | 1 | 0 | 0 | 1 | 0 | 0 | 1 | 0 | 0.8 | 0 | 0 | 0 | 0.5 | 0 | 0.5 | 0 | 0 | 0 | 0 | 538 | 0.414 | 0.98 | 4.26 | 1.6 | 0.41 | 91.2 | 0.03 | 238
95 | 0 | 5 | 1 | 0 | 0 | 0 | 0 | 0 | 0 | 0 | 0 | 0 | 1 | 0 | 0 | 1 | 0 | 0 | 1 | 0 | 0.8 | 0 | 0 | 0 | 0.5 | 0 | 0.5 | 0 | 0 | 0 | 0 | 538 | 0.414 | 0.98 | 4.26 | 1.6 | 0.41 | 91.2 | 0.3 | 50
80 | 10 | 10 | 1 | 0 | 0 | 0 | 0 | 0 | 0 | 0 | 0 | 0 | 1 | 0 | 1 | 0 | 0 | 0 | 1 | 0 | 1 | 0 | 0 | 1 | 0 | 0 | 0.5 | 0 | 0 | 0 | 0 | 38 | 0.41 | 1.18 | 4.03 | 1.62 | 0.46 | 93.6 | 0.03 | 315
80 | 10 | 10 | 1 | 0 | 0 | 0 | 0 | 0 | 0 | 0 | 0 | 0 | 1 | 0 | 1 | 0 | 0 | 0 | 1 | 0 | 1 | 0 | 0 | 1 | 0 | 0 | 0.5 | 0 | 0 | 0 | 0 | 38 | 0.41 | 1.18 | 4.03 | 1.62 | 0.46 | 93.6 | 0.3 | 180
95 | 0 | 5 | 1 | 0 | 0 | 0 | 0 | 0 | 0 | 0 | 0 | 0 | 1 | 0 | 0 | 1 | 0 | 0 | 1 | 0 | 0.8 | 0 | 0 | 0 | 0.5 | 0 | 0.5 | 0 | 0 | 0 | 0 | 14 | 0.402 | 0.526 | 3.44 | 1.66 | 0.44 | 86.9 | 0.03 | 323.8
95 | 0 | 5 | 1 | 0 | 0 | 0 | 0 | 0 | 0 | 0 | 0 | 0 | 1 | 0 | 0 | 1 | 0 | 0 | 1 | 0 | 0.8 | 0 | 0 | 0 | 0.5 | 0 | 0.5 | 0 | 0 | 0 | 0 | 14 | 0.402 | 0.526 | 3.44 | 1.66 | 0.44 | 86.9 | 0.3 | 72
70 | 20 | 10 | 1 | 0 | 0 | 0 | 0 | 0 | 0 | 0 | 1 | 0 | 0 | 1 | 0 | 0 | 1 | 0 | 0 | 0 | 1 | 0 | 0.5 | 0 | 0 | 0 | 0.5 | 0 | 0 | 0 | 0 | 8 | 0.391 | 1.33 | 11.7 | 1.35 | 0.798 | 84.1 | 0.03 | 254
70 | 20 | 10 | 1 | 0 | 0 | 0 | 0 | 0 | 0 | 0 | 1 | 0 | 0 | 1 | 0 | 0 | 1 | 0 | 0 | 0 | 1 | 0 | 0.5 | 0 | 0 | 0 | 0.5 | 0 | 0 | 0 | 0 | 8 | 0.391 | 1.33 | 11.7 | 1.35 | 0.798 | 84.1 | 1 | 170
70 | 20 | 10 | 1 | 0 | 0 | 0 | 0 | 0 | 0 | 0 | 1 | 0 | 0 | 1 | 0 | 0 | 0 | 0 | 1 | 0 | 1 | 0 | 0 | 0 | 0.5 | 0 | 0.5 | 0 | 0 | 0 | 0 | 3 | 0.386 | 0.86 | 11 | 0.75 | 0.052 | 86 | 1 | 220
70 | 20 | 10 | 1 | 0 | 0 | 0 | 0 | 0 | 0 | 0 | 1 | 0 | 0 | 1 | 0 | 0 | 0 | 0 | 1 | 0 | 1 | 0 | 0 | 0 | 0.5 | 0 | 0.5 | 0 | 0 | 0 | 0 | 3 | 0.386 | 0.86 | 11 | 0.75 | 0.052 | 86 | 0.03 | 290
70 | 20 | 10 | 1 | 0 | 0 | 0 | 0 | 0 | 0 | 0 | 1 | 0 | 0 | 1 | 0 | 0 | 1 | 0 | 0 | 0 | 1 | 0 | 0.5 | 0 | 0 | 0 | 0.5 | 0 | 0 | 0 | 0 | 2 | 0.382 | 0.75 | 14.2 | 0.88 | 0.059 | 86.6 | 0.03 | 273
70 | 20 | 10 | 1 | 0 | 0 | 0 | 0 | 0 | 0 | 0 | 1 | 0 | 0 | 1 | 0 | 0 | 1 | 0 | 0 | 0 | 1 | 0 | 0.5 | 0 | 0 | 0 | 0.5 | 0 | 0 | 0 | 0 | 2 | 0.382 | 0.75 | 14.2 | 0.88 | 0.059 | 86.6 | 1 | 194
90 | 0 | 10 | 1 | 0 | 0 | 0 | 0 | 0 | 0 | 0 | 1 | 0 | 0 | 1 | 0 | 0 | 0 | 0 | 1 | 0 | 1 | 0 | 0 | 1 | 0 | 0 | 0 | 0 | 0 | 0 | 0 | 3.2 | 0.37 | 0.549 | 0.34 | 0.1 | 0.07 | 94.6 | 1 | 23
90 | 0 | 10 | 1 | 0 | 0 | 0 | 0 | 0 | 0 | 0 | 1 | 0 | 0 | 1 | 0 | 0 | 0 | 0 | 1 | 0 | 1 | 0 | 0 | 1 | 0 | 0 | 0 | 0 | 0 | 0 | 0 | 3.2 | 0.37 | 0.549 | 0.34 | 0.1 | 0.07 | 94.6 | 0.01 | 179
90 | 0 | 10 | 1 | 0 | 0 | 0 | 0 | 0 | 0 | 0 | 1 | 0 | 0 | 1 | 0 | 0 | 0 | 0 | 1 | 0 | 1 | 0 | 0 | 1 | 0 | 0 | 0 | 0 | 0 | 0 | 0 | 3 | 0.368 | 0.538 | 0.33 | 3.65 | 0.125 | 96.6 | 0.01 | 260
90 | 0 | 10 | 1 | 0 | 0 | 0 | 0 | 0 | 0 | 0 | 1 | 0 | 0 | 1 | 0 | 0 | 0 | 0 | 1 | 0 | 1 | 0 | 0 | 1 | 0 | 0 | 0 | 0 | 0 | 0 | 0 | 3 | 0.368 | 0.538 | 0.33 | 3.65 | 0.125 | 96.6 | 1 | 76
90 | 0 | 10 | 1 | 0 | 0 | 0 | 0 | 0 | 0 | 0 | 1 | 0 | 0 | 1 | 0 | 0 | 0 | 0 | 1 | 0 | 1 | 0 | 0 | 1 | 0 | 0 | 0 | 0 | 0 | 0 | 0 | 2.2 | 0.387 | 1.22 | 33 | 1.08 | 0.097 | 97.6 | 0.01 | 196
90 | 0 | 10 | 1 | 0 | 0 | 0 | 0 | 0 | 0 | 0 | 1 | 0 | 0 | 1 | 0 | 0 | 0 | 0 | 1 | 0 | 1 | 0 | 0 | 1 | 0 | 0 | 0 | 0 | 0 | 0 | 0 | 2.2 | 0.387 | 1.22 | 33 | 1.08 | 0.097 | 97.6 | 1 | 8
80 | 10 | 10 | 1 | 0 | 0 | 0 | 0 | 0 | 0 | 0 | 1 | 0 | 0 | 1 | 0 | 0 | 1 | 0 | 0 | 0 | 1 | 0 | 0 | 0 | 0 | 0 | 0.5 | 0 | 0 | 0.5 | 0 | 69.8 | 0.371 | 1.005 | 1.76 | 1.16 | 0.032 | 95.6 | 0.02 | 272.4
80 | 10 | 10 | 1 | 0 | 0 | 0 | 0 | 0 | 0 | 0 | 1 | 0 | 0 | 1 | 0 | 0 | 1 | 0 | 0 | 0 | 1 | 0 | 0 | 0 | 0 | 0 | 0.5 | 0 | 0 | 0.5 | 0 | 69.8 | 0.371 | 1.005 | 1.76 | 1.16 | 0.032 | 95.6 | 1 | 43.5
80 | 10 | 10 | 1 | 0 | 0 | 0 | 0 | 0 | 0 | 0 | 1 | 0 | 0 | 1 | 0 | 0 | 1 | 0 | 0 | 0 | 1 | 5 | 0 | 0 | 0 | 0 | 0.5 | 0 | 0 | 0.5 | 0 | 957.3 | 0.374 | 1.08 | 3.7 | 1.26 | 0.887 | 94.04 | 0.1 | 255.6
80 | 10 | 10 | 1 | 0 | 0 | 0 | 0 | 0 | 0 | 0 | 1 | 0 | 0 | 1 | 0 | 0 | 1 | 0 | 0 | 0 | 1 | 5 | 0 | 0 | 0 | 0 | 0.5 | 0 | 0 | 0.5 | 0 | 957.3 | 0.374 | 1.08 | 3.7 | 1.26 | 0.887 | 94.04 | 1 | 156
95 | 0 | 5 | 1 | 0 | 0 | 1 | 0 | 0 | 0 | 0 | 0 | 0 | 0 | 0 | 0 | 1 | 1 | 0 | 0 | 0 | 1 | 0 | 0 | 0 | 0.5 | 0 | 0.5 | 0 | 0 | 0 | 0 | 10.06 | 0.39 | 0.613 | 23.56 | 1.9 | 0.29 | 94.5 | 0.03 | 223
95 | 0 | 5 | 1 | 0 | 0 | 1 | 0 | 0 | 0 | 0 | 0 | 0 | 0 | 0 | 0 | 1 | 1 | 0 | 0 | 0 | 1 | 0 | 0 | 0 | 0.5 | 0 | 0.5 | 0 | 0 | 0 | 0 | 10.06 | 0.39 | 0.613 | 23.56 | 1.9 | 0.29 | 94.5 | 0.6 | 167
95 | 0 | 5 | 1 | 0 | 0 | 1 | 0 | 0 | 0 | 0 | 0 | 0 | 0 | 0 | 0 | 1 | 1 | 0 | 0 | 0 | 1 | 0 | 0 | 0 | 0.5 | 0 | 0.5 | 0 | 0 | 0 | 0 | 9.2 | 0.38 | 0.585 | 22.49 | 1.8 | 0.17 | 93.59 | 0.03 | 274.9
95 | 0 | 5 | 1 | 0 | 0 | 1 | 0 | 0 | 0 | 0 | 0 | 0 | 0 | 0 | 0 | 1 | 1 | 0 | 0 | 0 | 1 | 0 | 0 | 0 | 0.5 | 0 | 0.5 | 0 | 0 | 0 | 0 | 9.2 | 0.38 | 0.585 | 22.49 | 1.8 | 0.17 | 93.59 | 0.6 | 91
75 | 10 | 15 | 1 | 0 | 0 | 0 | 0 | 0 | 0 | 0 | 1 | 0 | 0 | 1 | 0 | 0 | 0 | 1 | 0 | 0 | 1 | 0 | 0.5 | 0 | 0 | 0 | 0.5 | 0 | 0 | 0 | 0 | 441 | 0.389 | 0.38 | 1.63 | 1.36 | 0.226 | 70 | 0.1 | 241
75 | 10 | 15 | 1 | 0 | 0 | 0 | 0 | 0 | 0 | 0 | 1 | 0 | 0 | 1 | 0 | 0 | 0 | 1 | 0 | 0 | 1 | 0 | 0.5 | 0 | 0 | 0 | 0.5 | 0 | 0 | 0 | 0 | 441 | 0.389 | 0.38 | 1.63 | 1.36 | 0.226 | 70 | 1 | 171.8
75 | 10 | 15 | 1 | 0 | 0 | 0 | 0 | 0 | 0 | 0 | 1 | 0 | 0 | 1 | 0 | 0 | 0 | 1 | 0 | 0 | 1 | 0 | 0.5 | 0 | 0 | 0 | 0.5 | 0 | 0 | 0 | 0 | 74.7 | 0.386 | 0.45 | 9 | 1.57 | 0.044 | 86.6 | 0.1 | 217.5
75 | 10 | 15 | 1 | 0 | 0 | 0 | 0 | 0 | 0 | 0 | 1 | 0 | 0 | 1 | 0 | 0 | 0 | 1 | 0 | 0 | 1 | 0 | 0.5 | 0 | 0 | 0 | 0.5 | 0 | 0 | 0 | 0 | 74.7 | 0.386 | 0.45 | 9 | 1.57 | 0.044 | 86.6 | 1 | 125
75 | 10 | 15 | 1 | 0 | 0 | 0 | 0 | 0 | 0 | 0 | 1 | 0 | 0 | 1 | 0 | 0 | 0 | 1 | 0 | 0 | 1 | 0 | 0.5 | 0 | 0 | 0 | 0.5 | 0 | 0 | 0 | 0 | 7.72 | 0.392 | 0.34 | 8.4 | 1.22 | 0.009 | 75.2 | 0.1 | 175
75 | 10 | 15 | 1 | 0 | 0 | 0 | 0 | 0 | 0 | 0 | 1 | 0 | 0 | 1 | 0 | 0 | 0 | 1 | 0 | 0 | 1 | 0 | 0.5 | 0 | 0 | 0 | 0.5 | 0 | 0 | 0 | 0 | 7.72 | 0.392 | 0.34 | 8.4 | 1.22 | 0.009 | 75.2 | 1 | 76
75 | 10 | 15 | 1 | 0 | 0 | 0 | 0 | 0 | 0 | 0 | 1 | 0 | 0 | 1 | 0 | 0 | 1 | 0 | 0 | 0 | 1 | 5 | 0 | 0 | 0 | 0 | 0 | 0 | 0 | 1 | 0 | 49.7 | 0.421 | 0.61 | 2.35 | 0.97 | 0.086 | 91.39 | 0.05 | 196.8
75 | 10 | 15 | 1 | 0 | 0 | 0 | 0 | 0 | 0 | 0 | 1 | 0 | 0 | 1 | 0 | 0 | 1 | 0 | 0 | 0 | 1 | 5 | 0 | 0 | 0 | 0 | 0 | 0 | 0 | 1 | 0 | 49.7 | 0.421 | 0.61 | 2.35 | 0.97 | 0.086 | 91.39 | 1 | 44
75 | 10 | 15 | 1 | 0 | 0 | 0 | 0 | 0 | 0 | 0 | 1 | 0 | 0 | 1 | 0 | 0 | 1 | 0 | 0 | 0 | 1 | 5 | 0 | 0 | 0 | 0 | 0 | 0 | 0 | 1 | 0 | 42.91 | 0.416 | 0.69 | 2.23 | 1.28 | 1.31 | 94.08 | 0.05 | 250.6
75 | 10 | 15 | 1 | 0 | 0 | 0 | 0 | 0 | 0 | 0 | 1 | 0 | 0 | 1 | 0 | 0 | 1 | 0 | 0 | 0 | 1 | 5 | 0 | 0 | 0 | 0 | 0 | 0 | 0 | 1 | 0 | 42.91 | 0.416 | 0.69 | 2.23 | 1.28 | 1.31 | 94.08 | 1 | 42.9
75 | 10 | 15 | 1 | 0 | 0 | 0 | 0 | 0 | 0 | 0 | 1 | 0 | 0 | 1 | 0 | 0 | 1 | 0 | 0 | 0 | 1 | 5 | 0 | 0 | 0 | 0 | 0 | 0 | 0 | 1 | 0 | 29.67 | 0.395 | 0.75 | 2.16 | 1.46 | 0.066 | 93.9 | 0.05 | 282.1
75 | 10 | 15 | 1 | 0 | 0 | 0 | 0 | 0 | 0 | 0 | 1 | 0 | 0 | 1 | 0 | 0 | 1 | 0 | 0 | 0 | 1 | 5 | 0 | 0 | 0 | 0 | 0 | 0 | 0 | 1 | 0 | 29.67 | 0.395 | 0.75 | 2.16 | 1.46 | 0.066 | 93.9 | 1 | 42.9
75 | 10 | 15 | 1 | 0 | 0 | 0 | 0 | 0 | 0 | 0 | 1 | 0 | 0 | 1 | 0 | 0 | 1 | 0 | 0 | 0 | 1 | 5 | 0 | 0 | 0 | 0 | 0 | 0 | 0 | 1 | 0 | 12.76 | 0.381 | 0.75 | 11.72 | 1.2 | 0.77 | 93.61 | 0.05 | 311.9
75 | 10 | 15 | 1 | 0 | 0 | 0 | 0 | 0 | 0 | 0 | 1 | 0 | 0 | 1 | 0 | 0 | 1 | 0 | 0 | 0 | 1 | 5 | 0 | 0 | 0 | 0 | 0 | 0 | 0 | 1 | 0 | 12.76 | 0.381 | 0.75 | 11.72 | 1.2 | 0.77 | 93.61 | 1 | 25
75 | 10 | 15 | 1 | 0 | 0 | 0 | 0 | 0 | 0 | 0 | 1 | 0 | 0 | 1 | 0 | 0 | 1 | 0 | 0 | 0 | 1 | 5 | 0 | 0 | 0 | 0 | 0 | 0 | 0 | 1 | 0 | 11.91 | 0.383 | 0.82 | 10.76 | 1.68 | 0.119 | 91.08 | 0.05 | 312.1
75 | 10 | 15 | 1 | 0 | 0 | 0 | 0 | 0 | 0 | 0 | 1 | 0 | 0 | 1 | 0 | 0 | 1 | 0 | 0 | 0 | 1 | 5 | 0 | 0 | 0 | 0 | 0 | 0 | 0 | 1 | 0 | 11.91 | 0.383 | 0.82 | 10.76 | 1.68 | 0.119 | 91.08 | 1 | 25
75 | 10 | 15 | 1 | 0 | 0 | 0 | 0 | 0 | 0 | 0 | 1 | 0 | 0 | 1 | 0 | 0 | 1 | 0 | 0 | 0 | 1 | 5 | 0 | 0 | 0 | 0 | 0 | 0 | 0 | 1 | 0 | 11.3 | 0.403 | 0.78 | 0.79 | 1.59 | 0.068 | 92.6 | 0.05 | 326.7
75 | 10 | 15 | 1 | 0 | 0 | 0 | 0 | 0 | 0 | 0 | 1 | 0 | 0 | 1 | 0 | 0 | 1 | 0 | 0 | 0 | 1 | 5 | 0 | 0 | 0 | 0 | 0 | 0 | 0 | 1 | 0 | 11.3 | 0.403 | 0.78 | 0.79 | 1.59 | 0.068 | 92.6 | 1 | 43.9
80 | 10 | 10 | 1 | 0 | 0 | 0 | 0 | 0 | 0 | 0 | 1 | 0 | 0 | 1 | 0 | 0 | 1 | 0 | 0 | 0 | 1 | 2 | 0.5 | 0 | 0 | 0 | 0.5 | 0 | 0 | 0 | 0 | 40.48 | 0.387 | 0.56 | 10.76 | 1.35 | 0.044 | 94.21 | 0.05 | 260
80 | 10 | 10 | 1 | 0 | 0 | 0 | 0 | 0 | 0 | 0 | 1 | 0 | 0 | 1 | 0 | 0 | 1 | 0 | 0 | 0 | 1 | 2 | 0.5 | 0 | 0 | 0 | 0.5 | 0 | 0 | 0 | 0 | 40.48 | 0.387 | 0.56 | 10.76 | 1.35 | 0.044 | 94.21 | 1 | 97
80 | 10 | 10 | 1 | 0 | 0 | 0 | 0 | 0 | 0 | 0 | 1 | 0 | 0 | 1 | 0 | 0 | 1 | 0 | 0 | 0 | 1 | 2 | 0.5 | 0 | 0 | 0 | 0.5 | 0 | 0 | 0 | 0 | 33.23 | 0.384 | 0.56 | 10.95 | 1.46 | 0.037 | 95.33 | 0.05 | 261
80 | 10 | 10 | 1 | 0 | 0 | 0 | 0 | 0 | 0 | 0 | 1 | 0 | 0 | 1 | 0 | 0 | 1 | 0 | 0 | 0 | 1 | 2 | 0.5 | 0 | 0 | 0 | 0.5 | 0 | 0 | 0 | 0 | 33.23 | 0.384 | 0.56 | 10.95 | 1.46 | 0.037 | 95.33 | 1 | 147
80 | 10 | 10 | 1 | 0 | 0 | 0 | 0 | 0 | 0 | 0 | 1 | 0 | 0 | 1 | 0 | 0 | 1 | 0 | 0 | 0 | 1 | 2 | 0.5 | 0 | 0 | 0 | 0.5 | 0 | 0 | 0 | 0 | 28 | 0.383 | 0.61 | 11.72 | 1.59 | 0.035 | 95.86 | 0.05 | 400
80 | 10 | 10 | 1 | 0 | 0 | 0 | 0 | 0 | 0 | 0 | 1 | 0 | 0 | 1 | 0 | 0 | 1 | 0 | 0 | 0 | 1 | 2 | 0.5 | 0 | 0 | 0 | 0.5 | 0 | 0 | 0 | 0 | 28 | 0.383 | 0.61 | 11.72 | 1.59 | 0.035 | 95.86 | 1 | 83
80 | 10 | 10 | 1 | 0 | 0 | 0 | 0 | 0 | 0 | 0 | 1 | 0 | 0 | 1 | 0 | 0 | 1 | 0 | 0 | 0 | 1 | 2 | 0.5 | 0 | 0 | 0 | 0.5 | 0 | 0 | 0 | 0 | 20.74 | 0.374 | 0.63 | 12.11 | 1.68 | 0.027 | 96.03 | 0.05 | 319
80 | 10 | 10 | 1 | 0 | 0 | 0 | 0 | 0 | 0 | 0 | 1 | 0 | 0 | 1 | 0 | 0 | 1 | 0 | 0 | 0 | 1 | 2 | 0.5 | 0 | 0 | 0 | 0.5 | 0 | 0 | 0 | 0 | 20.74 | 0.374 | 0.63 | 12.11 | 1.68 | 0.027 | 96.03 | 1 | 98
80 | 10 | 10 | 1 | 0 | 0 | 0 | 0 | 0 | 0 | 0 | 1 | 0 | 0 | 1 | 0 | 0 | 1 | 0 | 0 | 0 | 1 | 0 | 0 | 0 | 0 | 0 | 0.5 | 0 | 0 | 0.5 | 0 | 415.8 | 0.367 | 0.383 | 0.336 | 0.73 | 1.63 | 80 | 0.02 | 265
80 | 10 | 10 | 1 | 0 | 0 | 0 | 0 | 0 | 0 | 0 | 1 | 0 | 0 | 1 | 0 | 0 | 1 | 0 | 0 | 0 | 1 | 0 | 0 | 0 | 0 | 0 | 0.5 | 0 | 0 | 0.5 | 0 | 415.8 | 0.367 | 0.383 | 0.336 | 0.73 | 1.63 | 80 | 0.2 | 105
80 | 10 | 10 | 1 | 0 | 0 | 0 | 0 | 0 | 0 | 0 | 1 | 0 | 0 | 1 | 0 | 0 | 1 | 0 | 0 | 0 | 1 | 0 | 0 | 0 | 0 | 0 | 0.5 | 0 | 0 | 0.5 | 0 | 20.6 | 0.372 | 0.296 | 12.6 | 1.09 | 0.56 | 85.5 | 0.02 | 212
80 | 10 | 10 | 1 | 0 | 0 | 0 | 0 | 0 | 0 | 0 | 1 | 0 | 0 | 1 | 0 | 0 | 1 | 0 | 0 | 0 | 1 | 0 | 0 | 0 | 0 | 0 | 0.5 | 0 | 0 | 0.5 | 0 | 20.6 | 0.372 | 0.296 | 12.6 | 1.09 | 0.56 | 85.5 | 0.2 | 76
80 | 10 | 10 | 1 | 0 | 0 | 0 | 0 | 0 | 0 | 0 | 1 | 0 | 0 | 1 | 0 | 0 | 1 | 0 | 0 | 0 | 1 | 0 | 0 | 0 | 0 | 0 | 0.5 | 0 | 0 | 0.5 | 0 | 13.9 | 0.362 | 0.467 | 0.35 | 0.66 | 0.14 | 94.18 | 0.02 | 231
80 | 10 | 10 | 1 | 0 | 0 | 0 | 0 | 0 | 0 | 0 | 1 | 0 | 0 | 1 | 0 | 0 | 1 | 0 | 0 | 0 | 1 | 0 | 0 | 0 | 0 | 0 | 0.5 | 0 | 0 | 0.5 | 0 | 13.9 | 0.362 | 0.467 | 0.35 | 0.66 | 0.14 | 94.18 | 0.2 | 82
80 | 10 | 10 | 1 | 0 | 0 | 0 | 0 | 0 | 0 | 0 | 1 | 0 | 0 | 1 | 0 | 0 | 1 | 0 | 0 | 0 | 1 | 0 | 0 | 0 | 0 | 0 | 0.5 | 0 | 0 | 0.5 | 0 | 7.9 | 0.355 | 0.595 | 0.4 | 1.33 | 0.455 | 95.32 | 0.02 | 163
80 | 10 | 10 | 1 | 0 | 0 | 0 | 0 | 0 | 0 | 0 | 1 | 0 | 0 | 1 | 0 | 0 | 1 | 0 | 0 | 0 | 1 | 0 | 0 | 0 | 0 | 0 | 0.5 | 0 | 0 | 0.5 | 0 | 7.9 | 0.355 | 0.595 | 0.4 | 1.33 | 0.455 | 95.32 | 0.2 | 39
80 | 10 | 10 | 1 | 0 | 0 | 0 | 0 | 0 | 0 | 0 | 0 | 0 | 1 | 0 | 0 | 1 | 0 | 1 | 0 | 0 | 1 | 0 | 0 | 1 | 0 | 0 | 0 | 0 | 0 | 0 | 0 | 1386 | 0.408 | 1.23 | 15.4 | 0.91 | 0.123 | 91.2 | 0.1 | 350
80 | 10 | 10 | 1 | 0 | 0 | 0 | 0 | 0 | 0 | 0 | 0 | 0 | 1 | 0 | 0 | 1 | 0 | 1 | 0 | 0 | 1 | 0 | 0 | 1 | 0 | 0 | 0 | 0 | 0 | 0 | 0 | 1386 | 0.408 | 1.23 | 15.4 | 0.91 | 0.123 | 91.2 | 1 | 200
70 | 20 | 10 | 1 | 0 | 0 | 0 | 0 | 0 | 0 | 0 | 1 | 0 | 0 | 1 | 0 | 0 | 1 | 0 | 0 | 0 | 1 | 5 | 0 | 0 | 0 | 0 | 0 | 0 | 0 | 1 | 0 | 10.5 | 0.401 | 0.99 | 2.513 | 1.371 | 0.698 | 77.15 | 0.5 | 369
70 | 20 | 10 | 1 | 0 | 0 | 0 | 0 | 0 | 0 | 0 | 1 | 0 | 0 | 1 | 0 | 0 | 1 | 0 | 0 | 0 | 1 | 5 | 0 | 0 | 0 | 0 | 0 | 0 | 0 | 1 | 0 | 10.5 | 0.401 | 0.99 | 2.513 | 1.371 | 0.698 | 77.15 | 1 | 257
70 | 20 | 10 | 1 | 0 | 0 | 0 | 0 | 0 | 0 | 0 | 1 | 0 | 0 | 1 | 0 | 0 | 1 | 0 | 0 | 0 | 1 | 5 | 0 | 0 | 0 | 0 | 0 | 0 | 0 | 1 | 0 | 7.6 | 0.395 | 0.8 | 2.597 | 0.27 | 1.114 | 77.61 | 0.5 | 255
70 | 20 | 10 | 1 | 0 | 0 | 0 | 0 | 0 | 0 | 0 | 1 | 0 | 0 | 1 | 0 | 0 | 1 | 0 | 0 | 0 | 1 | 5 | 0 | 0 | 0 | 0 | 0 | 0 | 0 | 1 | 0 | 7.6 | 0.395 | 0.8 | 2.597 | 0.27 | 1.114 | 77.61 | 1 | 176
70 | 20 | 10 | 1 | 0 | 0 | 0 | 0 | 0 | 0 | 0 | 1 | 0 | 0 | 1 | 0 | 0 | 1 | 0 | 0 | 0 | 1 | 5 | 0 | 0 | 0 | 0 | 0 | 0 | 0 | 1 | 0 | 6.5 | 0.355 | 1.02 | 2.6 | 1.261 | 0.652 | 80.8 | 0.5 | 286
70 | 20 | 10 | 1 | 0 | 0 | 0 | 0 | 0 | 0 | 0 | 1 | 0 | 0 | 1 | 0 | 0 | 1 | 0 | 0 | 0 | 1 | 5 | 0 | 0 | 0 | 0 | 0 | 0 | 0 | 1 | 0 | 6.5 | 0.355 | 1.02 | 2.6 | 1.261 | 0.652 | 80.8 | 1 | 209
90 | 0 | 10 | 1 | 0 | 0 | 0 | 0 | 0 | 0 | 0 | 1 | 0 | 0 | 1 | 0 | 0 | 0 | 0 | 1 | 0 | 1 | 0 | 0 | 1 | 0 | 0 | 0 | 0 | 0 | 0 | 0 | 6 | 0.364 | 1.22 | 2.917 | 1.58 | 0.105 | 86.59 | 0.1 | 302
90 | 0 | 10 | 1 | 0 | 0 | 0 | 0 | 0 | 0 | 0 | 1 | 0 | 0 | 1 | 0 | 0 | 0 | 0 | 1 | 0 | 1 | 0 | 0 | 1 | 0 | 0 | 0 | 0 | 0 | 0 | 0 | 6 | 0.364 | 1.22 | 2.917 | 1.58 | 0.105 | 86.59 | 1 | 201
80 | 10 | 10 | 1 | 0 | 0 | 0 | 0 | 0 | 0 | 0 | 1 | 0 | 0 | 1 | 0 | 0 | 0 | 0 | 1 | 0 | 1 | 0 | 0 | 1 | 0 | 0 | 0 | 0 | 0 | 0 | 0 | 7 | 0.368 | 1.25 | 2.849 | 1.5 | 0.156 | 85.51 | 0.1 | 246
80 | 10 | 10 | 1 | 0 | 0 | 0 | 0 | 0 | 0 | 0 | 1 | 0 | 0 | 1 | 0 | 0 | 0 | 0 | 1 | 0 | 1 | 0 | 0 | 1 | 0 | 0 | 0 | 0 | 0 | 0 | 0 | 7 | 0.368 | 1.25 | 2.849 | 1.5 | 0.156 | 85.51 | 1 | 147
80 | 10 | 10 | 1 | 0 | 0 | 0 | 0 | 0 | 0 | 0 | 1 | 0 | 0 | 1 | 0 | 0 | 1 | 0 | 0 | 0 | 1 | 0 | 0 | 0 | 0 | 0 | 0 | 0 | 0 | 0 | 0 | 10 | 0.371 | 1.31 | 2.597 | 1.371 | 0.016 | 84.37 | 0.1 | 213
80 | 10 | 10 | 1 | 0 | 0 | 0 | 0 | 0 | 0 | 0 | 1 | 0 | 0 | 1 | 0 | 0 | 1 | 0 | 0 | 0 | 1 | 0 | 0 | 0 | 0 | 0 | 0 | 0 | 0 | 0 | 0 | 10 | 0.371 | 1.31 | 2.597 | 1.371 | 0.016 | 84.37 | 1 | 159
80 | 10 | 10 | 1 | 0 | 0 | 0 | 0 | 0 | 0 | 0 | 1 | 0 | 0 | 1 | 0 | 0 | 0 | 0 | 1 | 0 | 1 | 0 | 0 | 1 | 0 | 0 | 0 | 0 | 0 | 0 | 0 | 96.43 | 0.379 | 1.34 | 2.513 | 1.261 | 0.197 | 84.18 | 0.1 | 205
80 | 10 | 10 | 1 | 0 | 0 | 0 | 0 | 0 | 0 | 0 | 1 | 0 | 0 | 1 | 0 | 0 | 0 | 0 | 1 | 0 | 1 | 0 | 0 | 1 | 0 | 0 | 0 | 0 | 0 | 0 | 0 | 96.43 | 0.379 | 1.34 | 2.513 | 1.261 | 0.197 | 84.18 | 1 | 113
85 | 10 | 5 | 1 | 0 | 0 | 0 | 0 | 0 | 0 | 0 | 1 | 0 | 0 | 1 | 0 | 0 | 0 | 0 | 1 | 0 | 1 | 2 | 0 | 0 | 0.5 | 0 | 0.5 | 0 | 0 | 0 | 0 | 12.7 | 0.371 | 0.347 | 4.05 | 12 | 0.021 | 84.3 | 0.02 | 245
85 | 10 | 5 | 1 | 0 | 0 | 0 | 0 | 0 | 0 | 0 | 1 | 0 | 0 | 1 | 0 | 0 | 0 | 0 | 1 | 0 | 1 | 2 | 0 | 0 | 0.5 | 0 | 0.5 | 0 | 0 | 0 | 0 | 12.7 | 0.371 | 0.347 | 4.05 | 12 | 0.021 | 84.3 | 0.1 | 118
85 | 10 | 5 | 1 | 0 | 0 | 0 | 1 | 0 | 0 | 0 | 0 | 0 | 0 | 0 | 0 | 1 | 1 | 0 | 0 | 0 | 1 | 0 | 0 | 0 | 0.5 | 0 | 0.5 | 0 | 0 | 0 | 0 | 98.51 | 0.371 | 0.48 | 4.799 | 1.954 | 0.127 | 92.31 | 0.025 | 249
85 | 10 | 5 | 1 | 0 | 0 | 0 | 1 | 0 | 0 | 0 | 0 | 0 | 0 | 0 | 0 | 1 | 1 | 0 | 0 | 0 | 1 | 0 | 0 | 0 | 0.5 | 0 | 0.5 | 0 | 0 | 0 | 0 | 443.08 | 0.402 | 0.311 | 3.678 | 1.233 | 0.152 | 94.09 | 0.025 | 268
85 | 10 | 5 | 1 | 0 | 0 | 0 | 1 | 0 | 0 | 0 | 0 | 0 | 0 | 0 | 0 | 1 | 1 | 0 | 0 | 0 | 1 | 0 | 0 | 0 | 0.5 | 0 | 0.5 | 0 | 0 | 0 | 0 | 443.08 | 0.402 | 0.311 | 3.678 | 1.233 | 0.152 | 94.09 | 1 | 78
85 | 10 | 5 | 1 | 0 | 0 | 0 | 1 | 0 | 0 | 0 | 0 | 0 | 0 | 0 | 0 | 1 | 1 | 0 | 0 | 0 | 1 | 0 | 0 | 0 | 0.5 | 0 | 0.5 | 0 | 0 | 0 | 0 | 129.9 | 0.391 | 0.326 | 3.883 | 1.34 | 0.188 | 90.56 | 0.025 | 323
85 | 10 | 5 | 1 | 0 | 0 | 0 | 1 | 0 | 0 | 0 | 0 | 0 | 0 | 0 | 0 | 1 | 1 | 0 | 0 | 0 | 1 | 0 | 0 | 0 | 0.5 | 0 | 0.5 | 0 | 0 | 0 | 0 | 129.9 | 0.391 | 0.326 | 3.883 | 1.34 | 0.188 | 90.56 | 1 | 60
85 | 10 | 5 | 1 | 0 | 0 | 0 | 1 | 0 | 0 | 0 | 0 | 0 | 0 | 0 | 0 | 1 | 1 | 0 | 0 | 0 | 1 | 0 | 0 | 0 | 0.5 | 0 | 0.5 | 0 | 0 | 0 | 0 | 110.73 | 0.386 | 0.352 | 4.015 | 1.8 | 0.024 | 95.45 | 0.025 | 296
85 | 10 | 5 | 1 | 0 | 0 | 0 | 1 | 0 | 0 | 0 | 0 | 0 | 0 | 0 | 0 | 1 | 1 | 0 | 0 | 0 | 1 | 0 | 0 | 0 | 0.5 | 0 | 0.5 | 0 | 0 | 0 | 0 | 110.73 | 0.386 | 0.352 | 4.015 | 1.8 | 0.024 | 95.45 | 1 | 23
85 | 10 | 5 | 1 | 0 | 0 | 0 | 1 | 0 | 0 | 0 | 0 | 0 | 0 | 0 | 0 | 1 | 1 | 0 | 0 | 0 | 1 | 0 | 0 | 0 | 0.5 | 0 | 0.5 | 0 | 0 | 0 | 0 | 98.51 | 0.371 | 0.48 | 4.799 | 1.954 | 0.127 | 92.31 | 1 | 19
70 | 20 | 10 | 1 | 0 | 0 | 0 | 0 | 0 | 0 | 0 | 1 | 0 | 0 | 1 | 0 | 0 | 1 | 0 | 0 | 0 | 1 | 0 | 0.5 | 0 | 0 | 0 | 0.5 | 0 | 0 | 0 | 0 | 5 | 0.389 | 1.15 | 14.4 | 0.8 | 0.012 | 85.1 | 0.03 | 268
70 | 20 | 10 | 1 | 0 | 0 | 0 | 0 | 0 | 0 | 0 | 1 | 0 | 0 | 1 | 0 | 0 | 1 | 0 | 0 | 0 | 1 | 0 | 0.5 | 0 | 0 | 0 | 0.5 | 0 | 0 | 0 | 0 | 5 | 0.389 | 1.15 | 14.4 | 0.8 | 0.012 | 85.1 | 0.6 | 96
95 | 0 | 5 | 1 | 0 | 0 | 1 | 0 | 0 | 0 | 0 | 0 | 0 | 0 | 0 | 0 | 1 | 0 | 0 | 1 | 0 | 0.6 | 0 | 0 | 0 | 0.5 | 0 | 0.5 | 0 | 0 | 0 | 0 | 3.733 | 0.398 | 1.1 | 4.61 | 1.39 | 0.031 | 96 | 0.03 | 270
95 | 0 | 5 | 1 | 0 | 0 | 1 | 0 | 0 | 0 | 0 | 0 | 0 | 0 | 0 | 0 | 1 | 0 | 0 | 1 | 0 | 0.6 | 0 | 0 | 0 | 0.5 | 0 | 0.5 | 0 | 0 | 0 | 0 | 3.733 | 0.398 | 1.1 | 4.61 | 1.39 | 0.031 | 96 | 0.6 | 122
95 | 0 | 5 | 1 | 0 | 0 | 1 | 0 | 0 | 0 | 0 | 0 | 0 | 0 | 0 | 0 | 1 | 0 | 0 | 1 | 0 | 0.6 | 0 | 0 | 0 | 0.5 | 0 | 0.5 | 0 | 0 | 0 | 0 | 1.431 | 0.389 | 1.13 | 3.75 | 1.47 | 0.047 | 96.7 | 0.03 | 298
95 | 0 | 5 | 1 | 0 | 0 | 1 | 0 | 0 | 0 | 0 | 0 | 0 | 0 | 0 | 0 | 1 | 0 | 0 | 1 | 0 | 0.6 | 0 | 0 | 0 | 0.5 | 0 | 0.5 | 0 | 0 | 0 | 0 | 1.431 | 0.389 | 1.13 | 3.75 | 1.47 | 0.047 | 96.7 | 0.6 | 80.7
80 | 10 | 10 | 1 | 0 | 0 | 0 | 0 | 0 | 0 | 0 | 1 | 0 | 0 | 1 | 0 | 0 | 1 | 0 | 0 | 0 | 1 | 0 | 0 | 0 | 0 | 0 | 0.5 | 0 | 0 | 0.5 | 0 | 110.7 | 0.405 | 0.67 | 4.66 | 0.71 | 0.15 | 89.5 | 0.05 | 236
80 | 10 | 10 | 1 | 0 | 0 | 0 | 0 | 0 | 0 | 0 | 1 | 0 | 0 | 1 | 0 | 0 | 1 | 0 | 0 | 0 | 1 | 0 | 0 | 0 | 0 | 0 | 0.5 | 0 | 0 | 0.5 | 0 | 110.7 | 0.405 | 0.67 | 4.66 | 0.71 | 0.15 | 89.5 | 1 | 238
80 | 10 | 10 | 1 | 0 | 0 | 0 | 0 | 0 | 0 | 0 | 1 | 0 | 0 | 1 | 0 | 0 | 1 | 0 | 0 | 0 | 1 | 0 | 0 | 0 | 0 | 0 | 0.5 | 0 | 0 | 0.5 | 0 | 74.4 | 0.391 | 0.84 | 5.03 | 1.24 | 0.09 | 91.9 | 0.05 | 259
80 | 10 | 10 | 1 | 0 | 0 | 0 | 0 | 0 | 0 | 0 | 1 | 0 | 0 | 1 | 0 | 0 | 1 | 0 | 0 | 0 | 1 | 0 | 0 | 0 | 0 | 0 | 0.5 | 0 | 0 | 0.5 | 0 | 74.4 | 0.391 | 0.84 | 5.03 | 1.24 | 0.09 | 91.9 | 1 | 145
80 | 10 | 10 | 1 | 0 | 0 | 0 | 0 | 0 | 0 | 0 | 1 | 0 | 0 | 1 | 0 | 0 | 1 | 0 | 0 | 0 | 1 | 0 | 0 | 0 | 0 | 0 | 0.5 | 0 | 0 | 0.5 | 0 | 22.8 | 0.388 | 0.91 | 5.87 | 1.51 | 0.05 | 93.2 | 0.05 | 161
80 | 10 | 10 | 1 | 0 | 0 | 0 | 0 | 0 | 0 | 0 | 1 | 0 | 0 | 1 | 0 | 0 | 1 | 0 | 0 | 0 | 1 | 0 | 0 | 0 | 0 | 0 | 0.5 | 0 | 0 | 0.5 | 0 | 22.8 | 0.388 | 0.91 | 5.87 | 1.51 | 0.05 | 93.2 | 1 | 65
80 | 10 | 10 | 1 | 0 | 0 | 0 | 0 | 0 | 0 | 0 | 1 | 0 | 0 | 1 | 0 | 0 | 1 | 0 | 0 | 0 | 1 | 0 | 0 | 0 | 0 | 0 | 0.5 | 0 | 0 | 0.5 | 0 | 5.8 | 0.418 | 0.41 | 1.156 | 1.18 | 0.02 | 82.8 | 0.05 | 79
80 | 10 | 10 | 1 | 0 | 0 | 0 | 0 | 0 | 0 | 0 | 1 | 0 | 0 | 1 | 0 | 0 | 1 | 0 | 0 | 0 | 1 | 0 | 0 | 0 | 0 | 0 | 0.5 | 0 | 0 | 0.5 | 0 | 5.8 | 0.418 | 0.41 | 1.156 | 1.18 | 0.02 | 82.8 | 1 | 20
85 | 10 | 5 | 1 | 0 | 0 | 0 | 1 | 0 | 0 | 0 | 0 | 0 | 0 | 0 | 0 | 1 | 1 | 0 | 0 | 0 | 1 | 0 | 0.5 | 0 | 0 | 0 | 0.5 | 0 | 0 | 0 | 0 | 325.3 | 0.403 | 0.54 | 3.61 | 1.1 | 0.18 | 78.85 | 0.025 | 177.7
85 | 10 | 5 | 1 | 0 | 0 | 0 | 1 | 0 | 0 | 0 | 0 | 0 | 0 | 0 | 0 | 1 | 1 | 0 | 0 | 0 | 1 | 0 | 0.5 | 0 | 0 | 0 | 0.5 | 0 | 0 | 0 | 0 | 325.3 | 0.403 | 0.54 | 3.61 | 1.1 | 0.18 | 78.85 | 1 | 46
85 | 10 | 5 | 1 | 0 | 0 | 0 | 1 | 0 | 0 | 0 | 0 | 0 | 0 | 0 | 0 | 1 | 1 | 0 | 0 | 0 | 1 | 0 | 0.5 | 0 | 0 | 0 | 0.5 | 0 | 0 | 0 | 0 | 82.01 | 0.398 | 0.61 | 3.83 | 1.46 | 0.05 | 76.38 | 0.025 | 338.8
85 | 10 | 5 | 1 | 0 | 0 | 0 | 1 | 0 | 0 | 0 | 0 | 0 | 0 | 0 | 0 | 1 | 1 | 0 | 0 | 0 | 1 | 0 | 0.5 | 0 | 0 | 0 | 0.5 | 0 | 0 | 0 | 0 | 82.01 | 0.398 | 0.61 | 3.83 | 1.46 | 0.05 | 76.38 | 1 | 90
85 | 10 | 5 | 1 | 0 | 0 | 0 | 1 | 0 | 0 | 0 | 0 | 0 | 0 | 0 | 0 | 1 | 1 | 0 | 0 | 0 | 1 | 0 | 0.5 | 0 | 0 | 0 | 0.5 | 0 | 0 | 0 | 0 | 36.2 | 0.391 | 0.66 | 4.52 | 1.6 | 0.04 | 84.59 | 0.025 | 372
85 | 10 | 5 | 1 | 0 | 0 | 0 | 1 | 0 | 0 | 0 | 0 | 0 | 0 | 0 | 0 | 1 | 1 | 0 | 0 | 0 | 1 | 0 | 0.5 | 0 | 0 | 0 | 0.5 | 0 | 0 | 0 | 0 | 36.2 | 0.391 | 0.66 | 4.52 | 1.6 | 0.04 | 84.59 | 1 | 83
85 | 10 | 5 | 1 | 0 | 0 | 0 | 1 | 0 | 0 | 0 | 0 | 0 | 0 | 0 | 0 | 1 | 1 | 0 | 0 | 0 | 1 | 0 | 0.5 | 0 | 0 | 0 | 0.5 | 0 | 0 | 0 | 0 | 23.87 | 0.375 | 0.72 | 6.18 | 1.88 | 0.02 | 93.35 | 0.025 | 343.1
85 | 10 | 5 | 1 | 0 | 0 | 0 | 1 | 0 | 0 | 0 | 0 | 0 | 0 | 0 | 0 | 1 | 1 | 0 | 0 | 0 | 1 | 0 | 0.5 | 0 | 0 | 0 | 0.5 | 0 | 0 | 0 | 0 | 23.87 | 0.375 | 0.72 | 6.18 | 1.88 | 0.02 | 93.35 | 1 | 40
80 | 10 | 10 | 1 | 0 | 0 | 0 | 0 | 0 | 0 | 0 | 1 | 0 | 0 | 1 | 0 | 0 | 1 | 0 | 0 | 0 | 1 | 0 | 0.5 | 0 | 0 | 0 | 0.5 | 0 | 0 | 0 | 0 | 706.1 | 0.376 | 0.39 | 0.38 | 1.238 | 1.28 | 75.2 | 0.05 | 325
80 | 10 | 10 | 1 | 0 | 0 | 0 | 0 | 0 | 0 | 0 | 1 | 0 | 0 | 1 | 0 | 0 | 1 | 0 | 0 | 0 | 1 | 0 | 0.5 | 0 | 0 | 0 | 0.5 | 0 | 0 | 0 | 0 | 706.1 | 0.376 | 0.39 | 0.38 | 1.238 | 1.28 | 75.2 | 1 | 148
80 | 10 | 10 | 1 | 0 | 0 | 0 | 0 | 0 | 0 | 0 | 1 | 0 | 0 | 1 | 0 | 0 | 1 | 0 | 0 | 0 | 1 | 0 | 0.5 | 0 | 0 | 0 | 0.5 | 0 | 0 | 0 | 0 | 638 | 0.361 | 0.39 | 4.81 | 0.76 | 1.69 | 76.2 | 0.5 | 220
80 | 10 | 10 | 1 | 0 | 0 | 0 | 0 | 0 | 0 | 0 | 1 | 0 | 0 | 1 | 0 | 0 | 1 | 0 | 0 | 0 | 1 | 0 | 0.5 | 0 | 0 | 0 | 0.5 | 0 | 0 | 0 | 0 | 638 | 0.361 | 0.39 | 4.81 | 0.76 | 1.69 | 76.2 | 1 | 125
80 | 10 | 10 | 0 | 1 | 0 | 0 | 0 | 0 | 0 | 0 | 1 | 0 | 0 | 1 | 0 | 0 | 1 | 0 | 0 | 0 | 1 | 0 | 0.5 | 0 | 0 | 0 | 0.5 | 0 | 0 | 0 | 0 | 928 | 0.365 | 0.306 | 1.08 | 0.723 | 0.698 | 86.51 | 0.1 | 293
80 | 10 | 10 | 0 | 1 | 0 | 0 | 0 | 0 | 0 | 0 | 1 | 0 | 0 | 1 | 0 | 0 | 1 | 0 | 0 | 0 | 1 | 0 | 0.5 | 0 | 0 | 0 | 0.5 | 0 | 0 | 0 | 0 | 928 | 0.365 | 0.306 | 1.08 | 0.723 | 0.698 | 86.51 | 1 | 185
80 | 10 | 10 | 0 | 1 | 0 | 0 | 0 | 0 | 0 | 0 | 1 | 0 | 0 | 1 | 0 | 0 | 1 | 0 | 0 | 0 | 1 | 0 | 0.5 | 0 | 0 | 0 | 0.5 | 0 | 0 | 0 | 0 | 925 | 0.362 | 0.361 | 1.31 | 0.671 | 1.114 | 92.5 | 0.1 | 224
80 | 10 | 10 | 0 | 1 | 0 | 0 | 0 | 0 | 0 | 0 | 1 | 0 | 0 | 1 | 0 | 0 | 1 | 0 | 0 | 0 | 1 | 0 | 0.5 | 0 | 0 | 0 | 0.5 | 0 | 0 | 0 | 0 | 925 | 0.362 | 0.361 | 1.31 | 0.671 | 1.114 | 92.5 | 1 | 185
80 | 10 | 10 | 0 | 1 | 0 | 0 | 0 | 0 | 0 | 0 | 1 | 0 | 0 | 1 | 0 | 0 | 1 | 0 | 0 | 0 | 1 | 0 | 0.5 | 0 | 0 | 0 | 0.5 | 0 | 0 | 0 | 0 | 435 | 0.359 | 0.457 | 1.47 | 0.793 | 0.455 | 89.13 | 0.1 | 261
80 | 10 | 10 | 0 | 1 | 0 | 0 | 0 | 0 | 0 | 0 | 1 | 0 | 0 | 1 | 0 | 0 | 1 | 0 | 0 | 0 | 1 | 0 | 0.5 | 0 | 0 | 0 | 0.5 | 0 | 0 | 0 | 0 | 435 | 0.359 | 0.457 | 1.47 | 0.793 | 0.455 | 89.13 | 1 | 185
80 | 10 | 10 | 0 | 1 | 0 | 0 | 0 | 0 | 0 | 0 | 1 | 0 | 0 | 1 | 0 | 0 | 1 | 0 | 0 | 0 | 1 | 5 | 0 | 0 | 0 | 0 | 0 | 0 | 0 | 1 | 0 | 1849 | 0.385 | 1.39 | 0.79 | 0.69 | 1.05 | 96.56 | 0.1 | 363
80 | 10 | 10 | 0 | 1 | 0 | 0 | 0 | 0 | 0 | 0 | 1 | 0 | 0 | 1 | 0 | 0 | 1 | 0 | 0 | 0 | 1 | 5 | 0 | 0 | 0 | 0 | 0 | 0 | 0 | 1 | 0 | 1849 | 0.385 | 1.39 | 0.79 | 0.69 | 1.05 | 96.56 | 1 | 88
80 | 10 | 10 | 0 | 1 | 0 | 0 | 0 | 0 | 0 | 0 | 1 | 0 | 0 | 1 | 0 | 0 | 1 | 0 | 0 | 0 | 1 | 5 | 0 | 0 | 0 | 0 | 0 | 0 | 0 | 1 | 0 | 1007 | 0.388 | 1.23 | 0.83 | 0.78 | 0.603 | 95.95 | 0.1 | 460
80 | 10 | 10 | 0 | 1 | 0 | 0 | 0 | 0 | 0 | 0 | 1 | 0 | 0 | 1 | 0 | 0 | 1 | 0 | 0 | 0 | 1 | 5 | 0 | 0 | 0 | 0 | 0 | 0 | 0 | 1 | 0 | 1007 | 0.388 | 1.23 | 0.83 | 0.78 | 0.603 | 95.95 | 1 | 60
80 | 10 | 10 | 0 | 1 | 0 | 0 | 0 | 0 | 0 | 0 | 1 | 0 | 0 | 1 | 0 | 0 | 1 | 0 | 0 | 0 | 1 | 5 | 0 | 0 | 0 | 0 | 0 | 0 | 0 | 1 | 0 | 845 | 0.395 | 1.05 | 0.87 | 1.83 | 0.548 | 83.42 | 0.1 | 320
80 | 10 | 10 | 0 | 1 | 0 | 0 | 0 | 0 | 0 | 0 | 1 | 0 | 0 | 1 | 0 | 0 | 1 | 0 | 0 | 0 | 1 | 5 | 0 | 0 | 0 | 0 | 0 | 0 | 0 | 1 | 0 | 845 | 0.395 | 1.05 | 0.87 | 1.83 | 0.548 | 83.42 | 1 | 140
70 | 20 | 10 | 0 | 0 | 1 | 0 | 0 | 0 | 0 | 0 | 1 | 0 | 0 | 1 | 0 | 0 | 1 | 0 | 0 | 0 | 1 | 0 | 0 | 0 | 0 | 0 | 0.5 | 0 | 0 | 0.5 | 0 | 1899 | 0.386 | 0.93 | 1.08 | 0.67 | 0.103 | 75.3 | 0.1 | 310
70 | 20 | 10 | 0 | 0 | 1 | 0 | 0 | 0 | 0 | 0 | 1 | 0 | 0 | 1 | 0 | 0 | 1 | 0 | 0 | 0 | 1 | 0 | 0 | 0 | 0 | 0 | 0.5 | 0 | 0 | 0.5 | 0 | 1899 | 0.386 | 0.93 | 1.08 | 0.67 | 0.103 | 75.3 | 1 | 146
80 | 10 | 10 | 1 | 0 | 0 | 0 | 0 | 0 | 0 | 0 | 1 | 0 | 0 | 1 | 0 | 0 | 1 | 0 | 0 | 0 | 1 | 0 | 0 | 0 | 0.5 | 0 | 0.5 | 0 | 0 | 0 | 0 | 800 | 0.372 | 1.24 | 9.15 | 1.04 | 0.41 | 93.6 | 0.1 | 302
80 | 10 | 10 | 1 | 0 | 0 | 0 | 0 | 0 | 0 | 0 | 1 | 0 | 0 | 1 | 0 | 0 | 1 | 0 | 0 | 0 | 1 | 0 | 0 | 0 | 0.5 | 0 | 0.5 | 0 | 0 | 0 | 0 | 800 | 0.372 | 1.24 | 9.15 | 1.04 | 0.41 | 93.6 | 1 | 132
80 | 10 | 10 | 1 | 0 | 0 | 1 | 0 | 0 | 0 | 0 | 0 | 0 | 0 | 0 | 0 | 1 | 1 | 0 | 0 | 0 | 1 | 5 | 0 | 0 | 0 | 0 | 0.5 | 0 | 0 | 0.5 | 0 | 1641 | 0.374 | 0.97 | 1.85 | 7.6 | 1.31 | 94.11 | 0.1 | 287
80 | 10 | 10 | 1 | 0 | 0 | 1 | 0 | 0 | 0 | 0 | 0 | 0 | 0 | 0 | 0 | 1 | 1 | 0 | 0 | 0 | 1 | 5 | 0 | 0 | 0 | 0 | 0.5 | 0 | 0 | 0.5 | 0 | 1641 | 0.374 | 0.97 | 1.85 | 7.6 | 1.31 | 94.11 | 1 | 103
80 | 10 | 10 | 1 | 0 | 0 | 1 | 0 | 0 | 0 | 0 | 0 | 0 | 0 | 0 | 0 | 1 | 1 | 0 | 0 | 0 | 1 | 5 | 0 | 0 | 0 | 0 | 0.5 | 0 | 0 | 0.5 | 0 | 231 | 0.375 | 0.95 | 2.07 | 1.72 | 0.12 | 92.43 | 0.1 | 115
80 | 10 | 10 | 1 | 0 | 0 | 1 | 0 | 0 | 0 | 0 | 0 | 0 | 0 | 0 | 0 | 1 | 1 | 0 | 0 | 0 | 1 | 5 | 0 | 0 | 0 | 0 | 0.5 | 0 | 0 | 0.5 | 0 | 231 | 0.375 | 0.95 | 2.07 | 1.72 | 0.12 | 92.43 | 1 | 2
80 | 10 | 10 | 1 | 0 | 0 | 0 | 0 | 0 | 0 | 0 | 1 | 0 | 0 | 1 | 0 | 0 | 1 | 0 | 0 | 0 | 1 | 0 | 0 | 0 | 0 | 0 | 0.5 | 0 | 0 | 0.5 | 0 | 1272 | 0.367 | 0.383 | 9.57 | 1.54 | 0.208 | 78.1 | 0.05 | 314.5
80 | 10 | 10 | 1 | 0 | 0 | 0 | 0 | 0 | 0 | 0 | 1 | 0 | 0 | 1 | 0 | 0 | 1 | 0 | 0 | 0 | 1 | 0 | 0 | 0 | 0 | 0 | 0.5 | 0 | 0 | 0.5 | 0 | 1272 | 0.367 | 0.383 | 9.57 | 1.54 | 0.208 | 78.1 | 1 | 118.4
70 | 20 | 10 | 1 | 0 | 0 | 1 | 0 | 0 | 0 | 0 | 0 | 0 | 0 | 0 | 0 | 1 | 1 | 0 | 0 | 0 | 1 | 0 | 0 | 0 | 0 | 0 | 0.5 | 0 | 0 | 0.5 | 0 | 200 | 0.405 | 0.95 | 15.95 | 0.79 | 0.096 | 91.44 | 0.2 | 225
70 | 20 | 10 | 1 | 0 | 0 | 1 | 0 | 0 | 0 | 0 | 0 | 0 | 0 | 0 | 0 | 1 | 1 | 0 | 0 | 0 | 1 | 0 | 0 | 0 | 0 | 0 | 0.5 | 0 | 0 | 0.5 | 0 | 200 | 0.405 | 0.95 | 15.95 | 0.79 | 0.096 | 91.44 | 1 | 140
80 | 10 | 10 | 1 | 0 | 0 | 0 | 0 | 0 | 0 | 0 | 1 | 0 | 0 | 1 | 0 | 0 | 1 | 0 | 0 | 0 | 1 | 0 | 0.5 | 0 | 0 | 0 | 0.5 | 0 | 0 | 0 | 0 | 559.7 | 0.361 | 0.43 | 4.81 | 1.11 | 0.66 | 89.13 | 0.1 | 208
80 | 10 | 10 | 1 | 0 | 0 | 0 | 0 | 0 | 0 | 0 | 1 | 0 | 0 | 1 | 0 | 0 | 1 | 0 | 0 | 0 | 1 | 0 | 0.5 | 0 | 0 | 0 | 0.5 | 0 | 0 | 0 | 0 | 559.7 | 0.361 | 0.43 | 4.81 | 1.11 | 0.66 | 89.13 | 1 | 80
70 | 10 | 20 | 1 | 0 | 0 | 0 | 0 | 0 | 0 | 0 | 1 | 0 | 0 | 1 | 0 | 0 | 1 | 0 | 0 | 0 | 1 | 0 | 0.5 | 0 | 0 | 0 | 0.5 | 0 | 0 | 0 | 0 | 992.6 | 0.365 | 0.66 | 2.38 | 0.723 | 0.77 | 86.51 | 0.1 | 320
70 | 10 | 20 | 1 | 0 | 0 | 0 | 0 | 0 | 0 | 0 | 1 | 0 | 0 | 1 | 0 | 0 | 1 | 0 | 0 | 0 | 1 | 0 | 0.5 | 0 | 0 | 0 | 0.5 | 0 | 0 | 0 | 0 | 992.6 | 0.365 | 0.66 | 2.38 | 0.723 | 0.77 | 86.51 | 1 | 208
95 | 0 | 5 | 1 | 0 | 0 | 0 | 0 | 0 | 0 | 0 | 0 | 0 | 1 | 0 | 1 | 0 | 0 | 0 | 1 | 0 | 1 | 0 | 0 | 1 | 0 | 0 | 0.5 | 0 | 0 | 0 | 0 | 55.06 | 0.39 | 0.87 | 10.95 | 1.12 | 0.038 | 91 | 0.025 | 290
95 | 0 | 5 | 1 | 0 | 0 | 0 | 0 | 0 | 0 | 0 | 0 | 0 | 1 | 0 | 1 | 0 | 0 | 0 | 1 | 0 | 1 | 0 | 0 | 1 | 0 | 0 | 0.5 | 0 | 0 | 0 | 0 | 55.06 | 0.39 | 0.87 | 10.95 | 1.12 | 0.038 | 91 | 1 | 171
70 | 20 | 10 | 1 | 0 | 0 | 1 | 0 | 0 | 0 | 0 | 0 | 0 | 0 | 0 | 0 | 1 | 1 | 0 | 0 | 0 | 1 | 0 | 0.5 | 0 | 0 | 0 | 0.5 | 0 | 0 | 0 | 0 | 602.1 | 0.394 | 0.47 | 10.7 | 0.57 | 0.378 | 93.6 | 0.05 | 269
70 | 20 | 10 | 1 | 0 | 0 | 1 | 0 | 0 | 0 | 0 | 0 | 0 | 0 | 0 | 0 | 1 | 1 | 0 | 0 | 0 | 1 | 0 | 0.5 | 0 | 0 | 0 | 0.5 | 0 | 0 | 0 | 0 | 602.1 | 0.394 | 0.47 | 10.7 | 0.57 | 0.378 | 93.6 | 1 | 167.6
90 | 0 | 10 | 1 | 0 | 0 | 0 | 0 | 0 | 0 | 0 | 1 | 0 | 0 | 1 | 0 | 0 | 1 | 0 | 0 | 0 | 1 | 5 | 0.5 | 0 | 0 | 0 | 0.5 | 0 | 0 | 0 | 0 | 527 | 0.421 | 0.827 | 9.59 | 1.86 | 0.227 | 89.35 | 0.1 | 173
90 | 0 | 10 | 1 | 0 | 0 | 0 | 0 | 0 | 0 | 0 | 1 | 0 | 0 | 1 | 0 | 0 | 1 | 0 | 0 | 0 | 1 | 5 | 0.5 | 0 | 0 | 0 | 0.5 | 0 | 0 | 0 | 0 | 527 | 0.421 | 0.827 | 9.59 | 1.86 | 0.227 | 89.35 | 1 | 97
80 | 10 | 10 | 0 | 0 | 1 | 1 | 0 | 0 | 0 | 0 | 0 | 0 | 0 | 0 | 0 | 1 | 0 | 0 | 1 | 0 | 1 | 0 | 0.5 | 0 | 0 | 0 | 0.5 | 0 | 0 | 0 | 0 | 475.9 | 0.394 | 0.83 | 2.43 | 1.79 | 0.219 | 86.38 | 0.1 | 175.1
80 | 10 | 10 | 0 | 0 | 1 | 1 | 0 | 0 | 0 | 0 | 0 | 0 | 0 | 0 | 0 | 1 | 0 | 0 | 1 | 0 | 1 | 0 | 0.5 | 0 | 0 | 0 | 0.5 | 0 | 0 | 0 | 0 | 475.9 | 0.394 | 0.83 | 2.43 | 1.79 | 0.219 | 86.38 | 1 | 117
80 | 10 | 10 | 0 | 0 | 1 | 1 | 0 | 0 | 0 | 0 | 0 | 0 | 0 | 0 | 0 | 1 | 0 | 0 | 1 | 0 | 1 | 0 | 0.5 | 0 | 0 | 0 | 0.5 | 0 | 0 | 0 | 0 | 394 | 0.402 | 0.835 | 2.85 | 1.56 | 0.001 | 88.34 | 0.1 | 170
80 | 10 | 10 | 0 | 0 | 1 | 1 | 0 | 0 | 0 | 0 | 0 | 0 | 0 | 0 | 0 | 1 | 0 | 0 | 1 | 0 | 1 | 0 | 0.5 | 0 | 0 | 0 | 0.5 | 0 | 0 | 0 | 0 | 394 | 0.402 | 0.835 | 2.85 | 1.56 | 0.001 | 88.34 | 1 | 104
80 | 10 | 10 | 1 | 0 | 0 | 0 | 0 | 0 | 0 | 0 | 1 | 0 | 0 | 1 | 0 | 0 | 1 | 0 | 0 | 0 | 1 | 0 | 0.5 | 0 | 0 | 0 | 0.5 | 0 | 0 | 0 | 0 | 46.1 | 0.393 | 0.55 | 5.02 | 1.22 | 0 | 95.28 | 1 | 112
80 | 10 | 10 | 1 | 0 | 0 | 0 | 0 | 0 | 0 | 0 | 1 | 0 | 0 | 1 | 0 | 0 | 1 | 0 | 0 | 0 | 1 | 0 | 0.5 | 0 | 0 | 0 | 0.5 | 0 | 0 | 0 | 0 | 46.1 | 0.393 | 0.55 | 5.02 | 1.22 | 0 | 95.28 | 0.025 | 306
80 | 10 | 10 | 1 | 0 | 0 | 0 | 0 | 0 | 0 | 0 | 1 | 0 | 0 | 1 | 0 | 0 | 1 | 0 | 0 | 0 | 1 | 0 | 0.5 | 0 | 0 | 0 | 0.5 | 0 | 0 | 0 | 0 | 27.9 | 0.392 | 0.53 | 5.03 | 1.19 | 1.15 | 91.88 | 1 | 97
80 | 10 | 10 | 1 | 0 | 0 | 0 | 0 | 0 | 0 | 0 | 1 | 0 | 0 | 1 | 0 | 0 | 1 | 0 | 0 | 0 | 1 | 0 | 0.5 | 0 | 0 | 0 | 0.5 | 0 | 0 | 0 | 0 | 13.4 | 0.382 | 0.69 | 6.19 | 1.22 | 0.002 | 97.43 | 0.025 | 333
80 | 10 | 10 | 1 | 0 | 0 | 0 | 0 | 0 | 0 | 0 | 1 | 0 | 0 | 1 | 0 | 0 | 1 | 0 | 0 | 0 | 1 | 0 | 0.5 | 0 | 0 | 0 | 0.5 | 0 | 0 | 0 | 0 | 13.4 | 0.382 | 0.69 | 6.19 | 1.22 | 0.002 | 97.43 | 1 | 78
80 | 10 | 10 | 1 | 0 | 0 | 0 | 0 | 0 | 0 | 0 | 1 | 0 | 0 | 1 | 0 | 0 | 1 | 0 | 0 | 0 | 1 | 0 | 0.5 | 0 | 0 | 0 | 0.5 | 0 | 0 | 0 | 0 | 12.5 | 0.387 | 0.64 | 5.16 | 1.24 | 0.226 | 96.29 | 0.025 | 363
80 | 10 | 10 | 1 | 0 | 0 | 0 | 0 | 0 | 0 | 0 | 1 | 0 | 0 | 1 | 0 | 0 | 1 | 0 | 0 | 0 | 1 | 0 | 0.5 | 0 | 0 | 0 | 0.5 | 0 | 0 | 0 | 0 | 12.5 | 0.387 | 0.64 | 5.16 | 1.24 | 0.226 | 96.29 | 1 | 110
80 | 10 | 10 | 1 | 0 | 0 | 0 | 0 | 0 | 0 | 0 | 1 | 0 | 0 | 1 | 0 | 0 | 1 | 0 | 0 | 0 | 1 | 0 | 0.5 | 0 | 0 | 0 | 0.5 | 0 | 0 | 0 | 0 | 12.4 | 0.372 | 0.74 | 6.51 | 1.26 | 0.047 | 98.25 | 0.025 | 358
80 | 10 | 10 | 1 | 0 | 0 | 0 | 0 | 0 | 0 | 0 | 1 | 0 | 0 | 1 | 0 | 0 | 1 | 0 | 0 | 0 | 1 | 0 | 0.5 | 0 | 0 | 0 | 0.5 | 0 | 0 | 0 | 0 | 12.4 | 0.372 | 0.74 | 6.51 | 1.26 | 0.047 | 98.25 | 1 | 64
80 | 10 | 10 | 1 | 0 | 0 | 0 | 0 | 0 | 0 | 0 | 1 | 0 | 0 | 1 | 0 | 0 | 1 | 0 | 0 | 0 | 1 | 0 | 0.5 | 0 | 0 | 0 | 0.5 | 0 | 0 | 0 | 0 | 11.3 | 0.379 | 0.53 | 5.24 | 1.27 | 0.09 | 97.1 | 0.025 | 343
80 | 10 | 10 | 1 | 0 | 0 | 0 | 0 | 0 | 0 | 0 | 1 | 0 | 0 | 1 | 0 | 0 | 1 | 0 | 0 | 0 | 1 | 0 | 0.5 | 0 | 0 | 0 | 0.5 | 0 | 0 | 0 | 0 | 11.3 | 0.379 | 0.53 | 5.24 | 1.27 | 0.09 | 97.1 | 1 | 64
80 | 10 | 10 | 1 | 0 | 0 | 0 | 0 | 0 | 0 | 0 | 1 | 0 | 0 | 1 | 0 | 0 | 1 | 0 | 0 | 0 | 1 | 0 | 0.5 | 0 | 0 | 0 | 0.5 | 0 | 0 | 0 | 0 | 2.7 | 0.402 | 0.48 | 4.66 | 1.18 | 0.062 | 89.03 | 0.025 | 286
80 | 10 | 10 | 1 | 0 | 0 | 0 | 0 | 0 | 0 | 0 | 1 | 0 | 0 | 1 | 0 | 0 | 1 | 0 | 0 | 0 | 1 | 0 | 0.5 | 0 | 0 | 0 | 0.5 | 0 | 0 | 0 | 0 | 2.7 | 0.402 | 0.48 | 4.66 | 1.18 | 0.062 | 89.03 | 1 | 123
80 | 10 | 10 | 1 | 0 | 0 | 0 | 0 | 0 | 0 | 0 | 1 | 0 | 0 | 1 | 0 | 0 | 1 | 0 | 0 | 0 | 1 | 0 | 0.5 | 0 | 0 | 0 | 0.5 | 0 | 0 | 0 | 0 | 1295 | 0.367 | 0.91 | 5.26 | 0.67 | 0.798 | 80.7 | 0.05 | 230.2
80 | 10 | 10 | 1 | 0 | 0 | 0 | 0 | 0 | 0 | 0 | 1 | 0 | 0 | 1 | 0 | 0 | 1 | 0 | 0 | 0 | 1 | 0 | 0.5 | 0 | 0 | 0 | 0.5 | 0 | 0 | 0 | 0 | 1295 | 0.367 | 0.91 | 5.26 | 0.67 | 0.798 | 80.7 | 1 | 90
80 | 10 | 10 | 1 | 0 | 0 | 0 | 0 | 0 | 0 | 0 | 1 | 0 | 0 | 1 | 0 | 0 | 1 | 0 | 0 | 0 | 1 | 0 | 0.5 | 0 | 0 | 0 | 0.5 | 0 | 0 | 0 | 0 | 111.58 | 0.383 | 0.98 | 5.02 | 1.03 | 0.088 | 87.11 | 0.05 | 315
80 | 10 | 10 | 1 | 0 | 0 | 0 | 0 | 0 | 0 | 0 | 1 | 0 | 0 | 1 | 0 | 0 | 1 | 0 | 0 | 0 | 1 | 0 | 0.5 | 0 | 0 | 0 | 0.5 | 0 | 0 | 0 | 0 | 111.58 | 0.383 | 0.98 | 5.02 | 1.03 | 0.088 | 87.11 | 1 | 109
80 | 10 | 10 | 0 | 1 | 0 | 0 | 0 | 0 | 0 | 0 | 1 | 0 | 0 | 1 | 0 | 0 | 1 | 0 | 0 | 0 | 1 | 0 | 0.5 | 0 | 0 | 0 | 0.5 | 0 | 0 | 0 | 0 | 369.1 | 0.399 | 0.47 | 1.75 | 1.8 | 0.26 | 78.85 | 0.05 | 249.4
80 | 10 | 10 | 0 | 1 | 0 | 0 | 0 | 0 | 0 | 0 | 1 | 0 | 0 | 1 | 0 | 0 | 1 | 0 | 0 | 0 | 1 | 0 | 0.5 | 0 | 0 | 0 | 0.5 | 0 | 0 | 0 | 0 | 369.1 | 0.399 | 0.47 | 1.75 | 1.8 | 0.26 | 78.85 | 1 | 132
80 | 10 | 10 | 0 | 1 | 0 | 0 | 0 | 0 | 0 | 0 | 1 | 0 | 0 | 1 | 0 | 0 | 1 | 0 | 0 | 0 | 1 | 0 | 0.5 | 0 | 0 | 0 | 0.5 | 0 | 0 | 0 | 0 | 271.2 | 0.395 | 0.71 | 2.85 | 1.83 | 0.21 | 86.38 | 0.05 | 239.2
80 | 10 | 10 | 0 | 1 | 0 | 0 | 0 | 0 | 0 | 0 | 1 | 0 | 0 | 1 | 0 | 0 | 1 | 0 | 0 | 0 | 1 | 0 | 0.5 | 0 | 0 | 0 | 0.5 | 0 | 0 | 0 | 0 | 271.2 | 0.395 | 0.71 | 2.85 | 1.83 | 0.21 | 86.38 | 1 | 118.8
80 | 10 | 10 | 0 | 1 | 0 | 0 | 0 | 0 | 0 | 0 | 1 | 0 | 0 | 1 | 0 | 0 | 1 | 0 | 0 | 0 | 1 | 0 | 0.5 | 0 | 0 | 0 | 0.5 | 0 | 0 | 0 | 0 | 92.2 | 0.383 | 0.91 | 8.51 | 2.21 | 0.12 | 93.31 | 0.05 | 255.1
80 | 10 | 10 | 0 | 1 | 0 | 0 | 0 | 0 | 0 | 0 | 1 | 0 | 0 | 1 | 0 | 0 | 1 | 0 | 0 | 0 | 1 | 0 | 0.5 | 0 | 0 | 0 | 0.5 | 0 | 0 | 0 | 0 | 92.2 | 0.383 | 0.91 | 8.51 | 2.21 | 0.12 | 93.31 | 1 | 83
80 | 10 | 10 | 0 | 1 | 0 | 0 | 0 | 0 | 0 | 0 | 1 | 0 | 0 | 1 | 0 | 0 | 1 | 0 | 0 | 0 | 1 | 0 | 0.5 | 0 | 0 | 0 | 0.5 | 0 | 0 | 0 | 0 | 55.3 | 0.398 | 0.51 | 1.83 | 1.8 | 0.069 | 76.38 | 0.05 | 171.1
80 | 10 | 10 | 0 | 1 | 0 | 0 | 0 | 0 | 0 | 0 | 1 | 0 | 0 | 1 | 0 | 0 | 1 | 0 | 0 | 0 | 1 | 0 | 0.5 | 0 | 0 | 0 | 0.5 | 0 | 0 | 0 | 0 | 55.3 | 0.398 | 0.51 | 1.83 | 1.8 | 0.069 | 76.38 | 1 | 70
80 | 10 | 10 | 0 | 1 | 0 | 0 | 0 | 0 | 0 | 0 | 1 | 0 | 0 | 1 | 0 | 0 | 1 | 0 | 0 | 0 | 1 | 0 | 0.5 | 0 | 0 | 0 | 0.5 | 0 | 0 | 0 | 0 | 45.1 | 0.391 | 0.76 | 2.52 | 1.79 | 0.059 | 84.59 | 0.05 | 187.2
80 | 10 | 10 | 0 | 1 | 0 | 0 | 0 | 0 | 0 | 0 | 1 | 0 | 0 | 1 | 0 | 0 | 1 | 0 | 0 | 0 | 1 | 0 | 0.5 | 0 | 0 | 0 | 0.5 | 0 | 0 | 0 | 0 | 45.1 | 0.391 | 0.76 | 2.52 | 1.79 | 0.059 | 84.59 | 1 | 65
80 | 10 | 10 | 0 | 1 | 0 | 0 | 0 | 0 | 0 | 0 | 1 | 0 | 0 | 1 | 0 | 0 | 1 | 0 | 0 | 0 | 1 | 0 | 0.5 | 0 | 0 | 0 | 0.5 | 0 | 0 | 0 | 0 | 24.5 | 0.387 | 0.87 | 5.11 | 1.83 | 0.054 | 87.11 | 0.05 | 262.5
80 | 10 | 10 | 0 | 1 | 0 | 0 | 0 | 0 | 0 | 0 | 1 | 0 | 0 | 1 | 0 | 0 | 1 | 0 | 0 | 0 | 1 | 0 | 0.5 | 0 | 0 | 0 | 0.5 | 0 | 0 | 0 | 0 | 24.5 | 0.387 | 0.87 | 5.11 | 1.83 | 0.054 | 87.11 | 1 | 53
80 | 10 | 10 | 0 | 1 | 0 | 0 | 0 | 0 | 0 | 0 | 1 | 0 | 0 | 1 | 0 | 0 | 1 | 0 | 0 | 0 | 1 | 0 | 0.5 | 0 | 0 | 0 | 0.5 | 0 | 0 | 0 | 0 | 20.8 | 0.382 | 0.89 | 8.36 | 1.9 | 0.052 | 93.35 | 0.05 | 236
80 | 10 | 10 | 0 | 1 | 0 | 0 | 0 | 0 | 0 | 0 | 1 | 0 | 0 | 1 | 0 | 0 | 1 | 0 | 0 | 0 | 1 | 0 | 0.5 | 0 | 0 | 0 | 0.5 | 0 | 0 | 0 | 0 | 20.8 | 0.382 | 0.89 | 8.36 | 1.9 | 0.052 | 93.35 | 1 | 51
80 | 10 | 10 | 0 | 1 | 0 | 0 | 0 | 0 | 0 | 0 | 1 | 0 | 0 | 1 | 0 | 0 | 1 | 0 | 0 | 0 | 1 | 0 | 0.5 | 0 | 0 | 0 | 0.5 | 0 | 0 | 0 | 0 | 130.8 | 0.392 | 0.82 | 4.36 | 1.51 | 0.19 | 88.34 | 0.05 | 384
80 | 10 | 10 | 0 | 1 | 0 | 0 | 0 | 0 | 0 | 0 | 1 | 0 | 0 | 1 | 0 | 0 | 1 | 0 | 0 | 0 | 1 | 0 | 0.5 | 0 | 0 | 0 | 0.5 | 0 | 0 | 0 | 0 | 130.8 | 0.392 | 0.82 | 4.36 | 1.51 | 0.19 | 88.34 | 1 | 152
80 | 10 | 10 | 0 | 1 | 0 | 0 | 0 | 0 | 0 | 0 | 1 | 0 | 0 | 1 | 0 | 0 | 1 | 0 | 0 | 0 | 1 | 0 | 0.5 | 0 | 0 | 0 | 0.5 | 0 | 0 | 0 | 0 | 62.1 | 0.386 | 0.94 | 7.43 | 2.12 | 0.14 | 92.87 | 0.05 | 371
80 | 10 | 10 | 0 | 1 | 0 | 0 | 0 | 0 | 0 | 0 | 1 | 0 | 0 | 1 | 0 | 0 | 1 | 0 | 0 | 0 | 1 | 0 | 0.5 | 0 | 0 | 0 | 0.5 | 0 | 0 | 0 | 0 | 62.1 | 0.386 | 0.94 | 7.43 | 2.12 | 0.14 | 92.87 | 1 | 102
80 | 10 | 10 | 1 | 0 | 0 | 1 | 0 | 0 | 0 | 0 | 0 | 0 | 0 | 0 | 1 | 0 | 0 | 0 | 1 | 0 | 1 | 0 | 0 | 1 | 0 | 0 | 0.5 | 0 | 0 | 0 | 0 | 33 | 0.397 | 0.78 | 2.12 | 1.56 | 0.059 | 82.44 | 0.05 | 328
80 | 10 | 10 | 1 | 0 | 0 | 1 | 0 | 0 | 0 | 0 | 0 | 0 | 0 | 0 | 1 | 0 | 0 | 0 | 1 | 0 | 1 | 0 | 0 | 1 | 0 | 0 | 0.5 | 0 | 0 | 0 | 0 | 33 | 0.397 | 0.78 | 2.12 | 1.56 | 0.059 | 82.44 | 1 | 149
80 | 10 | 10 | 0 | 1 | 0 | 0 | 0 | 0 | 0 | 0 | 1 | 0 | 0 | 1 | 0 | 0 | 1 | 0 | 0 | 0 | 1 | 0 | 0.5 | 0 | 0 | 0 | 0.5 | 0 | 0 | 0 | 0 | 19.3 | 0.391 | 0.91 | 4.15 | 1.59 | 0.052 | 87.44 | 0.05 | 362
80 | 10 | 10 | 0 | 1 | 0 | 0 | 0 | 0 | 0 | 0 | 1 | 0 | 0 | 1 | 0 | 0 | 1 | 0 | 0 | 0 | 1 | 0 | 0.5 | 0 | 0 | 0 | 0.5 | 0 | 0 | 0 | 0 | 19.3 | 0.391 | 0.91 | 4.15 | 1.59 | 0.052 | 87.44 | 1 | 125
80 | 10 | 10 | 0 | 1 | 0 | 0 | 0 | 0 | 0 | 0 | 1 | 0 | 0 | 1 | 0 | 0 | 1 | 0 | 0 | 0 | 1 | 0 | 0.5 | 0 | 0 | 0 | 0.5 | 0 | 0 | 0 | 0 | 14.5 | 0.384 | 0.93 | 7.3 | 2.04 | 0.047 | 92.42 | 0.05 | 351
80 | 10 | 10 | 0 | 1 | 0 | 0 | 0 | 0 | 0 | 0 | 1 | 0 | 0 | 1 | 0 | 0 | 1 | 0 | 0 | 0 | 1 | 0 | 0.5 | 0 | 0 | 0 | 0.5 | 0 | 0 | 0 | 0 | 14.5 | 0.384 | 0.93 | 7.3 | 2.04 | 0.047 | 92.42 | 1 | 70
80 | 10 | 10 | 1 | 0 | 0 | 0 | 0 | 0 | 0 | 0 | 1 | 0 | 0 | 1 | 0 | 0 | 1 | 0 | 0 | 0 | 1 | 0 | 0.5 | 0 | 0 | 0 | 0.5 | 0 | 0 | 0 | 0 | 763.3 | 0.4 | 0.98 | 4.33 | 2.12 | 0.114 | 87.17 | 0.05 | 321
80 | 10 | 10 | 1 | 0 | 0 | 0 | 0 | 0 | 0 | 0 | 1 | 0 | 0 | 1 | 0 | 0 | 1 | 0 | 0 | 0 | 1 | 0 | 0.5 | 0 | 0 | 0 | 0.5 | 0 | 0 | 0 | 0 | 763.3 | 0.4 | 0.98 | 4.33 | 2.12 | 0.114 | 87.17 | 1 | 60
80 | 10 | 10 | 1 | 0 | 0 | 1 | 0 | 0 | 0 | 0 | 0 | 0 | 0 | 0 | 1 | 0 | 0 | 0 | 1 | 0 | 1 | 0 | 0 | 0 | 0.5 | 0 | 0.5 | 0 | 0 | 0 | 0 | 22 | 0.383 | 0.53 | 2.04 | 1.41 | 0.548 | 95.2 | 0.02 | 258
80 | 10 | 10 | 1 | 0 | 0 | 1 | 0 | 0 | 0 | 0 | 0 | 0 | 0 | 0 | 1 | 0 | 0 | 0 | 1 | 0 | 1 | 0 | 0 | 0 | 0.5 | 0 | 0.5 | 0 | 0 | 0 | 0 | 22 | 0.383 | 0.53 | 2.04 | 1.41 | 0.548 | 95.2 | 1 | 89
80 | 10 | 10 | 0 | 1 | 0 | 0 | 0 | 0 | 0 | 0 | 1 | 0 | 0 | 1 | 0 | 0 | 1 | 0 | 0 | 0 | 1 | 0 | 0.5 | 0 | 0 | 0 | 0.5 | 0 | 0 | 0 | 0 | 2500 | 0.37 | 0.62 | 1.15 | 0.79 | 1.69 | 95.94 | 0.1 | 430
80 | 10 | 10 | 0 | 1 | 0 | 0 | 0 | 0 | 0 | 0 | 1 | 0 | 0 | 1 | 0 | 0 | 1 | 0 | 0 | 0 | 1 | 0 | 0.5 | 0 | 0 | 0 | 0.5 | 0 | 0 | 0 | 0 | 2500 | 0.37 | 0.62 | 1.15 | 0.79 | 1.69 | 95.94 | 1 | 271
80 | 10 | 10 | 0 | 1 | 0 | 0 | 0 | 0 | 0 | 0 | 1 | 0 | 0 | 1 | 0 | 0 | 1 | 0 | 0 | 0 | 1 | 0 | 0.5 | 0 | 0 | 0 | 0.5 | 0 | 0 | 0 | 0 | 1930 | 0.37 | 0.64 | 1.31 | 0.88 | 1.28 | 95.32 | 0.1 | 290
80 | 10 | 10 | 0 | 1 | 0 | 0 | 0 | 0 | 0 | 0 | 1 | 0 | 0 | 1 | 0 | 0 | 1 | 0 | 0 | 0 | 1 | 0 | 0.5 | 0 | 0 | 0 | 0.5 | 0 | 0 | 0 | 0 | 1930 | 0.37 | 0.64 | 1.31 | 0.88 | 1.28 | 95.32 | 1 | 215
80 | 10 | 10 | 0 | 1 | 0 | 0 | 0 | 0 | 0 | 0 | 1 | 0 | 0 | 1 | 0 | 0 | 1 | 0 | 0 | 0 | 1 | 0 | 0.5 | 0 | 0 | 0 | 0.5 | 0 | 0 | 0 | 0 | 1580 | 0.39 | 0.52 | 5.39 | 0.69 | 1.09 | 96.56 | 0.1 | 169
80 | 10 | 10 | 0 | 1 | 0 | 0 | 0 | 0 | 0 | 0 | 1 | 0 | 0 | 1 | 0 | 0 | 1 | 0 | 0 | 0 | 1 | 0 | 0.5 | 0 | 0 | 0 | 0.5 | 0 | 0 | 0 | 0 | 1580 | 0.39 | 0.52 | 5.39 | 0.69 | 1.09 | 96.56 | 1 | 185
80 | 10 | 10 | 0 | 1 | 0 | 0 | 0 | 0 | 0 | 0 | 1 | 0 | 0 | 1 | 0 | 0 | 1 | 0 | 0 | 0 | 1 | 0 | 0.5 | 0 | 0 | 0 | 0.5 | 0 | 0 | 0 | 0 | 1430 | 0.39 | 0.53 | 1.47 | 0.78 | 0.84 | 95.95 | 0.1 | 262
80 | 10 | 10 | 0 | 1 | 0 | 0 | 0 | 0 | 0 | 0 | 1 | 0 | 0 | 1 | 0 | 0 | 1 | 0 | 0 | 0 | 1 | 0 | 0.5 | 0 | 0 | 0 | 0.5 | 0 | 0 | 0 | 0 | 1430 | 0.39 | 0.53 | 1.47 | 0.78 | 0.84 | 95.95 | 1 | 99
80 | 10 | 10 | 1 | 0 | 0 | 0 | 0 | 0 | 0 | 0 | 1 | 0 | 0 | 1 | 0 | 0 | 1 | 0 | 0 | 0 | 1 | 0 | 0 | 0 | 0 | 0 | 0 | 0 | 0 | 1 | 0 | 760.9 | 0.409 | 0.98 | 6.5 | 1.068 | 0.055 | 91.9 | 0.01 | 225
80 | 10 | 10 | 1 | 0 | 0 | 0 | 0 | 0 | 0 | 0 | 1 | 0 | 0 | 1 | 0 | 0 | 1 | 0 | 0 | 0 | 1 | 0 | 0 | 0 | 0 | 0 | 0 | 0 | 0 | 1 | 0 | 760.9 | 0.409 | 0.98 | 6.5 | 1.068 | 0.055 | 91.9 | 0.2 | 90
80 | 10 | 10 | 1 | 0 | 0 | 0 | 0 | 0 | 0 | 0 | 1 | 0 | 0 | 1 | 0 | 0 | 1 | 0 | 0 | 0 | 1 | 0 | 0 | 0 | 0 | 0 | 0 | 0 | 0 | 1 | 0 | 444.6 | 0.414 | 0.81 | 6.36 | 0.954 | 0.233 | 89.5 | 0.01 | 156
80 | 10 | 10 | 1 | 0 | 0 | 0 | 0 | 0 | 0 | 0 | 1 | 0 | 0 | 1 | 0 | 0 | 1 | 0 | 0 | 0 | 1 | 0 | 0 | 0 | 0 | 0 | 0 | 0 | 0 | 1 | 0 | 444.6 | 0.414 | 0.81 | 6.36 | 0.954 | 0.233 | 89.5 | 0.2 | 81
80 | 10 | 10 | 1 | 0 | 0 | 0 | 0 | 0 | 0 | 0 | 1 | 0 | 0 | 1 | 0 | 0 | 1 | 0 | 0 | 0 | 1 | 0 | 0 | 0 | 0 | 0 | 0 | 0 | 0 | 1 | 0 | 33.1 | 0.401 | 1.05 | 6.77 | 1.072 | 0.041 | 93.2 | 0.01 | 223
80 | 10 | 10 | 1 | 0 | 0 | 0 | 0 | 0 | 0 | 0 | 1 | 0 | 0 | 1 | 0 | 0 | 1 | 0 | 0 | 0 | 1 | 0 | 0 | 0 | 0 | 0 | 0 | 0 | 0 | 1 | 0 | 33.1 | 0.401 | 1.05 | 6.77 | 1.072 | 0.041 | 93.2 | 0.2 | 62
80 | 10 | 10 | 1 | 0 | 0 | 0 | 0 | 0 | 0 | 0 | 1 | 0 | 0 | 1 | 0 | 0 | 1 | 0 | 0 | 0 | 1 | 0 | 0 | 0 | 0 | 0 | 0 | 0 | 0 | 1 | 0 | 16.9 | 0.387 | 1.11 | 6.81 | 1.134 | 0.05 | 93.25 | 0.01 | 271.1
80 | 10 | 10 | 1 | 0 | 0 | 0 | 0 | 0 | 0 | 0 | 1 | 0 | 0 | 1 | 0 | 0 | 1 | 0 | 0 | 0 | 1 | 0 | 0 | 0 | 0 | 0 | 0 | 0 | 0 | 1 | 0 | 16.9 | 0.387 | 1.11 | 6.81 | 1.134 | 0.05 | 93.25 | 0.2 | 56
80 | 10 | 10 | 1 | 0 | 0 | 0 | 0 | 0 | 0 | 0 | 1 | 0 | 0 | 1 | 0 | 0 | 1 | 0 | 0 | 0 | 1 | 5 | 0.5 | 0 | 0 | 0 | 0.5 | 0 | 0 | 0 | 0 | 20.74 | 0.353 | 0.54 | 2.38 | 1.13 | 0.027 | 95.36 | 0.1 | 111
80 | 10 | 10 | 1 | 0 | 0 | 0 | 0 | 0 | 0 | 0 | 1 | 0 | 0 | 1 | 0 | 0 | 1 | 0 | 0 | 0 | 1 | 5 | 0.5 | 0 | 0 | 0 | 0.5 | 0 | 0 | 0 | 0 | 20.74 | 0.353 | 0.54 | 2.38 | 1.13 | 0.027 | 95.36 | 1 | 56.6
90 | 0 | 10 | 1 | 0 | 0 | 0 | 0 | 0 | 0 | 1 | 0 | 0 | 0 | 0 | 0 | 1 | 0 | 0 | 1 | 0 | 1 | 0 | 0.5 | 0 | 0 | 0 | 0.5 | 0 | 0 | 0 | 0 | 312.6 | 0.405 | 0.4 | 4.39 | 1.28 | 0.114 | 93.54 | 0.03 | 310
90 | 0 | 10 | 1 | 0 | 0 | 0 | 0 | 0 | 0 | 1 | 0 | 0 | 0 | 0 | 0 | 1 | 0 | 0 | 1 | 0 | 1 | 0 | 0.5 | 0 | 0 | 0 | 0.5 | 0 | 0 | 0 | 0 | 312.6 | 0.405 | 0.4 | 4.39 | 1.28 | 0.114 | 93.54 | 1 | 72
80 | 10 | 10 | 1 | 0 | 0 | 0 | 0 | 0 | 0 | 0 | 1 | 0 | 0 | 1 | 0 | 0 | 1 | 0 | 0 | 0 | 1 | 5 | 0.5 | 0 | 0 | 0 | 0.5 | 0 | 0 | 0 | 0 | 11.3 | 0.347 | 0.47 | 2.07 | 1.12 | 0.027 | 96.25 | 0.1 | 106
80 | 10 | 10 | 1 | 0 | 0 | 0 | 0 | 0 | 0 | 0 | 1 | 0 | 0 | 1 | 0 | 0 | 1 | 0 | 0 | 0 | 1 | 5 | 0.5 | 0 | 0 | 0 | 0.5 | 0 | 0 | 0 | 0 | 11.3 | 0.347 | 0.47 | 2.07 | 1.12 | 0.027 | 96.25 | 1 | 49.6
90 | 0 | 10 | 1 | 0 | 0 | 0 | 0 | 0 | 0 | 0 | 1 | 0 | 0 | 1 | 0 | 0 | 1 | 0 | 0 | 0 | 1 | 5 | 0.5 | 0 | 0 | 0 | 0.5 | 0 | 0 | 0 | 0 | 6.2 | 0.336 | 0.76 | 8.39 | 8.12 | 0.015 | 91.6 | 0.03 | 199
90 | 0 | 10 | 1 | 0 | 0 | 0 | 0 | 0 | 0 | 0 | 1 | 0 | 0 | 1 | 0 | 0 | 1 | 0 | 0 | 0 | 1 | 5 | 0.5 | 0 | 0 | 0 | 0.5 | 0 | 0 | 0 | 0 | 6.2 | 0.336 | 0.76 | 8.39 | 8.12 | 0.015 | 91.6 | 1 | 3
75 | 15 | 10 | 1 | 0 | 0 | 0 | 0 | 0 | 0 | 0 | 1 | 0 | 0 | 1 | 0 | 0 | 1 | 0 | 0 | 0 | 1 | 0 | 0.5 | 0 | 0 | 0 | 0.5 | 0 | 0 | 0 | 0 | 117.4 | 0.372 | 1.08 | 13.19 | 2.21 | 0.011 | 92.42 | 0.05 | 361
75 | 15 | 10 | 1 | 0 | 0 | 0 | 0 | 0 | 0 | 0 | 1 | 0 | 0 | 1 | 0 | 0 | 1 | 0 | 0 | 0 | 1 | 0 | 0.5 | 0 | 0 | 0 | 0.5 | 0 | 0 | 0 | 0 | 117.4 | 0.372 | 1.08 | 13.19 | 2.21 | 0.011 | 92.42 | 1 | 125
75 | 15 | 10 | 1 | 0 | 0 | 0 | 0 | 0 | 0 | 0 | 1 | 0 | 0 | 1 | 0 | 0 | 1 | 0 | 0 | 0 | 1 | 0 | 0.5 | 0 | 0 | 0 | 0.5 | 0 | 0 | 0 | 0 | 81.7 | 0.384 | 0.92 | 14.35 | 2.04 | 0.031 | 87.44 | 0.05 | 226
75 | 15 | 10 | 1 | 0 | 0 | 0 | 0 | 0 | 0 | 0 | 1 | 0 | 0 | 1 | 0 | 0 | 1 | 0 | 0 | 0 | 1 | 0 | 0.5 | 0 | 0 | 0 | 0.5 | 0 | 0 | 0 | 0 | 81.7 | 0.384 | 0.92 | 14.35 | 2.04 | 0.031 | 87.44 | 1 | 91
75 | 15 | 10 | 1 | 0 | 0 | 0 | 0 | 0 | 0 | 0 | 1 | 0 | 0 | 1 | 0 | 0 | 1 | 0 | 0 | 0 | 1 | 0 | 0.5 | 0 | 0 | 0 | 0.5 | 0 | 0 | 0 | 0 | 66.5 | 0.359 | 1.13 | 7.28 | 8.82 | 0.008 | 93.31 | 0.05 | 188
75 | 15 | 10 | 1 | 0 | 0 | 0 | 0 | 0 | 0 | 0 | 1 | 0 | 0 | 1 | 0 | 0 | 1 | 0 | 0 | 0 | 1 | 0 | 0.5 | 0 | 0 | 0 | 0.5 | 0 | 0 | 0 | 0 | 66.5 | 0.359 | 1.13 | 7.28 | 8.82 | 0.008 | 93.31 | 1 | 80
80 | 10 | 10 | 1 | 0 | 0 | 0 | 0 | 0 | 0 | 0 | 1 | 0 | 0 | 1 | 0 | 0 | 1 | 0 | 0 | 0 | 1 | 0 | 0.5 | 0 | 0 | 0 | 0.5 | 0 | 0 | 0 | 0 | 538 | 0.381 | 0.57 | 5.47 | 0.733 | 0.014 | 86.97 | 0.05 | 255
80 | 10 | 10 | 1 | 0 | 0 | 0 | 0 | 0 | 0 | 0 | 1 | 0 | 0 | 1 | 0 | 0 | 1 | 0 | 0 | 0 | 1 | 0 | 0.5 | 0 | 0 | 0 | 0.5 | 0 | 0 | 0 | 0 | 538 | 0.381 | 0.57 | 5.47 | 0.733 | 0.014 | 86.97 | 1 | 138
80 | 10 | 10 | 1 | 0 | 0 | 0 | 0 | 0 | 0 | 0 | 1 | 0 | 0 | 1 | 0 | 0 | 1 | 0 | 0 | 0 | 1 | 0 | 0.5 | 0 | 0 | 0 | 0.5 | 0 | 0 | 0 | 0 | 515 | 0.379 | 0.76 | 4.39 | 9.12 | 0.009 | 89.07 | 0.05 | 144
80 | 10 | 10 | 1 | 0 | 0 | 0 | 0 | 0 | 0 | 0 | 1 | 0 | 0 | 1 | 0 | 0 | 1 | 0 | 0 | 0 | 1 | 0 | 0.5 | 0 | 0 | 0 | 0.5 | 0 | 0 | 0 | 0 | 515 | 0.379 | 0.76 | 4.39 | 9.12 | 0.009 | 89.07 | 1 | 74.3
80 | 10 | 10 | 1 | 0 | 0 | 0 | 0 | 0 | 0 | 0 | 1 | 0 | 0 | 1 | 0 | 0 | 1 | 0 | 0 | 0 | 1 | 0 | 0.5 | 0 | 0 | 0 | 0.5 | 0 | 0 | 0 | 0 | 473 | 0.384 | 0.49 | 6.22 | 0.793 | 0.06 | 80.04 | 0.05 | 240
80 | 10 | 10 | 1 | 0 | 0 | 0 | 0 | 0 | 0 | 0 | 1 | 0 | 0 | 1 | 0 | 0 | 1 | 0 | 0 | 0 | 1 | 0 | 0.5 | 0 | 0 | 0 | 0.5 | 0 | 0 | 0 | 0 | 473 | 0.384 | 0.49 | 6.22 | 0.793 | 0.06 | 80.04 | 1 | 171
80 | 10 | 10 | 1 | 0 | 0 | 0 | 0 | 0 | 0 | 0 | 1 | 0 | 0 | 1 | 0 | 0 | 1 | 0 | 0 | 0 | 1 | 0 | 0 | 0 | 0 | 0 | 0.5 | 0 | 0 | 0.5 | 0 | 137.07 | 0.363 | 0.404 | 6.77 | 1.072 | 0.064 | 63.7 | 0.03 | 317
80 | 10 | 10 | 1 | 0 | 0 | 0 | 0 | 0 | 0 | 0 | 1 | 0 | 0 | 1 | 0 | 0 | 1 | 0 | 0 | 0 | 1 | 0 | 0 | 0 | 0 | 0 | 0.5 | 0 | 0 | 0.5 | 0 | 137.07 | 0.363 | 0.404 | 6.77 | 1.072 | 0.064 | 63.7 | 1.2 | 95
80 | 10 | 10 | 1 | 0 | 0 | 0 | 0 | 0 | 0 | 0 | 1 | 0 | 0 | 1 | 0 | 0 | 1 | 0 | 0 | 0 | 1 | 5 | 0.5 | 0 | 0 | 0 | 0.5 | 0 | 0 | 0 | 0 | 68.86 | 0.37 | 0.84 | 3.7 | 1.26 | 0.017 | 93.54 | 0.1 | 214
80 | 10 | 10 | 1 | 0 | 0 | 0 | 0 | 0 | 0 | 0 | 1 | 0 | 0 | 1 | 0 | 0 | 1 | 0 | 0 | 0 | 1 | 5 | 0.5 | 0 | 0 | 0 | 0.5 | 0 | 0 | 0 | 0 | 68.86 | 0.37 | 0.84 | 3.7 | 1.26 | 0.017 | 93.54 | 1 | 140
70 | 20 | 10 | 1 | 0 | 0 | 0 | 0 | 0 | 0 | 0 | 1 | 0 | 0 | 1 | 0 | 0 | 1 | 0 | 0 | 0 | 1 | 5 | 0.5 | 0 | 0 | 0 | 0.5 | 0 | 0 | 0 | 0 | 55.06 | 0.347 | 1.09 | 7.32 | 2.15 | 1.63 | 91.6 | 0.05 | 532.9
70 | 20 | 10 | 1 | 0 | 0 | 0 | 0 | 0 | 0 | 0 | 1 | 0 | 0 | 1 | 0 | 0 | 1 | 0 | 0 | 0 | 1 | 5 | 0.5 | 0 | 0 | 0 | 0.5 | 0 | 0 | 0 | 0 | 55.06 | 0.347 | 1.09 | 7.32 | 2.15 | 1.63 | 91.6 | 1 | 300
70 | 20 | 10 | 1 | 0 | 0 | 0 | 0 | 0 | 0 | 0 | 1 | 0 | 0 | 1 | 0 | 0 | 1 | 0 | 0 | 0 | 1 | 5 | 0.5 | 0 | 0 | 0 | 0.5 | 0 | 0 | 0 | 0 | 41.22 | 0.359 | 1.13 | 8.39 | 1.53 | 0.19 | 90.7 | 0.05 | 421
70 | 20 | 10 | 1 | 0 | 0 | 0 | 0 | 0 | 0 | 0 | 1 | 0 | 0 | 1 | 0 | 0 | 1 | 0 | 0 | 0 | 1 | 5 | 0.5 | 0 | 0 | 0 | 0.5 | 0 | 0 | 0 | 0 | 41.22 | 0.359 | 1.13 | 8.39 | 1.53 | 0.19 | 90.7 | 1 | 245
80 | 10 | 10 | 0 | 1 | 0 | 1 | 0 | 0 | 0 | 0 | 0 | 0 | 0 | 0 | 0 | 1 | 0 | 0 | 1 | 0 | 1 | 0 | 0 | 0 | 0 | 0 | 0 | 0 | 0 | 1 | 0 | 282 | 0.383 | 0.85 | 5.11 | 1.39 | 0.22 | 96.52 | 0.03 | 208
80 | 10 | 10 | 0 | 1 | 0 | 1 | 0 | 0 | 0 | 0 | 0 | 0 | 0 | 0 | 0 | 1 | 0 | 0 | 1 | 0 | 1 | 0 | 0 | 0 | 0 | 0 | 0 | 0 | 0 | 1 | 0 | 282 | 0.383 | 0.85 | 5.11 | 1.39 | 0.22 | 96.52 | 0.6 | 155
80 | 10 | 10 | 0 | 1 | 0 | 1 | 0 | 0 | 0 | 0 | 0 | 0 | 0 | 0 | 0 | 1 | 0 | 0 | 1 | 0 | 1 | 0 | 0 | 0 | 0 | 0 | 0 | 0 | 0 | 1 | 0 | 254 | 0.381 | 0.81 | 4.15 | 1.07 | 0.17 | 95.81 | 0.03 | 193
80 | 10 | 10 | 0 | 1 | 0 | 1 | 0 | 0 | 0 | 0 | 0 | 0 | 0 | 0 | 0 | 1 | 0 | 0 | 1 | 0 | 1 | 0 | 0 | 0 | 0 | 0 | 0 | 0 | 0 | 1 | 0 | 254 | 0.381 | 0.81 | 4.15 | 1.07 | 0.17 | 95.81 | 0.6 | 121.7
80 | 10 | 10 | 0 | 1 | 0 | 1 | 0 | 0 | 0 | 0 | 0 | 0 | 0 | 0 | 0 | 1 | 0 | 0 | 1 | 0 | 1 | 0 | 0 | 0 | 0 | 0 | 0 | 0 | 0 | 1 | 0 | 198 | 0.387 | 0.92 | 4.36 | 1.17 | 0.12 | 82.44 | 0.03 | 169
80 | 10 | 10 | 0 | 1 | 0 | 1 | 0 | 0 | 0 | 0 | 0 | 0 | 0 | 0 | 0 | 1 | 0 | 0 | 1 | 0 | 1 | 0 | 0 | 0 | 0 | 0 | 0 | 0 | 0 | 1 | 0 | 198 | 0.387 | 0.92 | 4.36 | 1.17 | 0.12 | 82.44 | 0.6 | 101.2
75 | 15 | 10 | 1 | 0 | 0 | 0 | 0 | 0 | 0 | 0 | 1 | 0 | 0 | 1 | 0 | 0 | 1 | 0 | 0 | 0 | 1 | 0 | 0 | 0 | 0.5 | 0 | 0.5 | 0 | 0 | 0 | 0 | 9.4 | 0.398 | 0.617 | 9.56 | 1.954 | 0.048 | 85.4 | 0.02 | 283.1
75 | 15 | 10 | 1 | 0 | 0 | 0 | 0 | 0 | 0 | 0 | 1 | 0 | 0 | 1 | 0 | 0 | 1 | 0 | 0 | 0 | 1 | 0 | 0 | 0 | 0.5 | 0 | 0.5 | 0 | 0 | 0 | 0 | 9.4 | 0.398 | 0.617 | 9.56 | 1.954 | 0.048 | 85.4 | 1 | 95
70 | 10 | 20 | 1 | 0 | 0 | 0 | 0 | 0 | 0 | 0 | 1 | 0 | 0 | 1 | 0 | 0 | 1 | 0 | 0 | 0 | 1 | 0 | 0 | 0 | 0.1 | 0 | 0 | 0 | 0 | 0 | 0 | 2.6 | 0.373 | 1.295 | 6.35 | 15.6 | 0.003 | 95.19 | 0.05 | 284
85 | 10 | 5 | 1 | 0 | 0 | 0 | 0 | 0 | 0 | 0 | 1 | 0 | 0 | 1 | 0 | 0 | 0 | 0 | 1 | 0 | 1 | 2 | 0 | 0 | 0.5 | 0 | 0.5 | 0 | 0 | 0 | 0 | 62.3 | 0.373 | 0.347 | 5.16 | 12 | 0.056 | 86.5 | 0.02 | 231
80 | 10 | 10 | 0 | 0 | 1 | 0 | 0 | 0 | 0 | 0 | 1 | 0 | 0 | 1 | 0 | 0 | 0 | 0 | 1 | 0 | 1 | 1.5 | 0 | 0 | 0.5 | 0 | 0.5 | 0 | 0 | 0 | 0 | 3 | 0.379 | 0.827 | 14.46 | 12 | 0.004 | 78.7 | 0.03 | 218
85 | 10 | 5 | 1 | 0 | 0 | 0 | 0 | 0 | 0 | 0 | 1 | 0 | 0 | 1 | 0 | 0 | 0 | 0 | 1 | 0 | 1 | 2 | 0 | 0 | 0.5 | 0 | 0.5 | 0 | 0 | 0 | 0 | 289.4 | 0.395 | 0.429 | 4.4 | 11 | 0.088 | 88.6 | 0.02 | 88
97 | 0 | 3 | 1 | 0 | 0 | 0 | 0 | 0 | 0 | 1 | 0 | 0 | 0 | 0 | 0 | 1 | 0 | 0 | 1 | 0 | 1 | 0 | 0.5 | 0 | 0 | 0 | 0.5 | 0 | 0 | 0 | 0 | 34.7 | 0.371 | 0.592 | 8.54 | 10.89 | 0.2 | 90.37 | 0.025 | 278
70 | 20 | 10 | 1 | 0 | 0 | 0 | 0 | 0 | 0 | 0 | 1 | 0 | 0 | 1 | 0 | 0 | 0 | 0 | 1 | 0 | 1 | 0 | 0 | 0 | 0.3333333 | 0 | 0.3333333 | 0 | 0.3333333 | 0 | 0 | 56.6 | 0.36 | 0.685 | 2.94 | 10.72 | 0.44 | 96.1 | 0.05 | 272.4
97 | 0 | 3 | 1 | 0 | 0 | 0 | 0 | 0 | 0 | 1 | 0 | 0 | 0 | 0 | 0 | 1 | 0 | 0 | 1 | 0 | 1 | 0 | 0.5 | 0 | 0 | 0 | 0.5 | 0 | 0 | 0 | 0 | 33.3 | 0.376 | 0.633 | 9.24 | 10.72 | 0.658 | 85.86 | 0.025 | 300
97 | 0 | 3 | 1 | 0 | 0 | 0 | 0 | 0 | 0 | 1 | 0 | 0 | 0 | 0 | 0 | 1 | 0 | 0 | 1 | 0 | 1 | 0 | 0.5 | 0 | 0 | 0 | 0.5 | 0 | 0 | 0 | 0 | 38.6 | 0.379 | 0.585 | 8.73 | 10.35 | 0.021 | 86.97 | 0.025 | 247
97 | 0 | 3 | 1 | 0 | 0 | 0 | 0 | 0 | 0 | 1 | 0 | 0 | 0 | 0 | 0 | 1 | 0 | 0 | 1 | 0 | 1 | 0 | 0.5 | 0 | 0 | 0 | 0.5 | 0 | 0 | 0 | 0 | 26.7 | 0.376 | 0.578 | 8.42 | 10.29 | 0.005 | 84.3 | 0.025 | 277
97 | 0 | 3 | 1 | 0 | 0 | 0 | 0 | 0 | 0 | 1 | 0 | 0 | 0 | 0 | 0 | 1 | 0 | 0 | 1 | 0 | 1 | 0 | 0.5 | 0 | 0 | 0 | 0.5 | 0 | 0 | 0 | 0 | 35.1 | 0.384 | 0.495 | 8.29 | 10.02 | 0.018 | 86.5 | 0.025 | 260
97 | 0 | 3 | 1 | 0 | 0 | 0 | 0 | 0 | 0 | 1 | 0 | 0 | 0 | 0 | 0 | 1 | 0 | 0 | 1 | 0 | 1 | 0 | 0.5 | 0 | 0 | 0 | 0 | 0 | 0 | 0 | 0 | 6 | 0.37 | 0.549 | 34 | 10 | 0.091 | 96.4 | 0.025 | 315
80 | 10 | 10 | 1 | 0 | 0 | 0 | 0 | 0 | 0 | 0 | 1 | 0 | 0 | 1 | 0 | 0 | 0 | 0 | 1 | 0 | 1 | 0 | 0 | 1 | 0 | 0 | 0.5 | 0 | 0 | 0 | 0 | 66.5 | 0.383 | 0.559 | 8.38 | 9.69 | 0.056 | 85 | 0.025 | 264
97 | 0 | 3 | 1 | 0 | 0 | 0 | 0 | 0 | 0 | 1 | 0 | 0 | 0 | 0 | 0 | 1 | 0 | 0 | 1 | 0 | 1 | 0 | 0.5 | 0 | 0 | 0 | 0.5 | 0 | 0 | 0 | 0 | 15.6 | 0.386 | 0.465 | 7.48 | 9.31 | 0.019 | 88.6 | 0.025 | 242
95 | 0 | 5 | 1 | 0 | 0 | 1 | 0 | 0 | 0 | 0 | 0 | 0 | 0 | 0 | 1 | 0 | 1 | 0 | 0 | 0 | 1 | 5 | 0.5 | 0 | 0 | 0 | 0.5 | 0 | 0 | 0 | 0 | 307.2 | 0.378 | 0.37 | 33.9 | 8.85 | 0.165 | 85.86 | 0.1 | 91.1
97 | 0 | 3 | 1 | 0 | 0 | 0 | 0 | 0 | 0 | 1 | 0 | 0 | 0 | 0 | 0 | 1 | 0 | 0 | 1 | 0 | 1 | 0 | 0.5 | 0 | 0 | 0 | 0.5 | 0 | 0 | 0 | 0 | 103 | 0.385 | 0.529 | 8.25 | 8.67 | 0.21 | 90.27 | 0.025 | 223
80 | 10 | 10 | 0 | 0 | 1 | 1 | 0 | 0 | 0 | 0 | 0 | 0 | 0 | 0 | 0 | 1 | 0 | 0 | 1 | 0 | 1 | 0 | 0.5 | 0 | 0 | 0 | 0.5 | 0 | 0 | 0 | 0 | 92.3 | 0.377 | 0.725 | 12.67 | 8.67 | 0.26 | 87.46 | 0.025 | 152.8
97 | 0 | 3 | 1 | 0 | 0 | 0 | 0 | 0 | 0 | 1 | 0 | 0 | 0 | 0 | 0 | 1 | 0 | 0 | 1 | 0 | 1 | 0 | 0.5 | 0 | 0 | 0 | 0.5 | 0 | 0 | 0 | 0 | 225.6 | 0.382 | 0.413 | 7.81 | 7.82 | 0.13 | 92.17 | 0.025 | 207
97 | 0 | 3 | 1 | 0 | 0 | 0 | 0 | 0 | 0 | 1 | 0 | 0 | 0 | 0 | 0 | 1 | 0 | 0 | 1 | 0 | 1 | 0 | 0.5 | 0 | 0 | 0 | 0.5 | 0 | 0 | 0 | 0 | 115.6 | 0.401 | 0.435 | 7.3 | 6.88 | 0.054 | 73.12 | 0.025 | 215
80 | 10 | 10 | 1 | 0 | 0 | 0 | 0 | 0 | 0 | 0 | 1 | 0 | 0 | 1 | 0 | 0 | 0 | 0 | 1 | 0 | 1 | 0 | 0 | 1 | 0 | 0 | 0 | 0 | 0 | 0 | 0 | 47 | 0.34 | 1.15 | 6.553 | 4.866 | 0.056 | 94.38 | 0.05 | 290
70 | 20 | 10 | 1 | 0 | 0 | 0 | 0 | 0 | 0 | 0 | 1 | 0 | 0 | 1 | 0 | 0 | 1 | 0 | 0 | 0 | 1 | 5 | 0.5 | 0 | 0 | 0 | 0 | 0 | 0 | 0 | 0 | 2.6 | 0.373 | 0.568 | 34 | 4.02 | 0.171 | 97 | 0.01 | 238
95 | 10 | 5 | 1 | 0 | 0 | 1 | 0 | 0 | 0 | 0 | 0 | 0 | 0 | 0 | 0 | 1 | 0 | 0 | 1 | 0 | 1 | 0 | 0 | 0 | 0.5 | 0 | 0.5 | 0 | 0 | 0 | 0 | 5.8 | 0.41 | 0.613 | 1.55 | 1.9 | 0.043 | 97.7 | 0.03 | 285
80 | 10 | 10 | 0 | 1 | 0 | 0 | 0 | 0 | 0 | 0 | 1 | 0 | 0 | 1 | 0 | 0 | 1 | 0 | 0 | 0 | 1 | 0 | 0.5 | 0 | 0 | 0 | 0.5 | 0 | 0 | 0 | 0 | 796.6 | 0.388 | 0.8 | 5.39 | 1.86 | 0.18 | 89.35 | 0.05 | 306
70 | 20 | 10 | 1 | 0 | 0 | 0 | 0 | 0 | 0 | 0 | 1 | 0 | 0 | 1 | 0 | 0 | 0 | 0 | 1 | 0 | 1 | 0 | 0 | 0 | 0.5 | 0 | 0.5 | 0 | 0 | 0 | 0 | 35 | 0.387 | 0.5 | 2.25 | 1.83 | 0.378 | 80 | 0.05 | 205
80 | 10 | 10 | 1 | 0 | 0 | 0 | 0 | 0 | 0 | 0 | 1 | 0 | 0 | 1 | 0 | 0 | 1 | 0 | 0 | 0 | 1 | 0 | 0.5 | 0 | 0 | 0 | 0.5 | 0 | 0 | 0 | 0 | 536 | 0.376 | 0.72 | 3.32 | 1.62 | 0.128 | 96.5 | 0.05 | 352
80 | 10 | 10 | 1 | 0 | 0 | 0 | 0 | 0 | 0 | 0 | 1 | 0 | 0 | 1 | 0 | 0 | 1 | 0 | 0 | 0 | 1 | 0 | 0 | 0 | 0.5 | 0 | 0.5 | 0 | 0 | 0.5 | 0 | 38.8 | 0.369 | 0.624 | 2.75 | 1.61 | 0.15 | 90.96 | 0.02 | 300
80 | 10 | 10 | 0 | 1 | 0 | 0 | 0 | 0 | 0 | 0 | 1 | 0 | 0 | 1 | 0 | 0 | 1 | 0 | 0 | 0 | 1 | 0 | 0.5 | 0 | 0 | 0 | 0.5 | 0 | 0 | 0 | 0 | 220 | 0.399 | 0.79 | 9.43 | 1.59 | 0.023 | 93.42 | 0.05 | 286
80 | 10 | 10 | 1 | 0 | 0 | 0 | 0 | 0 | 0 | 0 | 1 | 0 | 0 | 1 | 0 | 0 | 1 | 0 | 0 | 0 | 1 | 0 | 0.5 | 0 | 0 | 0 | 0.5 | 0 | 0 | 0 | 0 | 40 | 0.377 | 0.455 | 2.05 | 1.59 | 0.096 | 68.1 | 0.05 | 210
80 | 10 | 10 | 1 | 0 | 0 | 1 | 0 | 0 | 0 | 0 | 0 | 0 | 0 | 0 | 0 | 1 | 1 | 0 | 0 | 0 | 1 | 0 | 0 | 0 | 0 | 0 | 0.5 | 0 | 0 | 0.5 | 0 | 607 | 0.386 | 0.83 | 15.96 | 1.57 | 0.22 | 90.32 | 0.02 | 242
80 | 10 | 10 | 1 | 0 | 0 | 1 | 0 | 0 | 0 | 0 | 0 | 0 | 0 | 0 | 1 | 0 | 0 | 0 | 1 | 0 | 1 | 0 | 0 | 0 | 0.5 | 0 | 0.5 | 0 | 0 | 0 | 0 | 380 | 0.399 | 0.56 | 5.68 | 1.57 | 0.46 | 82.8 | 0.02 | 187.8
80 | 10 | 10 | 1 | 0 | 0 | 1 | 0 | 0 | 0 | 0 | 0 | 0 | 0 | 0 | 0 | 1 | 1 | 0 | 0 | 0 | 1 | 0 | 0 | 0 | 0 | 0 | 0.5 | 0 | 0 | 0.5 | 0 | 1.5 | 0.386 | 0.965 | 15.96 | 1.57 | 0.03 | 82.8 | 0.02 | 296
80 | 10 | 10 | 1 | 0 | 0 | 0 | 0 | 0 | 1 | 0 | 0 | 0 | 0 | 0 | 0 | 1 | 1 | 0 | 0 | 0 | 1 | 0 | 0 | 0 | 0 | 0 | 0.5 | 0 | 0 | 0.5 | 0 | 101.5 | 0.372 | 0.584 | 2.57 | 1.55 | 0.064 | 87.26 | 0.02 | 311.1
90 | 5 | 5 | 1 | 0 | 0 | 0 | 0 | 0 | 0 | 0 | 0 | 0 | 1 | 0 | 1 | 0 | 0 | 0 | 1 | 0 | 1 | 0 | 0 | 0 | 0 | 1 | 0 | 0 | 0 | 0 | 0 | 62.29 | 0.393 | 0.518 | 2.49 | 1.54 | 0.037 | 92.97 | 0.03 | 276.8
80 | 10 | 10 | 1 | 0 | 0 | 0 | 0 | 0 | 0 | 0 | 1 | 0 | 0 | 1 | 0 | 0 | 1 | 0 | 0 | 0 | 1 | 0 | 0.5 | 0 | 0 | 0 | 0.5 | 0 | 0 | 0 | 0 | 435 | 0.371 | 0.53 | 3.6 | 1.51 | 1.69 | 85 | 0.05 | 349
80 | 10 | 10 | 1 | 0 | 0 | 0 | 0 | 0 | 0 | 0 | 1 | 0 | 0 | 1 | 0 | 0 | 1 | 0 | 0 | 0 | 1 | 0 | 0.5 | 0 | 0 | 0 | 0.5 | 0 | 0 | 0 | 0 | 53.46 | 0.383 | 0.51 | 1.76 | 1.5 | 0.0698 | 87.05 | 0.05 | 337.9
80 | 10 | 10 | 1 | 0 | 0 | 0 | 0 | 0 | 1 | 0 | 0 | 0 | 0 | 0 | 0 | 1 | 1 | 0 | 0 | 0 | 1 | 0 | 0 | 0 | 0 | 0 | 0.5 | 0 | 0 | 0.5 | 0 | 216.7 | 0.378 | 0.534 | 2.35 | 1.49 | 0.201 | 95.94 | 0.02 | 180
80 | 10 | 10 | 1 | 0 | 0 | 0 | 0 | 1 | 0 | 0 | 0 | 0 | 0 | 0 | 1 | 0 | 0 | 0 | 1 | 0 | 1 | 0 | 0 | 0 | 0 | 1 | 0 | 0 | 0 | 0 | 0 | 5.12 | 0.385 | 0.571 | 10.99 | 1.47 | 0.097 | 95.81 | 0.03 | 290
80 | 10 | 10 | 1 | 0 | 0 | 0 | 0 | 0 | 0 | 0 | 1 | 0 | 0 | 1 | 0 | 0 | 1 | 0 | 0 | 0 | 1 | 0 | 0 | 0 | 0.5 | 0 | 0.5 | 0 | 0 | 0 | 0 | 10 | 0.374 | 0.96 | 5.37 | 1.444 | 0.011 | 92.31 | 0.05 | 191
80 | 10 | 10 | 1 | 0 | 0 | 0 | 0 | 0 | 1 | 0 | 0 | 0 | 0 | 0 | 0 | 1 | 1 | 0 | 0 | 0 | 1 | 0 | 0 | 0 | 0 | 0 | 0.5 | 0 | 0 | 0.5 | 0 | 358.8 | 0.38 | 0.507 | 2.23 | 1.43 | 0.033 | 96.21 | 0.02 | 358.8
90 | 10 | 10 | 1 | 0 | 0 | 0 | 1 | 0 | 0 | 0 | 0 | 0 | 0 | 0 | 0 | 1 | 0 | 0 | 1 | 0 | 1 | 0 | 0 | 0 | 0 | 0 | 0 | 0 | 0 | 1 | 0 | 140.7 | 0.365 | 1 | 2.5 | 1.43 | 0.059 | 95.98 | 0.03 | 304
95 | 10 | 5 | 1 | 0 | 0 | 1 | 0 | 0 | 0 | 0 | 0 | 0 | 0 | 0 | 0 | 1 | 0 | 0 | 1 | 0 | 1 | 0 | 0 | 0 | 0.5 | 0 | 0.5 | 0 | 0 | 0 | 0 | 5.8 | 0.378 | 0.585 | 1.48 | 1.41 | 0.133 | 95.2 | 0.03 | 332
80 | 10 | 10 | 1 | 0 | 0 | 1 | 0 | 0 | 0 | 0 | 0 | 0 | 0 | 0 | 1 | 0 | 0 | 0 | 1 | 0 | 1 | 0 | 0 | 0 | 0.5 | 0 | 0.5 | 0 | 0 | 0 | 0 | 64 | 0.378 | 0.58 | 4.61 | 1.39 | 0.068 | 97.4 | 0.02 | 293
70 | 20 | 10 | 1 | 0 | 0 | 0 | 0 | 0 | 0 | 0 | 1 | 0 | 0 | 1 | 0 | 0 | 0 | 0 | 1 | 0 | 1 | 0 | 0 | 0 | 0.5 | 0 | 0.5 | 0 | 0 | 0 | 0 | 6 | 0.379 | 0.667 | 2.03 | 1.36 | 0.01 | 85.4 | 0.05 | 215
80 | 10 | 10 | 1 | 0 | 0 | 0 | 0 | 0 | 0 | 0 | 1 | 0 | 0 | 1 | 0 | 0 | 1 | 0 | 0 | 0 | 1 | 0 | 0.5 | 0 | 0 | 0 | 0.5 | 0 | 0 | 0 | 0 | 20.61 | 0.37 | 0.488 | 5.6 | 1.35 | 0.052 | 92.65 | 0.025 | 323
80 | 10 | 10 | 1 | 0 | 0 | 0 | 0 | 0 | 0 | 0 | 1 | 0 | 0 | 1 | 0 | 0 | 1 | 0 | 0 | 0 | 1 | 0 | 0 | 0 | 0.5 | 0 | 0 | 0 | 0 | 0 | 0 | 212 | 0.392 | 0.9 | 3.9 | 1.347 | 0.133 | 94.4 | 0.05 | 238
95 | 0 | 5 | 1 | 0 | 0 | 1 | 0 | 0 | 0 | 0 | 0 | 0 | 0 | 0 | 0 | 1 | 0 | 0 | 1 | 0 | 0.6 | 0 | 0 | 0 | 0.5 | 0 | 0.5 | 0 | 0 | 0 | 0 | 5.48 | 0.408 | 0.99 | 4.61 | 1.34 | 0.175 | 93.59 | 0.03 | 267
80 | 10 | 10 | 1 | 0 | 0 | 0 | 0 | 0 | 0 | 0 | 1 | 0 | 0 | 1 | 0 | 0 | 1 | 0 | 0 | 0 | 1 | 0 | 0.5 | 0 | 0 | 0 | 0.5 | 0 | 0 | 0 | 0 | 2.235 | 0.373 | 0.59 | 14.2 | 1.33 | 0.027 | 95.86 | 0.05 | 136.32
80 | 10 | 10 | 1 | 0 | 0 | 1 | 0 | 0 | 0 | 0 | 0 | 0 | 0 | 0 | 1 | 0 | 0 | 0 | 1 | 0 | 1 | 0 | 0 | 0 | 0.5 | 0 | 0.5 | 0 | 0 | 0 | 0 | 14.6 | 0.382 | 0.55 | 2.27 | 1.32 | 0.119 | 94.3 | 0.02 | 297.3
80 | 10 | 10 | 1 | 0 | 0 | 0 | 0 | 0 | 0 | 0 | 1 | 0 | 0 | 1 | 0 | 0 | 0 | 0 | 1 | 0 | 1 | 0 | 0 | 1 | 0 | 0 | 0.5 | 0 | 0 | 0 | 0 | 5.8 | 0.38 | 0.58 | 23.56 | 1.32 | 0.014 | 94.3 | 0.03 | 294
80 | 10 | 10 | 1 | 0 | 0 | 0 | 0 | 0 | 0 | 0 | 1 | 0 | 0 | 0 | 1 | 0 | 0 | 0 | 1 | 0 | 1 | 0 | 0 | 1 | 0 | 0 | 0 | 0 | 0 | 0 | 0 | 16.37 | 0.373 | 0.69 | 4.04 | 1.28 | 0.062 | 91.67 | 0.03 | 168
95 | 10 | 5 | 1 | 0 | 0 | 1 | 0 | 0 | 0 | 0 | 0 | 0 | 0 | 0 | 0 | 1 | 0 | 0 | 1 | 0 | 1 | 0 | 0 | 0 | 0.5 | 0 | 0.5 | 0 | 0 | 0 | 0 | 5.8 | 0.383 | 0.55 | 22.49 | 1.25 | 0.023 | 97.4 | 0.03 | 235
80 | 10 | 10 | 1 | 0 | 0 | 0 | 0 | 0 | 0 | 0 | 1 | 0 | 0 | 0 | 1 | 0 | 0 | 0 | 1 | 0 | 1 | 0 | 0 | 1 | 0 | 0 | 0 | 0 | 0 | 0 | 0 | 10.61 | 0.387 | 0.752 | 3.95 | 1.25 | 0.1 | 90.64 | 0.03 | 312.8
80 | 10 | 10 | 1 | 0 | 0 | 0 | 1 | 0 | 0 | 0 | 0 | 0 | 0 | 0 | 0 | 1 | 1 | 0 | 0 | 0 | 1 | 0 | 0.5 | 0 | 0 | 0 | 0.5 | 0 | 0 | 0 | 0 | 40 | 0.366 | 0.72 | 8.52 | 1.233 | 0.02 | 91.01 | 0.02 | 291
70 | 20 | 10 | 1 | 0 | 0 | 0 | 0 | 0 | 0 | 0 | 0 | 0 | 1 | 0 | 1 | 0 | 0 | 0 | 1 | 0 | 1 | 0 | 0 | 0 | 0 | 1 | 0 | 0 | 0 | 0 | 0 | 2.6 | 0.39 | 0.559 | 1.55 | 1.23 | 0.065 | 87 | 0.02 | 285
80 | 10 | 10 | 1 | 0 | 0 | 1 | 0 | 0 | 0 | 0 | 0 | 0 | 0 | 0 | 0 | 1 | 1 | 0 | 0 | 0 | 1 | 0 | 0 | 0 | 0 | 0 | 0.5 | 0 | 0 | 0.5 | 0 | 607 | 0.388 | 0.388 | 11.87 | 1.21 | 0.015 | 90.66 | 0.02 | 408
80 | 10 | 10 | 1 | 0 | 0 | 1 | 0 | 0 | 0 | 0 | 0 | 0 | 0 | 0 | 1 | 0 | 0 | 0 | 1 | 0 | 1 | 0 | 0 | 0 | 0.5 | 0 | 0.5 | 0 | 0 | 0 | 0 | 608.1 | 0.417 | 0.56 | 7.14 | 1.21 | 0.066 | 80 | 0.02 | 123.4
80 | 10 | 10 | 1 | 0 | 0 | 0 | 0 | 0 | 0 | 0 | 1 | 0 | 0 | 1 | 0 | 0 | 1 | 0 | 0 | 0 | 1 | 0 | 0.5 | 0 | 0 | 0 | 0.5 | 0 | 0 | 0 | 0 | 44.7 | 0.385 | 0.6 | 5.87 | 1.2 | 0.056 | 96.36 | 0.025 | 359
92 | 4 | 4 | 1 | 0 | 0 | 0 | 0 | 0 | 0 | 0 | 1 | 0 | 0 | 1 | 0 | 0 | 0 | 0 | 1 | 0 | 1 | 0 | 0 | 0 | 0.5 | 0 | 0.5 | 0 | 0 | 0 | 0 | 3 | 0.37 | 0.481 | 4.4 | 1.2 | 0.08 | 94.51 | 0.018 | 330
80 | 10 | 10 | 1 | 0 | 0 | 0 | 0 | 0 | 0 | 0 | 1 | 0 | 0 | 1 | 0 | 0 | 1 | 0 | 0 | 0 | 1 | 0 | 0.5 | 0 | 0 | 0 | 0.5 | 0 | 0 | 0 | 0 | 27.9 | 0.392 | 0.53 | 5.03 | 1.19 | 1.15 | 91.88 | 0.025 | 321
70 | 20 | 10 | 1 | 0 | 0 | 0 | 0 | 0 | 0 | 0 | 1 | 0 | 0 | 1 | 0 | 0 | 0 | 0 | 1 | 0 | 1 | 0 | 0 | 0 | 0.5 | 0 | 0.5 | 0 | 0 | 0 | 0 | 11.5 | 0.398 | 0.4 | 2 | 1.18 | 0.02 | 82.8 | 0.05 | 160
80 | 10 | 10 | 1 | 0 | 0 | 0 | 0 | 0 | 0 | 0 | 1 | 0 | 0 | 1 | 0 | 0 | 1 | 0 | 0 | 0 | 1 | 0 | 0.5 | 0 | 0 | 0 | 0.5 | 0 | 0 | 0 | 0 | 4.692 | 0.374 | 0.48 | 12.6 | 1.16 | 0.044 | 91.22 | 0.05 | 323.21
90 | 0 | 10 | 1 | 0 | 0 | 0 | 0 | 0 | 0 | 1 | 0 | 0 | 0 | 0 | 0 | 1 | 0 | 0 | 1 | 0 | 1 | 0 | 0.5 | 0 | 0 | 0 | 0.5 | 0 | 0 | 0 | 0 | 23 | 0.393 | 0.565 | 8.42 | 1.14 | 0.019 | 90.61 | 0.025 | 333
80 | 10 | 10 | 1 | 0 | 0 | 0 | 0 | 0 | 0 | 0 | 1 | 0 | 0 | 1 | 0 | 0 | 1 | 0 | 0 | 0 | 1 | 0 | 0 | 0 | 0 | 0 | 0.5 | 0 | 0 | 0.5 | 0 | 194.5 | 0.36 | 0.406 | 6.81 | 1.134 | 0.1 | 81.8 | 0.03 | 284
80 | 10 | 10 | 1 | 0 | 0 | 0 | 0 | 0 | 0 | 0 | 1 | 0 | 0 | 1 | 0 | 0 | 1 | 0 | 0 | 0 | 1 | 5 | 0 | 0 | 0 | 0 | 0 | 0 | 0 | 1 | 0 | 103.83 | 0.401 | 1.15 | 3.44 | 1.11 | 0.887 | 77.15 | 0.05 | 313.8
92 | 4 | 4 | 1 | 0 | 0 | 0 | 0 | 0 | 0 | 0 | 1 | 0 | 0 | 1 | 0 | 0 | 0 | 0 | 1 | 0 | 1 | 0 | 0 | 0 | 0.5 | 0 | 0.5 | 0 | 0 | 0 | 0 | 10 | 0.38 | 0.565 | 4.4 | 1.1 | 0 | 96.1 | 0.018 | 367
92 | 4 | 4 | 1 | 0 | 0 | 0 | 0 | 0 | 0 | 0 | 1 | 0 | 0 | 1 | 0 | 0 | 0 | 0 | 1 | 0 | 1 | 0 | 0 | 0 | 0.5 | 0 | 0.5 | 0 | 0 | 0 | 0 | 91 | 0.38 | 0.606 | 3.75 | 1.1 | 0.658 | 89.2 | 0.018 | 363
90 | 0 | 10 | 1 | 0 | 0 | 0 | 0 | 0 | 0 | 1 | 0 | 0 | 0 | 0 | 0 | 1 | 0 | 0 | 1 | 0 | 1 | 0 | 0.5 | 0 | 0 | 0 | 0.5 | 0 | 0 | 0 | 0 | 24 | 0.385 | 0.568 | 8.73 | 1.09 | 0.018 | 94.34 | 0.025 | 312
70 | 20 | 10 | 1 | 0 | 0 | 0 | 0 | 0 | 0 | 0 | 1 | 0 | 0 | 1 | 0 | 0 | 0 | 0 | 1 | 0 | 1 | 0 | 0 | 1 | 0 | 0 | 0 | 0 | 0 | 0 | 0 | 13.3 | 0.373 | 0.562 | 4.15 | 1.08 | 0.118 | 93.53 | 0.05 | 442
80 | 10 | 10 | 1 | 0 | 0 | 0 | 0 | 0 | 0 | 0 | 1 | 0 | 0 | 1 | 0 | 0 | 1 | 0 | 0 | 0 | 1 | 0 | 0 | 0 | 0 | 0 | 0.5 | 0 | 0 | 0.5 | 0 | 224.02 | 0.373 | 0.388 | 6.5 | 1.068 | 0.122 | 68.1 | 0.03 | 271
80 | 10 | 10 | 1 | 0 | 0 | 0 | 0 | 0 | 0 | 0 | 1 | 0 | 0 | 1 | 0 | 0 | 0 | 0 | 1 | 0 | 1 | 5 | 0.5 | 0 | 0 | 0 | 0 | 0 | 0 | 0 | 0 | 17.96 | 0.381 | 0.658 | 3.81 | 1.01 | 0.127 | 89.96 | 0.03 | 210
90 | 0 | 10 | 1 | 0 | 0 | 0 | 0 | 0 | 0 | 1 | 0 | 0 | 0 | 0 | 0 | 1 | 0 | 0 | 1 | 0 | 1 | 0 | 0.5 | 0 | 0 | 0 | 0.5 | 0 | 0 | 0 | 0 | 380 | 0.391 | 0.565 | 8.38 | 1.01 | 0.2 | 80.04 | 0.025 | 286
80 | 10 | 10 | 1 | 0 | 0 | 0 | 0 | 1 | 0 | 0 | 0 | 0 | 0 | 0 | 1 | 0 | 0 | 0 | 1 | 0 | 1 | 0 | 0 | 0 | 0 | 1 | 0.5 | 0 | 0 | 0 | 0 | 2.6 | 0.388 | 0.485 | 8.25 | 1 | 0.005 | 94.42 | 0.025 | 299
80 | 10 | 10 | 1 | 0 | 0 | 0 | 0 | 0 | 0 | 0 | 1 | 0 | 0 | 1 | 0 | 0 | 1 | 0 | 0 | 0 | 1 | 5 | 0.5 | 0 | 0 | 0 | 0.5 | 0 | 0 | 0 | 0 | 312.6 | 0.38 | 0.606 | 1.98 | 0.97 | 0.114 | 90.27 | 0.05 | 281
90 | 0 | 10 | 1 | 0 | 0 | 0 | 0 | 0 | 0 | 1 | 0 | 0 | 0 | 0 | 0 | 1 | 0 | 0 | 1 | 0 | 1 | 0 | 0.5 | 0 | 0 | 0 | 0.5 | 0 | 0 | 0 | 0 | 270 | 0.39 | 0.562 | 8.29 | 0.961 | 0.15 | 96.36 | 0.025 | 300
80 | 10 | 10 | 1 | 0 | 0 | 0 | 0 | 0 | 0 | 0 | 1 | 0 | 0 | 1 | 0 | 0 | 1 | 0 | 0 | 0 | 1 | 0 | 0 | 0 | 0 | 0 | 0.5 | 0 | 0 | 0.5 | 0 | 289.9 | 0.379 | 0.379 | 6.36 | 0.954 | 0.201 | 88.5 | 0.03 | 207
70 | 20 | 10 | 1 | 0 | 0 | 0 | 0 | 0 | 0 | 0 | 1 | 0 | 0 | 1 | 0 | 0 | 1 | 0 | 0 | 0 | 1 | 5 | 0.5 | 0 | 0 | 0 | 0.5 | 0 | 0 | 0 | 0 | 68.86 | 0.389 | 1.05 | 3.71 | 0.95 | 0.072 | 89.12 | 0.05 | 341
80 | 10 | 10 | 1 | 0 | 0 | 0 | 0 | 0 | 0 | 0 | 1 | 0 | 0 | 1 | 0 | 0 | 1 | 0 | 0 | 0 | 1 | 5 | 0 | 0 | 0 | 0 | 0 | 0 | 0 | 1 | 0 | 103.83 | 0.401 | 1.19 | 0.83 | 0.92 | 0.603 | 80.8 | 0.05 | 298.7
80 | 10 | 10 | 1 | 0 | 0 | 0 | 0 | 0 | 0 | 0 | 0 | 0 | 1 | 0 | 1 | 0 | 0 | 0 | 1 | 0 | 1 | 0 | 0 | 1 | 0 | 0 | 0.5 | 0 | 0 | 0 | 0 | 99 | 0.4 | 0.376 | 7.3 | 0.899 | 0.054 | 94.43 | 0.025 | 232
70 | 20 | 10 | 1 | 0 | 0 | 0 | 0 | 0 | 0 | 0 | 1 | 0 | 0 | 1 | 0 | 0 | 0 | 0 | 1 | 0 | 1 | 0 | 0 | 0 | 0.5 | 0 | 0.5 | 0 | 0 | 0 | 0 | 8.5 | 0.38 | 0.333 | 2.19 | 0.88 | 0.227 | 63.7 | 0.05 | 194
90 | 0 | 10 | 1 | 0 | 0 | 0 | 0 | 0 | 0 | 1 | 0 | 0 | 0 | 0 | 0 | 1 | 0 | 0 | 1 | 0 | 1 | 0 | 0.5 | 0 | 0 | 0 | 0.5 | 0 | 0 | 0 | 0 | 3.9 | 0.393 | 0.448 | 7.81 | 0.87 | 0.005 | 92.91 | 0.025 | 296
80 | 10 | 10 | 1 | 0 | 0 | 0 | 0 | 0 | 0 | 0 | 0 | 1 | 0 | 0 | 1 | 0 | 0 | 0 | 0 | 1 | 1 | 0 | 0 | 0 | 0.5 | 0 | 0.5 | 0 | 0 | 0 | 0 | 95.56 | 0.383 | 0.181 | 3.451 | 0.868 | 0.069 | 97.2 | 0.03 | 256
80 | 10 | 10 | 1 | 0 | 0 | 0 | 0 | 0 | 0 | 0 | 1 | 0 | 0 | 0 | 1 | 0 | 0 | 0 | 1 | 0 | 1 | 0 | 0 | 1 | 0 | 0 | 0 | 0 | 0 | 0 | 0 | 13.62 | 0.385 | 0.847 | 4.11 | 0.82 | 0.152 | 89.81 | 0.03 | 258
80 | 10 | 10 | 1 | 0 | 0 | 0 | 0 | 0 | 0 | 0 | 1 | 0 | 0 | 1 | 0 | 0 | 1 | 0 | 0 | 0 | 1 | 5 | 0.5 | 0 | 0 | 0 | 0.5 | 0 | 0 | 0 | 0 | 253.5 | 0.383 | 0.592 | 1.76 | 0.8 | 0.05 | 87.05 | 0.05 | 338
70 | 20 | 10 | 1 | 0 | 0 | 0 | 0 | 0 | 0 | 0 | 1 | 0 | 0 | 1 | 0 | 0 | 0 | 0 | 1 | 0 | 1 | 0 | 0 | 0 | 0.5 | 0 | 0.5 | 0 | 0 | 0 | 0 | 7 | 0.382 | 0.455 | 10.17 | 0.75 | 0.01 | 87.5 | 0.05 | 180
80 | 10 | 10 | 0 | 0 | 1 | 0 | 0 | 0 | 0 | 0 | 1 | 0 | 0 | 1 | 0 | 0 | 0 | 0 | 1 | 0 | 1 | 1.5 | 0 | 0 | 0.5 | 0 | 0.5 | 0 | 0 | 0 | 0 | 147.2 | 0.381 | 0.549 | 1.63 | 0.75 | 0.072 | 86.03 | 0.05 | 310
80 | 10 | 10 | 1 | 0 | 0 | 0 | 0 | 0 | 0 | 0 | 1 | 0 | 0 | 1 | 0 | 0 | 1 | 0 | 0 | 0 | 1 | 5 | 0 | 0 | 0 | 0 | 0 | 0 | 0 | 1 | 0 | 11.91 | 0.388 | 1.31 | 3.97 | 0.732 | 1.05 | 99.36 | 0.05 | 286.2
80 | 10 | 10 | 1 | 0 | 0 | 1 | 0 | 0 | 0 | 0 | 0 | 0 | 0 | 0 | 0 | 1 | 1 | 0 | 0 | 0 | 1 | 0 | 0 | 0 | 0 | 0 | 0.5 | 0 | 0 | 0.5 | 0 | 787.26 | 0.386 | 0.965 | 19.92 | 0.732 | 0.029 | 92.87 | 0.06 | 163.2
80 | 10 | 10 | 1 | 0 | 0 | 0 | 0 | 0 | 0 | 0 | 0 | 0 | 1 | 0 | 1 | 0 | 0 | 0 | 1 | 0 | 1 | 0 | 0 | 1 | 0 | 0 | 0 | 0 | 0 | 0 | 0 | 26.9 | 0.412 | 0.535 | 3.6 | 0.73 | 0.125 | 92.98 | 0.05 | 141
80 | 10 | 10 | 1 | 0 | 0 | 0 | 0 | 0 | 0 | 0 | 1 | 0 | 0 | 1 | 0 | 0 | 1 | 0 | 0 | 0 | 1 | 0 | 0.5 | 0 | 0 | 0 | 0.5 | 0 | 0 | 0 | 0 | 36.4 | 0.4 | 1.01 | 6.51 | 0.63 | 0.018 | 92.6 | 0.05 | 230
80 | 10 | 10 | 1 | 0 | 0 | 0 | 0 | 0 | 0 | 0 | 1 | 0 | 0 | 1 | 0 | 0 | 0 | 0 | 1 | 0 | 1 | 0 | 0 | 1 | 0 | 0 | 0 | 0 | 0 | 0 | 0 | 567.3 | 0.38 | 0.599 | 4.3 | 0.27 | 0.652 | 73.24 | 0.1 | 373
90 | 5 | 5 | 1 | 0 | 0 | 0 | 0 | 0 | 0 | 0 | 1 | 0 | 0 | 1 | 0 | 0 | 1 | 0 | 0 | 0 | 1 | 0 | 0.5 | 0 | 0 | 0 | 0 | 0 | 0 | 0 | 0 | 10 | 0.368 | 0.568 | 0.33 | 0.1 | 1.09 | 90.2 | 0.05 | 314
70 | 20 | 10 | 1 | 0 | 0 | 0 | 0 | 0 | 0 | 0 | 1 | 0 | 0 | 1 | 0 | 0 | 1 | 0 | 0 | 0 | 1 | 0 | 0.5 | 0 | 0 | 0 | 0 | 0 | 0 | 0 | 0 | 7 | 0.375 | 0.538 | 0.33 | 0.1 | 0.84 | 89.5 | 0.05 | 294

## Slope_Processed
Active material ratio | Carbon ratio | Binder ratio | GF | PE | PP | CMC | CMC+SBR | No binder | PAA | PANA | PVDF | SBR | Sodium alginate | NMP | No solvent | Water | NaClO4 | NaOTF | NaPF6 | NaTFSI | Salt concentration | Additive percentage | DEC_Fraction | DIGLYME_Fraction | DMC_Fraction | DME_Fraction | EC_Fraction | EMC_Fraction | MEC_Fraction | PC_Fraction | PPC_Fraction | Surface area | D-Spacing | IG/ID | La | Lc | PV | C | Current (A) | Slop
70 | 20 | 10 | 1 | 0 | 0 | 0 | 0 | 0 | 0 | 0 | 1 | 0 | 0 | 1 | 0 | 0 | 1 | 0 | 0 | 0 | 1 | 5 | 0.5 | 0 | 0 | 0 | 0.5 | 0 | 0 | 0 | 0 | 41.22 | 0.359 | 1.13 | 8.39 | 1.53 | 0.19 | 90.7 | 0.05 | 307
80 | 10 | 10 | 1 | 0 | 0 | 0 | 0 | 0 | 0 | 0 | 1 | 0 | 0 | 1 | 0 | 0 | 1 | 0 | 0 | 0 | 1 | 0 | 0 | 0 | 0.5 | 0 | 0.5 | 0 | 0 | 0 | 0 | 539 | 0.371 | 0.85 | 3.3 | 1.326 | 0.56 | 75.3 | 0.03 | 330
80 | 10 | 10 | 0 | 1 | 0 | 0 | 0 | 0 | 0 | 0 | 1 | 0 | 0 | 1 | 0 | 0 | 1 | 0 | 0 | 0 | 1 | 0 | 0.5 | 0 | 0 | 0 | 0.5 | 0 | 0 | 0 | 0 | 2500 | 0.37 | 0.62 | 1.15 | 0.79 | 1.69 | 95.94 | 0.1 | 308
90 | 2.5 | 7.5 | 1 | 0 | 0 | 0 | 0 | 0 | 0 | 0 | 1 | 0 | 0 | 1 | 0 | 0 | 0 | 1 | 0 | 0 | 1 | 0 | 0 | 1 | 0 | 0 | 0 | 0 | 0 | 0 | 0 | 15.95 | 0.346 | 0.585 | 34.41 | 0.94 | 0.037 | 98.45 | 0.1 | 114.148201
80 | 10 | 10 | 1 | 0 | 0 | 0 | 0 | 0 | 0 | 0 | 1 | 0 | 0 | 1 | 0 | 0 | 1 | 0 | 0 | 0 | 1 | 0 | 0 | 0 | 0.5 | 0 | 0.5 | 0 | 0 | 0 | 0 | 508 | 0.363 | 0.93 | 4.637 | 12 | 0.71 | 80.7 | 0.03 | 370.34
80 | 10 | 10 | 1 | 0 | 0 | 0 | 0 | 0 | 0 | 0 | 1 | 0 | 0 | 1 | 0 | 0 | 1 | 0 | 0 | 0 | 1 | 0 | 0.5 | 0 | 0 | 0 | 0.5 | 0 | 0 | 0 | 0 | 14 | 0.373 | 0.635 | 8.51 | 0.862 | 0.052 | 85.51 | 0.03 | 122.773613
80 | 10 | 10 | 1 | 0 | 0 | 0 | 0 | 0 | 0 | 0 | 1 | 0 | 0 | 1 | 0 | 0 | 1 | 0 | 0 | 0 | 1 | 0 | 0.5 | 0 | 0 | 0 | 0.5 | 0 | 0 | 0 | 0 | 435 | 0.371 | 0.53 | 3.6 | 1.51 | 1.69 | 85 | 0.05 | 312
80 | 10 | 10 | 1 | 0 | 0 | 0 | 0 | 0 | 0 | 0 | 1 | 0 | 0 | 1 | 0 | 0 | 1 | 0 | 0 | 0 | 1 | 0 | 0 | 0 | 0 | 0 | 0.5 | 0 | 0 | 0.5 | 0 | 57.8 | 0.368 | 0.9 | 4.13 | 1.46 | 0.455 | 87.26 | 0.1 | 151.5090179
80 | 10 | 10 | 1 | 0 | 0 | 0 | 0 | 0 | 0 | 0 | 1 | 0 | 0 | 1 | 0 | 0 | 0 | 0 | 1 | 0 | 1 | 0 | 0 | 0 | 0 | 1 | 0 | 0 | 0 | 0 | 0 | 3.59 | 0.395 | 0.513 | 3.076 | 1.54 | 0.011 | 86.1 | 0.05 | 246
80 | 10 | 10 | 1 | 0 | 0 | 0 | 0 | 0 | 0 | 0 | 1 | 0 | 0 | 1 | 0 | 0 | 1 | 0 | 0 | 0 | 1 | 0 | 0.5 | 0 | 0 | 0 | 0.5 | 0 | 0 | 0 | 0 | 515 | 0.379 | 0.76 | 4.39 | 9.12 | 0.009 | 89.07 | 0.05 | 251.1917725
90 | 0 | 10 | 1 | 0 | 0 | 0 | 0 | 0 | 0 | 0 | 0 | 0 | 1 | 0 | 1 | 0 | 1 | 0 | 0 | 0 | 1 | 0 | 0 | 0 | 0.5 | 0 | 0.5 | 0 | 0 | 0 | 0 | 26.1 | 0.377 | 1.12 | 1.34 | 1.27 | 0.019 | 97 | 0.03 | 321.38
80 | 10 | 10 | 1 | 0 | 0 | 0 | 0 | 0 | 0 | 0 | 0 | 1 | 0 | 0 | 1 | 0 | 0 | 0 | 0 | 1 | 1 | 0 | 0 | 0 | 0.5 | 0 | 0.5 | 0 | 0 | 0 | 0 | 103.4 | 0.385 | 0.244 | 3.333 | 0.932 | 0.067 | 97.1 | 0.03 | 318.9
80 | 10 | 10 | 1 | 0 | 0 | 0 | 0 | 0 | 0 | 0 | 1 | 0 | 0 | 1 | 0 | 0 | 1 | 0 | 0 | 0 | 1 | 0 | 0.5 | 0 | 0 | 0 | 0.5 | 0 | 0 | 0 | 0 | 12.89 | 0.376 | 0.635 | 5.152 | 1.388 | 0.042 | 89.81 | 0.03 | 311.3
80 | 10 | 10 | 1 | 0 | 0 | 0 | 0 | 0 | 0 | 0 | 1 | 0 | 0 | 1 | 0 | 0 | 0 | 0 | 1 | 0 | 1 | 0 | 0 | 1 | 0 | 0 | 0 | 0 | 0 | 0 | 0 | 567.3 | 0.38 | 0.599 | 4.3 | 0.27 | 0.652 | 73.24 | 0.1 | 311.2
95 | 0 | 5 | 1 | 0 | 0 | 0 | 0 | 0 | 0 | 0 | 0 | 0 | 1 | 0 | 1 | 0 | 0 | 0 | 1 | 0 | 1 | 0 | 0 | 1 | 0 | 0 | 0 | 0 | 0 | 0 | 0 | 11.7 | 0.379 | 0.606 | 8.45 | 1.09 | 0.036 | 95.3 | 0.03 | 308.4
80 | 10 | 10 | 1 | 0 | 0 | 1 | 0 | 0 | 0 | 0 | 0 | 0 | 0 | 0 | 1 | 0 | 1 | 0 | 0 | 0 | 1 | 0 | 0 | 0 | 0.5 | 0 | 0.5 | 0 | 0 | 0 | 0 | 7.25 | 0.396 | 0.417 | 8.01 | 0.969 | 0.008 | 90.33 | 0.03 | 304.9
80 | 10 | 10 | 1 | 0 | 0 | 0 | 0 | 0 | 0 | 0 | 1 | 0 | 0 | 1 | 0 | 0 | 1 | 0 | 0 | 0 | 1 | 0 | 0.5 | 0 | 0 | 0 | 0 | 0 | 0 | 0 | 0 | 96.43 | 0.375 | 0.9 | 4.58 | 0.84 | 0.037 | 81.67 | 0.05 | 137.4839325
80 | 10 | 10 | 0 | 1 | 0 | 0 | 0 | 0 | 0 | 0 | 1 | 0 | 0 | 1 | 0 | 0 | 1 | 0 | 0 | 0 | 1 | 0 | 0.5 | 0 | 0 | 0 | 0.5 | 0 | 0 | 0 | 0 | 14.5 | 0.384 | 0.93 | 7.3 | 2.04 | 0.047 | 92.42 | 0.05 | 131.7980042
80 | 10 | 10 | 1 | 0 | 0 | 0 | 0 | 0 | 0 | 0 | 1 | 0 | 0 | 1 | 0 | 0 | 1 | 0 | 0 | 0 | 1 | 0 | 0.5 | 0 | 0 | 0 | 0.5 | 0 | 0 | 0 | 0 | 23.1 | 0.377 | 0.556 | 10.99 | 0.97 | 0.045 | 91.22 | 0.03 | 285
80 | 10 | 10 | 1 | 0 | 0 | 0 | 0 | 0 | 0 | 0 | 1 | 0 | 0 | 1 | 0 | 0 | 0 | 0 | 1 | 0 | 1 | 0 | 0 | 0 | 0 | 1 | 0 | 0 | 0 | 0 | 0 | 10.78 | 0.382 | 0.588 | 3.02 | 0.1 | 0.02 | 92.3 | 0.03 | 278.4
80 | 10 | 10 | 1 | 0 | 0 | 0 | 0 | 0 | 0 | 0 | 1 | 0 | 0 | 1 | 0 | 0 | 1 | 0 | 0 | 0 | 1 | 0 | 0 | 0 | 0 | 0 | 0.5 | 0 | 0 | 0.5 | 0 | 1272 | 0.367 | 0.383 | 9.57 | 1.54 | 0.208 | 78.1 | 0.05 | 278.2
80 | 10 | 10 | 1 | 0 | 0 | 0 | 0 | 0 | 0 | 0 | 1 | 0 | 0 | 1 | 0 | 0 | 1 | 0 | 0 | 0 | 1 | 0 | 0 | 0 | 0.5 | 0 | 0.5 | 0 | 0 | 0 | 0 | 800 | 0.372 | 1.24 | 9.15 | 1.04 | 0.41 | 93.6 | 0.1 | 277.1
95 | 0 | 5 | 1 | 0 | 0 | 0 | 0 | 0 | 0 | 0 | 0 | 0 | 1 | 0 | 0 | 1 | 0 | 0 | 1 | 0 | 0.6 | 0 | 0 | 0 | 0.5 | 0 | 0.5 | 0 | 0 | 0 | 0 | 218 | 0.401 | 1.18 | 7.14 | 1.66 | 0.41 | 97 | 0.03 | 276
80 | 10 | 10 | 1 | 0 | 0 | 0 | 0 | 0 | 0 | 0 | 1 | 0 | 0 | 1 | 0 | 0 | 1 | 0 | 0 | 0 | 1 | 0 | 0.5 | 0 | 0 | 0 | 0.5 | 0 | 0 | 0 | 0 | 706.1 | 0.376 | 0.39 | 0.38 | 1.238 | 1.28 | 75.2 | 0.05 | 271.02
80 | 10 | 10 | 1 | 0 | 0 | 0 | 0 | 0 | 0 | 0 | 1 | 0 | 0 | 1 | 0 | 0 | 0 | 0 | 1 | 0 | 1 | 0 | 0 | 0 | 0 | 1 | 0 | 0 | 0 | 0 | 0 | 24.52 | 0.39 | 0.787 | 5.3 | 1.03 | 0.04 | 82.78 | 0.03 | 154.6762085
80 | 10 | 10 | 1 | 0 | 0 | 0 | 0 | 1 | 0 | 0 | 0 | 0 | 0 | 0 | 1 | 0 | 0 | 0 | 1 | 0 | 1 | 0 | 0 | 0 | 0 | 1 | 0 | 0 | 0 | 0 | 0 | 5.12 | 0.385 | 0.571 | 10.99 | 1.47 | 0.097 | 95.81 | 0.03 | 173.3220367
80 | 10 | 10 | 1 | 0 | 0 | 0 | 0 | 0 | 1 | 0 | 0 | 0 | 0 | 0 | 0 | 1 | 1 | 0 | 0 | 0 | 1 | 0 | 0 | 0 | 0 | 0 | 0.5 | 0 | 0 | 0.5 | 0 | 8.9 | 0.367 | 0.666 | 2.93 | 1.64 | 0.12 | 99.74 | 0.02 | 265.6
70 | 20 | 10 | 1 | 0 | 0 | 0 | 0 | 0 | 0 | 0 | 1 | 0 | 0 | 1 | 0 | 0 | 1 | 0 | 0 | 0 | 1 | 0 | 0.5 | 0 | 0 | 0 | 0 | 0 | 0 | 0 | 0 | 7 | 0.375 | 0.538 | 0.33 | 0.1 | 0.84 | 89.5 | 0.05 | 260
95 | 0 | 5 | 1 | 0 | 0 | 0 | 0 | 0 | 0 | 0 | 0 | 0 | 1 | 0 | 1 | 0 | 0 | 0 | 1 | 0 | 1 | 0 | 0 | 1 | 0 | 0 | 0 | 0 | 0 | 0 | 0 | 26.9 | 0.383 | 0.535 | 3.13 | 0.69 | 0.091 | 93.3 | 0.03 | 259.1
80 | 10 | 10 | 1 | 0 | 0 | 0 | 0 | 0 | 0 | 0 | 1 | 0 | 0 | 1 | 0 | 0 | 1 | 0 | 0 | 0 | 1 | 0 | 0 | 0 | 0 | 0 | 0.5 | 0 | 0 | 0.5 | 0 | 100.4 | 0.375 | 1.005 | 1.29 | 1.01 | 0.045 | 90.33 | 0.02 | 257.7
80 | 10 | 10 | 1 | 0 | 0 | 0 | 0 | 0 | 0 | 0 | 1 | 0 | 0 | 1 | 0 | 0 | 1 | 0 | 0 | 0 | 1 | 0 | 0 | 0 | 0 | 0 | 0.5 | 0 | 0 | 0.5 | 0 | 7.9 | 0.355 | 0.595 | 0.4 | 1.33 | 0.455 | 95.32 | 0.02 | 63
80 | 10 | 10 | 1 | 0 | 0 | 0 | 0 | 0 | 0 | 0 | 1 | 0 | 0 | 1 | 0 | 0 | 1 | 0 | 0 | 0 | 1 | 2 | 0.5 | 0 | 0 | 0 | 0.5 | 0 | 0 | 0 | 0 | 28 | 0.383 | 0.61 | 11.72 | 1.59 | 0.035 | 95.86 | 0.05 | 128.8149261
80 | 10 | 10 | 1 | 0 | 0 | 0 | 0 | 0 | 0 | 0 | 1 | 0 | 0 | 1 | 0 | 0 | 1 | 0 | 0 | 0 | 1 | 0 | 0.5 | 0 | 0 | 0 | 0.5 | 0 | 0 | 0 | 0 | 0.27 | 0.395 | 0.72 | 12 | 1.23 | 0.002 | 90.61 | 0.025 | 208
80 | 10 | 10 | 1 | 0 | 0 | 0 | 0 | 0 | 0 | 0 | 1 | 0 | 0 | 1 | 0 | 0 | 1 | 0 | 0 | 0 | 1 | 0 | 0 | 0 | 0.5 | 0 | 0.5 | 0 | 0 | 0 | 0 | 2.35 | 0.385 | 0.61 | 5.16 | 1.34 | 0.006 | 89.6 | 0.025 | 150.6187744
90 | 0 | 10 | 1 | 0 | 0 | 0 | 0 | 0 | 0 | 1 | 0 | 0 | 0 | 0 | 0 | 1 | 0 | 0 | 1 | 0 | 1 | 0 | 0.5 | 0 | 0 | 0 | 0.5 | 0 | 0 | 0 | 0 | 23 | 0.393 | 0.565 | 8.42 | 1.14 | 0.019 | 90.61 | 0.025 | 249.18
97 | 0 | 3 | 1 | 0 | 0 | 0 | 0 | 0 | 0 | 1 | 0 | 0 | 0 | 0 | 0 | 1 | 0 | 0 | 1 | 0 | 1 | 0 | 0.5 | 0 | 0 | 0 | 0 | 0 | 0 | 0 | 0 | 6 | 0.37 | 0.549 | 34 | 10 | 0.091 | 96.4 | 0.025 | 243.7
95 | 0 | 5 | 1 | 0 | 0 | 0 | 0 | 0 | 0 | 0 | 0 | 0 | 1 | 0 | 0 | 1 | 0 | 0 | 1 | 0 | 0.8 | 0 | 0 | 0 | 0.5 | 0 | 0.5 | 0 | 0 | 0 | 0 | 14 | 0.402 | 0.526 | 3.44 | 1.66 | 0.44 | 86.9 | 0.03 | 241.8
80 | 10 | 10 | 1 | 0 | 0 | 0 | 0 | 0 | 0 | 0 | 1 | 0 | 0 | 1 | 0 | 0 | 0 | 1 | 0 | 0 | 1 | 0 | 0 | 1 | 0 | 0 | 0 | 0 | 0 | 0 | 0 | 459.29 | 0.382 | 0.56 | 34.41 | 1.36 | 0.004 | 96.4 | 0.025 | 241
80 | 10 | 10 | 1 | 0 | 0 | 0 | 0 | 0 | 0 | 0 | 1 | 0 | 0 | 1 | 0 | 0 | 1 | 0 | 0 | 0 | 1 | 0 | 0.5 | 0 | 0 | 0 | 0.5 | 0 | 0 | 0 | 0 | 473 | 0.384 | 0.49 | 6.22 | 0.793 | 0.06 | 80.04 | 0.05 | 240
90 | 5 | 5 | 1 | 0 | 0 | 0 | 0 | 0 | 0 | 0 | 0 | 0 | 1 | 0 | 1 | 0 | 0 | 0 | 1 | 0 | 1 | 0 | 0 | 0 | 0 | 1 | 0 | 0 | 0 | 0 | 0 | 0.54 | 0.389 | 0.568 | 3.02 | 1.66 | 0.002 | 93.07 | 0.03 | 239.4
90 | 0 | 10 | 1 | 0 | 0 | 0 | 0 | 0 | 0 | 0 | 0 | 0 | 1 | 0 | 1 | 0 | 1 | 0 | 0 | 0 | 1 | 0 | 0 | 0 | 0.5 | 0 | 0.5 | 0 | 0 | 0 | 0 | 34.4 | 0.385 | 1.08 | 1.31 | 11 | 0.24 | 90.2 | 0.03 | 239.3
80 | 10 | 10 | 1 | 0 | 0 | 1 | 0 | 0 | 0 | 0 | 0 | 0 | 0 | 0 | 1 | 0 | 0 | 0 | 0 | 1 | 1 | 0 | 0 | 0 | 0.5 | 0 | 0.5 | 0 | 0 | 0 | 0 | 266 | 0.397 | 0.244 | 2.347 | 0.806 | 0.152 | 83.1 | 0.03 | 45.98
80 | 10 | 10 | 1 | 0 | 0 | 0 | 0 | 0 | 0 | 0 | 1 | 0 | 0 | 1 | 0 | 0 | 1 | 0 | 0 | 0 | 1 | 0 | 0 | 0 | 0 | 0 | 0 | 0 | 0 | 1 | 0 | 444.6 | 0.414 | 0.81 | 6.36 | 0.954 | 0.233 | 89.5 | 0.01 | 141.5881958
80 | 10 | 10 | 1 | 0 | 0 | 1 | 0 | 0 | 0 | 0 | 0 | 0 | 0 | 0 | 1 | 0 | 1 | 0 | 0 | 0 | 1 | 0 | 0 | 0 | 0.5 | 0 | 0.5 | 0 | 0 | 0 | 0 | 7.64 | 0.391 | 0.498 | 9.56 | 0.948 | 0.008 | 91.26 | 0.03 | 238.4
80 | 10 | 10 | 0 | 1 | 0 | 0 | 0 | 0 | 0 | 0 | 1 | 0 | 0 | 1 | 0 | 0 | 1 | 0 | 0 | 0 | 1 | 0 | 0.5 | 0 | 0 | 0 | 0.5 | 0 | 0 | 0 | 0 | 1430 | 0.39 | 0.53 | 1.47 | 0.78 | 0.84 | 95.95 | 0.1 | 139
80 | 10 | 10 | 1 | 0 | 0 | 0 | 0 | 0 | 0 | 0 | 1 | 0 | 0 | 1 | 0 | 0 | 1 | 0 | 0 | 0 | 1 | 0 | 0.5 | 0 | 0 | 0 | 0.5 | 0 | 0 | 0 | 0 | 25.5 | 0.392 | 0.53 | 12 | 1.23 | 0.01 | 91.08 | 0.03 | 180.2768555
80 | 10 | 10 | 1 | 0 | 0 | 1 | 0 | 0 | 0 | 0 | 0 | 0 | 0 | 0 | 1 | 0 | 0 | 0 | 0 | 1 | 1 | 0 | 0 | 0 | 0.5 | 0 | 0.5 | 0 | 0 | 0 | 0 | 26.23 | 0.395 | 0.26 | 2.497 | 0.969 | 0.049 | 89.3 | 0.03 | 153.1832581
85 | 10 | 5 | 1 | 0 | 0 | 0 | 1 | 0 | 0 | 0 | 0 | 0 | 0 | 0 | 0 | 1 | 1 | 0 | 0 | 0 | 1 | 0 | 0.5 | 0 | 0 | 0 | 0.5 | 0 | 0 | 0 | 0 | 9.58 | 0.38 | 0.43 | 3.26 | 1.58 | 0.067 | 95.98 | 0.025 | 234
80 | 10 | 10 | 1 | 0 | 0 | 1 | 0 | 0 | 0 | 0 | 0 | 0 | 0 | 0 | 1 | 0 | 1 | 0 | 0 | 0 | 1 | 0 | 0 | 0 | 0.5 | 0 | 0.5 | 0 | 0 | 0 | 0 | 7.13 | 0.396 | 0.503 | 7.8 | 1.64 | 0.021 | 93.94 | 0.03 | 233.6
80 | 10 | 10 | 1 | 0 | 0 | 0 | 0 | 0 | 0 | 0 | 1 | 0 | 0 | 1 | 0 | 0 | 1 | 0 | 0 | 0 | 1 | 0 | 0.5 | 0 | 0 | 0 | 0.5 | 0 | 0 | 0 | 0 | 82.8 | 0.38 | 0.72 | 5.24 | 1.27 | 0.049 | 96.98 | 0.03 | 232
80 | 10 | 10 | 1 | 0 | 0 | 1 | 0 | 0 | 0 | 0 | 0 | 0 | 0 | 0 | 1 | 0 | 0 | 0 | 1 | 0 | 1 | 0 | 0 | 0 | 0.5 | 0 | 0.5 | 0 | 0 | 0 | 0 | 14.6 | 0.382 | 0.55 | 2.27 | 1.32 | 0.119 | 94.3 | 0.02 | 231.62
80 | 10 | 10 | 1 | 0 | 0 | 0 | 0 | 0 | 0 | 0 | 1 | 0 | 0 | 1 | 0 | 0 | 0 | 0 | 1 | 0 | 1 | 5 | 0.5 | 0 | 0 | 0 | 0.5 | 0 | 0 | 0 | 0 | 378 | 0.383 | 0.581 | 6.18 | 0.77 | 0.23 | 86 | 0.025 | 231.6
80 | 10 | 10 | 1 | 0 | 0 | 0 | 0 | 0 | 0 | 0 | 1 | 0 | 0 | 1 | 0 | 0 | 1 | 0 | 0 | 0 | 1 | 0 | 0.5 | 0 | 0 | 0 | 0.5 | 0 | 0 | 0 | 0 | 68.6 | 0.382 | 0.64 | 7.5 | 1.22 | 0.035 | 94.98 | 0.03 | 229
90 | 0 | 10 | 1 | 0 | 0 | 0 | 0 | 0 | 0 | 0 | 0 | 0 | 1 | 0 | 1 | 0 | 1 | 0 | 0 | 0 | 1 | 0 | 0 | 0 | 0.5 | 0 | 0.5 | 0 | 0 | 0 | 0 | 338.8 | 0.391 | 1 | 1.26 | 1.04 | 0.19 | 84.7 | 0.03 | 228.8
80 | 10 | 10 | 1 | 0 | 0 | 0 | 0 | 0 | 0 | 0 | 1 | 0 | 0 | 1 | 0 | 0 | 1 | 0 | 0 | 0 | 1 | 0 | 0 | 0 | 0.5 | 0 | 0.5 | 0 | 0 | 0 | 0 | 3.88 | 0.398 | 0.568 | 4.05 | 1.19 | 0.01 | 85.5 | 0.025 | 135
70 | 20 | 10 | 1 | 0 | 0 | 1 | 0 | 0 | 0 | 0 | 0 | 0 | 0 | 0 | 0 | 1 | 1 | 0 | 0 | 0 | 1 | 0 | 0.5 | 0 | 0 | 0 | 0.5 | 0 | 0 | 0 | 0 | 602.1 | 0.394 | 0.47 | 10.7 | 0.57 | 0.378 | 93.6 | 0.05 | 134.2599182
70 | 20 | 10 | 1 | 0 | 0 | 0 | 0 | 0 | 0 | 0 | 1 | 0 | 0 | 1 | 0 | 0 | 0 | 0 | 1 | 0 | 1 | 0 | 0 | 0 | 0.333333333 | 0 | 0.333333333 | 0 | 0.333333333 | 0 | 0 | 33 | 0.375 | 0.633 | 2.27 | 0.932 | 0.032 | 90.7 | 0.05 | 141
80 | 10 | 10 | 1 | 0 | 0 | 0 | 0 | 0 | 0 | 0 | 1 | 0 | 0 | 1 | 0 | 0 | 1 | 0 | 0 | 0 | 1 | 0 | 0 | 0 | 0.5 | 0 | 0.5 | 0 | 0 | 0 | 0 | 87.29 | 0.355 | 0.81 | 3.822 | 0.955 | 0.003 | 94.45 | 0.3 | 122.0707932
80 | 10 | 10 | 1 | 0 | 0 | 0 | 0 | 0 | 0 | 0 | 1 | 0 | 0 | 1 | 0 | 0 | 1 | 0 | 0 | 0 | 1 | 0 | 0.5 | 0 | 0 | 0 | 0.5 | 0 | 0 | 0 | 0 | 638 | 0.361 | 0.39 | 4.81 | 0.76 | 1.69 | 76.2 | 0.5 | 220
80 | 10 | 10 | 1 | 0 | 0 | 0 | 0 | 0 | 0 | 0 | 1 | 0 | 0 | 1 | 0 | 0 | 1 | 0 | 0 | 0 | 1 | 0 | 0.5 | 0 | 0 | 0 | 0.5 | 0 | 0 | 0 | 0 | 12.5 | 0.387 | 0.64 | 5.16 | 1.24 | 0.226 | 96.29 | 0.025 | 219.47
80 | 10 | 10 | 1 | 0 | 0 | 0 | 0 | 0 | 0 | 0 | 1 | 0 | 0 | 1 | 0 | 0 | 1 | 0 | 0 | 0 | 1 | 0 | 0.5 | 0 | 0 | 0 | 0.5 | 0 | 0 | 0 | 0 | 2.7 | 0.402 | 0.48 | 4.66 | 1.18 | 0.062 | 89.03 | 0.025 | 125.4178925
95 | 0 | 5 | 1 | 0 | 0 | 1 | 0 | 0 | 0 | 0 | 0 | 0 | 0 | 0 | 1 | 0 | 1 | 0 | 0 | 0 | 1 | 0 | 0.5 | 0 | 0 | 0 | 0.5 | 0 | 0 | 0 | 0 | 1.1 | 0.382 | 0.535 | 9.24 | 1.91 | 0.005 | 93.02 | 0.03 | 216.2
80 | 10 | 10 | 1 | 0 | 0 | 1 | 0 | 0 | 0 | 0 | 0 | 0 | 0 | 0 | 1 | 0 | 0 | 0 | 1 | 0 | 1 | 0 | 0 | 1 | 0 | 0 | 0.5 | 0 | 0 | 0 | 0 | 33 | 0.397 | 0.78 | 2.12 | 1.56 | 0.059 | 82.44 | 0.05 | 216
100 | 0 | 0 | 1 | 0 | 0 | 0 | 0 | 1 | 0 | 0 | 0 | 0 | 0 | 0 | 1 | 0 | 0 | 0 | 1 | 0 | 1 | 0 | 0.5 | 0 | 0 | 0 | 0.5 | 0 | 0 | 0 | 0 | 5.62 | 0.354 | 0.481 | 9.23 | 1.869 | 0 | 95.04 | 0.02 | 129.3069305
80 | 10 | 10 | 1 | 0 | 0 | 1 | 0 | 0 | 0 | 0 | 0 | 0 | 0 | 0 | 1 | 0 | 1 | 0 | 0 | 0 | 1 | 0 | 0 | 0 | 0 | 0 | 0 | 0 | 0 | 0 | 1 | 813 | 0.379 | 0.58 | 33.9 | 1.059 | 0.78 | 90.6 | 0.2 | 215.2
75 | 15 | 10 | 1 | 0 | 0 | 0 | 0 | 0 | 0 | 0 | 1 | 0 | 0 | 1 | 0 | 0 | 1 | 0 | 0 | 0 | 1 | 0 | 0.5 | 0 | 0 | 0 | 0.5 | 0 | 0 | 0 | 0 | 81.7 | 0.384 | 0.92 | 14.35 | 2.04 | 0.031 | 87.44 | 0.05 | 215.2
80 | 10 | 10 | 0 | 1 | 0 | 0 | 0 | 0 | 0 | 0 | 1 | 0 | 0 | 1 | 0 | 0 | 1 | 0 | 0 | 0 | 1 | 0 | 0.5 | 0 | 0 | 0 | 0.5 | 0 | 0 | 0 | 0 | 130.8 | 0.392 | 0.82 | 4.36 | 1.51 | 0.19 | 88.34 | 0.05 | 214.53
80 | 10 | 10 | 1 | 0 | 0 | 0 | 0 | 0 | 0 | 0 | 1 | 0 | 0 | 1 | 0 | 0 | 1 | 0 | 0 | 0 | 1 | 0 | 0 | 0 | 0 | 0 | 0 | 0 | 0 | 1 | 0 | 16.9 | 0.387 | 1.11 | 6.81 | 1.134 | 0.05 | 93.25 | 0.01 | 211.1
80 | 10 | 10 | 1 | 0 | 0 | 0 | 0 | 0 | 0 | 0 | 1 | 0 | 0 | 1 | 0 | 0 | 1 | 0 | 0 | 0 | 1 | 0 | 0.5 | 0 | 0 | 0 | 0.5 | 0 | 0 | 0 | 0 | 9.1 | 0.378 | 0.495 | 0.35 | 0.73 | 0.018 | 84.9 | 0.05 | 209
90 | 5 | 5 | 1 | 0 | 0 | 0 | 0 | 0 | 0 | 0 | 0 | 0 | 1 | 0 | 1 | 0 | 0 | 0 | 1 | 0 | 1 | 0 | 0 | 0 | 0 | 1 | 0 | 0 | 0 | 0 | 0 | 1.66 | 0.391 | 0.515 | 3.04 | 1.63 | 0.006 | 92.98 | 0.03 | 208.5
80 | 10 | 10 | 1 | 0 | 0 | 0 | 0 | 0 | 1 | 0 | 0 | 0 | 0 | 0 | 0 | 1 | 1 | 0 | 0 | 0 | 1 | 2 | 0.5 | 0 | 0 | 0 | 0.5 | 0 | 0 | 0 | 0 | 35.6 | 0.381 | 0.52 | 11.97 | 0.88 | 0.033 | 95.94 | 0.02 | 208.1
80 | 10 | 10 | 1 | 0 | 0 | 0 | 0 | 0 | 1 | 0 | 0 | 0 | 0 | 0 | 0 | 1 | 1 | 0 | 0 | 0 | 1 | 0 | 0 | 0 | 0 | 0 | 0.5 | 0 | 0 | 0.5 | 0 | 81.5 | 0.371 | 0.598 | 2.63 | 1.58 | 0.1 | 94.45 | 0.02 | 208
80 | 10 | 10 | 1 | 0 | 0 | 0 | 0 | 0 | 0 | 0 | 1 | 0 | 0 | 1 | 0 | 0 | 1 | 0 | 0 | 0 | 1 | 0 | 0 | 0 | 0 | 0 | 0.5 | 0 | 0 | 0.5 | 0 | 62.1 | 0.371 | 0.987 | 1.34 | 1.5 | 0.021 | 92.37 | 0.02 | 165
97 | 0 | 3 | 1 | 0 | 0 | 0 | 0 | 0 | 0 | 1 | 0 | 0 | 0 | 0 | 0 | 1 | 0 | 0 | 1 | 0 | 1 | 0 | 0.5 | 0 | 0 | 0 | 0.5 | 0 | 0 | 0 | 0 | 15.6 | 0.386 | 0.465 | 7.48 | 9.31 | 0.019 | 88.6 | 0.025 | 150.1025391
80 | 10 | 10 | 1 | 0 | 0 | 0 | 0 | 0 | 0 | 0 | 1 | 0 | 0 | 1 | 0 | 0 | 0 | 0 | 1 | 0 | 1 | 0 | 0 | 0 | 0 | 1 | 0 | 0 | 0 | 0 | 0 | 61.14 | 0.397 | 0.391 | 2.49 | 1.75 | 0.062 | 94.72 | 0.03 | 206.4
80 | 10 | 10 | 1 | 0 | 0 | 0 | 0 | 0 | 0 | 0 | 1 | 0 | 0 | 0 | 1 | 0 | 0 | 0 | 1 | 0 | 1 | 0 | 0 | 1 | 0 | 0 | 0 | 0 | 0 | 0 | 0 | 13.62 | 0.385 | 0.847 | 4.11 | 0.82 | 0.152 | 89.81 | 0.03 | 142.6235352
70 | 10 | 20 | 1 | 0 | 0 | 0 | 0 | 0 | 0 | 0 | 1 | 0 | 0 | 1 | 0 | 0 | 1 | 0 | 0 | 0 | 1 | 0 | 0 | 0 | 0.1 | 0 | 0.45 | 0 | 0 | 0.45 | 0 | 35.5 | 0.391 | 0.55 | 2.95 | 0.92 | 0.032 | 89.94 | 0.05 | 152.8073273
80 | 10 | 10 | 1 | 0 | 0 | 0 | 0 | 0 | 0 | 0 | 1 | 0 | 0 | 1 | 0 | 0 | 0 | 0 | 1 | 0 | 1 | 0 | 0 | 1 | 0 | 0 | 0.5 | 0 | 0 | 0 | 0 | 66.5 | 0.383 | 0.559 | 8.38 | 9.69 | 0.056 | 85 | 0.025 | 135.5862427
95 | 10 | 5 | 1 | 0 | 0 | 1 | 0 | 0 | 0 | 0 | 0 | 0 | 0 | 0 | 0 | 1 | 0 | 0 | 1 | 0 | 1 | 0 | 0 | 0 | 0.5 | 0 | 0 | 0 | 0 | 0 | 0 | 28.3 | 0.374 | 0.95 | 4.04 | 1.28 | 0.016 | 89.35 | 0.03 | 148.4532776
90 | 5 | 5 | 1 | 0 | 0 | 0 | 0 | 0 | 0 | 0 | 1 | 0 | 0 | 1 | 0 | 0 | 0 | 0 | 1 | 0 | 1 | 0 | 0 | 0 | 0.333333333 | 0 | 0.333333333 | 0.333333333 | 0 | 0 | 0 | 3.47 | 0.379 | 0.358 | 3.883 | 1.127 | 0.012 | 93.72 | 0.03 | 200.8
95 | 0 | 5 | 1 | 0 | 0 | 0 | 0 | 0 | 0 | 0 | 0 | 0 | 1 | 0 | 0 | 1 | 0 | 0 | 1 | 0 | 0.8 | 0 | 0 | 0 | 0.5 | 0 | 0.5 | 0 | 0 | 0 | 0 | 538 | 0.414 | 0.98 | 4.26 | 1.6 | 0.41 | 91.2 | 0.03 | 238
85 | 10 | 5 | 1 | 0 | 0 | 0 | 1 | 0 | 0 | 0 | 0 | 0 | 0 | 0 | 0 | 1 | 1 | 0 | 0 | 0 | 1 | 0 | 0.5 | 0 | 0 | 0 | 0.5 | 0 | 0 | 0 | 0 | 36.2 | 0.391 | 0.66 | 4.52 | 1.6 | 0.04 | 84.59 | 0.025 | 197
80 | 10 | 10 | 1 | 0 | 0 | 0 | 0 | 0 | 0 | 0 | 1 | 0 | 0 | 1 | 0 | 0 | 1 | 0 | 0 | 0 | 1 | 0 | 0.5 | 0 | 0 | 0 | 0.5 | 0 | 0 | 0 | 0 | 763.3 | 0.4 | 0.98 | 4.33 | 2.12 | 0.114 | 87.17 | 0.05 | 149.7877502
80 | 10 | 10 | 0 | 1 | 0 | 0 | 0 | 0 | 0 | 0 | 1 | 0 | 0 | 1 | 0 | 0 | 1 | 0 | 0 | 0 | 1 | 5 | 0 | 0 | 0 | 0 | 0 | 0 | 0 | 1 | 0 | 845 | 0.395 | 1.05 | 0.87 | 1.83 | 0.548 | 83.42 | 0.1 | 194.48
90 | 5 | 5 | 1 | 0 | 0 | 0 | 0 | 0 | 0 | 0 | 1 | 0 | 0 | 1 | 0 | 0 | 1 | 0 | 0 | 0 | 1 | 0 | 0.5 | 0 | 0 | 0 | 0 | 0 | 0 | 0 | 0 | 10 | 0.368 | 0.568 | 0.33 | 0.1 | 1.09 | 90.2 | 0.05 | 199.86763
95 | 0 | 5 | 1 | 0 | 0 | 1 | 0 | 0 | 0 | 0 | 0 | 0 | 0 | 0 | 1 | 0 | 1 | 0 | 0 | 0 | 1 | 0 | 0.5 | 0 | 0 | 0 | 0.5 | 0 | 0 | 0 | 0 | 4.93 | 0.361 | 0.613 | 15.4 | 1.24 | 0.013 | 94.8 | 0.03 | 194
80 | 10 | 10 | 1 | 0 | 0 | 0 | 0 | 0 | 0 | 0 | 1 | 0 | 0 | 1 | 0 | 0 | 1 | 0 | 0 | 0 | 1 | 0 | 0.5 | 0 | 0 | 0 | 0.5 | 0 | 0 | 0 | 0 | 559.7 | 0.361 | 0.43 | 4.81 | 1.11 | 0.66 | 89.13 | 0.1 | 193.1
70 | 20 | 10 | 1 | 0 | 0 | 0 | 0 | 0 | 0 | 0 | 1 | 0 | 0 | 1 | 0 | 0 | 1 | 0 | 0 | 0 | 1 | 5 | 0.5 | 0 | 0 | 0 | 0.5 | 0 | 0 | 0 | 0 | 68.86 | 0.389 | 1.05 | 3.71 | 0.95 | 0.072 | 89.12 | 0.05 | 191
90 | 0 | 10 | 1 | 0 | 0 | 0 | 0 | 0 | 0 | 0 | 1 | 0 | 0 | 1 | 0 | 0 | 1 | 0 | 0 | 0 | 1 | 0 | 0.5 | 0 | 0 | 0 | 0.5 | 0 | 0 | 0 | 0 | 25.81 | 0.369 | 0.787 | 15.95 | 0.76 | 0.01 | 85.87 | 0.04 | 91.9
90 | 0 | 10 | 1 | 0 | 0 | 0 | 0 | 0 | 0 | 0 | 0 | 0 | 1 | 0 | 1 | 0 | 1 | 0 | 0 | 0 | 1 | 0 | 0 | 0 | 0.5 | 0 | 0.5 | 0 | 0 | 0 | 0 | 28 | 0.378 | 1.12 | 1.34 | 1.954 | 0.016 | 93.2 | 0.03 | 190
95 | 0 | 5 | 1 | 0 | 0 | 0 | 0 | 0 | 0 | 0 | 0 | 0 | 1 | 0 | 1 | 0 | 0 | 0 | 1 | 0 | 1 | 0 | 0 | 0 | 0.5 | 0 | 0.5 | 0 | 0 | 0 | 0 | 36.71 | 0.363 | 0.575 | 5.12 | 1.7 | 0.043 | 86.9 | 0.02 | 95.6
80 | 10 | 10 | 1 | 0 | 0 | 0 | 0 | 0 | 0 | 0 | 1 | 0 | 0 | 1 | 0 | 0 | 1 | 0 | 0 | 0 | 1 | 0 | 0 | 0 | 0 | 0 | 0.5 | 0 | 0 | 0.5 | 0 | 397.5 | 0.363 | 0.987 | 1.26 | 0.961 | 0.086 | 87.5 | 0.02 | 189.09
80 | 10 | 10 | 1 | 0 | 0 | 0 | 0 | 0 | 0 | 0 | 1 | 0 | 0 | 1 | 0 | 0 | 0 | 0 | 1 | 0 | 1 | 0 | 0 | 0 | 0 | 1 | 0 | 0 | 0 | 0 | 0 | 13.285 | 0.375 | 0.621 | 3.076 | 1.074 | 0.029 | 97.93 | 0.02 | 95.85
95 | 0 | 5 | 1 | 0 | 0 | 1 | 0 | 0 | 0 | 0 | 0 | 0 | 0 | 0 | 0 | 1 | 0 | 0 | 1 | 0 | 0.6 | 0 | 0 | 0 | 0.5 | 0 | 0.5 | 0 | 0 | 0 | 0 | 1.431 | 0.389 | 1.13 | 3.75 | 1.47 | 0.047 | 96.7 | 0.03 | 190.3254547
80 | 10 | 10 | 1 | 0 | 0 | 0 | 0 | 0 | 0 | 0 | 0 | 1 | 0 | 0 | 1 | 0 | 0 | 0 | 0 | 1 | 1 | 0 | 0 | 0 | 0.5 | 0 | 0.5 | 0 | 0 | 0 | 0 | 17 | 0.379 | 0.23 | 4.303 | 0.913 | 0.096 | 94.02 | 0.1 | 79.2
80 | 10 | 10 | 1 | 0 | 0 | 0 | 0 | 0 | 0 | 0 | 1 | 0 | 0 | 1 | 0 | 0 | 1 | 0 | 0 | 0 | 1 | 0 | 0 | 0 | 0.5 | 0 | 0.5 | 0 | 0 | 0 | 0 | 12.9 | 0.376 | 0.635 | 5.152 | 1.388 | 0.042 | 78.6 | 0.03 | 187.5
80 | 10 | 10 | 1 | 0 | 0 | 1 | 0 | 0 | 0 | 0 | 0 | 0 | 0 | 0 | 1 | 0 | 1 | 0 | 0 | 0 | 1 | 0 | 0 | 0 | 0.5 | 0 | 0.5 | 0 | 0 | 0 | 0 | 7.81 | 0.388 | 0.617 | 11.87 | 0.962 | 0.015 | 92.87 | 0.03 | 186.86
80 | 10 | 10 | 1 | 0 | 0 | 0 | 0 | 0 | 0 | 0 | 1 | 0 | 0 | 0 | 1 | 0 | 0 | 0 | 1 | 0 | 1 | 0 | 0 | 1 | 0 | 0 | 0 | 0 | 0 | 0 | 0 | 10.61 | 0.387 | 0.752 | 3.95 | 1.25 | 0.1 | 90.64 | 0.03 | 185.6
70 | 20 | 10 | 1 | 0 | 0 | 0 | 0 | 0 | 0 | 0 | 1 | 0 | 0 | 1 | 0 | 0 | 1 | 0 | 0 | 0 | 1 | 0 | 0.5 | 0 | 0 | 0 | 0.5 | 0 | 0 | 0 | 0 | 5 | 0.389 | 1.15 | 14.4 | 0.8 | 0.012 | 85.1 | 0.03 | 185.4
80 | 10 | 10 | 0 | 1 | 0 | 0 | 0 | 0 | 0 | 0 | 1 | 0 | 0 | 1 | 0 | 0 | 1 | 0 | 0 | 0 | 1 | 0 | 0.5 | 0 | 0 | 0 | 0.5 | 0 | 0 | 0 | 0 | 369.1 | 0.399 | 0.47 | 1.75 | 1.8 | 0.26 | 78.85 | 0.05 | 183.2
80 | 10 | 10 | 1 | 0 | 0 | 0 | 0 | 0 | 0 | 0 | 1 | 0 | 0 | 1 | 0 | 0 | 1 | 0 | 0 | 0 | 1 | 0 | 0 | 0 | 0.5 | 0 | 0.5 | 0 | 0 | 0 | 0 | 25 | 0.393 | 0.94 | 12.52 | 1.7 | 0.017 | 88.5 | 0.05 | 175
90 | 0 | 10 | 1 | 0 | 0 | 0 | 0 | 0 | 0 | 0 | 1 | 0 | 0 | 1 | 0 | 0 | 1 | 0 | 0 | 0 | 1 | 0 | 0.5 | 0 | 0 | 0 | 0.5 | 0 | 0 | 0 | 0 | 23.73 | 0.361 | 0.63 | 13.19 | 1.46 | 0.008 | 96.6 | 0.04 | 124.4789505
90 | 0 | 10 | 1 | 0 | 0 | 0 | 0 | 0 | 0 | 1 | 0 | 0 | 0 | 0 | 0 | 1 | 0 | 0 | 1 | 0 | 1 | 0 | 0.5 | 0 | 0 | 0 | 0.5 | 0 | 0 | 0 | 0 | 380 | 0.391 | 0.565 | 8.38 | 1.01 | 0.2 | 80.04 | 0.025 | 174.25
80 | 10 | 10 | 1 | 0 | 0 | 0 | 0 | 0 | 0 | 0 | 1 | 0 | 0 | 1 | 0 | 0 | 1 | 0 | 0 | 0 | 1 | 0 | 0.5 | 0 | 0 | 0 | 0.5 | 0 | 0 | 0 | 0 | 76.67 | 0.391 | 0.535 | 1.156 | 0.71 | 0.067 | 76.2 | 0.05 | 174.12
90 | 5 | 5 | 1 | 0 | 0 | 0 | 0 | 0 | 0 | 0 | 1 | 0 | 0 | 1 | 0 | 0 | 1 | 0 | 0 | 0 | 1 | 0 | 0.5 | 0 | 0 | 0 | 0.5 | 0 | 0 | 0 | 0 | 81 | 0.385 | 0.324 | 6.22 | 1.58 | 0.06 | 93.2 | 0.03 | 172.08
80 | 10 | 10 | 1 | 0 | 0 | 0 | 0 | 0 | 0 | 0 | 1 | 0 | 0 | 1 | 0 | 0 | 1 | 0 | 0 | 0 | 1 | 0 | 0 | 0 | 0 | 0 | 0.5 | 0 | 0 | 0.5 | 0 | 224.02 | 0.373 | 0.388 | 6.5 | 1.068 | 0.122 | 68.1 | 0.03 | 172
80 | 10 | 10 | 1 | 0 | 0 | 0 | 0 | 0 | 1 | 0 | 0 | 0 | 0 | 0 | 0 | 1 | 1 | 0 | 0 | 0 | 1 | 0 | 0 | 0 | 0 | 0 | 0.5 | 0 | 0 | 0.5 | 0 | 126.6 | 0.374 | 0.569 | 2.5 | 1.52 | 0.122 | 90.32 | 0.02 | 115
80 | 10 | 10 | 1 | 0 | 0 | 1 | 0 | 0 | 0 | 0 | 0 | 0 | 0 | 0 | 1 | 0 | 0 | 0 | 0 | 1 | 1 | 0 | 0 | 0 | 0.5 | 0 | 0.5 | 0 | 0 | 0 | 0 | 333.5 | 0.397 | 0.162 | 1.598 | 0.883 | 0.188 | 84.9 | 0.03 | 171.7
95 | 0 | 5 | 1 | 0 | 0 | 1 | 0 | 0 | 0 | 0 | 0 | 0 | 0 | 0 | 1 | 0 | 1 | 0 | 0 | 0 | 1 | 0 | 0.5 | 0 | 0 | 0 | 0.5 | 0 | 0 | 0 | 0 | 2.5 | 0.388 | 0.525 | 9.23 | 1.85 | 0.008 | 92.45 | 0.03 | 131
80 | 10 | 10 | 1 | 0 | 0 | 0 | 0 | 0 | 0 | 0 | 1 | 0 | 0 | 1 | 0 | 0 | 1 | 0 | 0 | 0 | 1 | 0 | 0 | 0 | 0 | 0 | 0 | 0 | 0 | 1 | 0 | 33.1 | 0.401 | 1.05 | 6.77 | 1.072 | 0.041 | 93.2 | 0.01 | 167.764328
80 | 10 | 10 | 1 | 0 | 0 | 0 | 0 | 0 | 0 | 0 | 0 | 1 | 0 | 0 | 1 | 0 | 0 | 0 | 0 | 1 | 1 | 0 | 0 | 0 | 0.5 | 0 | 0.5 | 0 | 0 | 0 | 0 | 6.13 | 0.377 | 0.28 | 4.637 | 0.892 | 0.009 | 91.2 | 0.03 | 132.73
80 | 10 | 10 | 1 | 0 | 0 | 0 | 0 | 0 | 0 | 0 | 1 | 0 | 0 | 1 | 0 | 0 | 0 | 1 | 0 | 0 | 1 | 0 | 0 | 1 | 0 | 0 | 0 | 0 | 0 | 0 | 0 | 424.86 | 0.375 | 0.37 | 51.91 | 0.81 | 0.12 | 97.6 | 0.025 | 228.2
90 | 0 | 10 | 1 | 0 | 0 | 0 | 0 | 0 | 0 | 1 | 0 | 0 | 0 | 0 | 0 | 1 | 0 | 0 | 1 | 0 | 1 | 0 | 0.5 | 0 | 0 | 0 | 0.5 | 0 | 0 | 0 | 0 | 7.7 | 0.4 | 0.405 | 7.48 | 0.862 | 0.005 | 93.8 | 0.025 | 164.2
95 | 0 | 5 | 1 | 0 | 0 | 1 | 0 | 0 | 0 | 0 | 0 | 0 | 0 | 0 | 1 | 0 | 1 | 0 | 0 | 0 | 1 | 0 | 0.5 | 0 | 0 | 0 | 0.5 | 0 | 0 | 0 | 0 | 1.5 | 0.377 | 0.541 | 8.54 | 1.72 | 0.005 | 93.93 | 0.03 | 224.5
80 | 10 | 10 | 1 | 0 | 0 | 0 | 0 | 0 | 0 | 0 | 1 | 0 | 0 | 1 | 0 | 0 | 1 | 0 | 0 | 0 | 1 | 0 | 0 | 0 | 0.5 | 0 | 0.5 | 0 | 0 | 0 | 0 | 57.79 | 0.368 | 0.91 | 2.917 | 0.874 | 0.005 | 87.26 | 0.3 | 96.3
90 | 5 | 5 | 1 | 0 | 0 | 0 | 0 | 0 | 0 | 0 | 1 | 0 | 0 | 1 | 0 | 0 | 1 | 0 | 0 | 0 | 1 | 0 | 0.5 | 0 | 0 | 0 | 0.5 | 0 | 0 | 0 | 0 | 440 | 0.402 | 0.231 | 4.33 | 1.18 | 0.26 | 88.77 | 0.03 | 164.2
75 | 10 | 15 | 1 | 0 | 0 | 0 | 0 | 0 | 0 | 0 | 1 | 0 | 0 | 1 | 0 | 0 | 1 | 0 | 0 | 0 | 1 | 5 | 0 | 0 | 0 | 0 | 0 | 0 | 0 | 1 | 0 | 11.91 | 0.383 | 0.82 | 10.76 | 1.68 | 0.119 | 91.08 | 0.05 | 168.3
85 | 10 | 5 | 1 | 0 | 0 | 0 | 1 | 0 | 0 | 0 | 0 | 0 | 0 | 0 | 0 | 1 | 1 | 0 | 0 | 0 | 1 | 0 | 0.5 | 0 | 0 | 0 | 0.5 | 0 | 0 | 0 | 0 | 42.68 | 0.39 | 0.29 | 3.16 | 1.53 | 0.18 | 94.09 | 0.025 | 163.3
92 | 4 | 4 | 1 | 0 | 0 | 0 | 0 | 0 | 0 | 0 | 1 | 0 | 0 | 1 | 0 | 0 | 0 | 0 | 1 | 0 | 1 | 0 | 0 | 0 | 0.5 | 0 | 0.5 | 0 | 0 | 0 | 0 | 91 | 0.38 | 0.606 | 3.75 | 1.1 | 0.658 | 89.2 | 0.018 | 188.2
80 | 10 | 10 | 0 | 1 | 0 | 0 | 0 | 0 | 0 | 0 | 1 | 0 | 0 | 1 | 0 | 0 | 1 | 0 | 0 | 0 | 1 | 0 | 0.5 | 0 | 0 | 0 | 0.5 | 0 | 0 | 0 | 0 | 19.3 | 0.391 | 0.91 | 4.15 | 1.59 | 0.052 | 87.44 | 0.05 | 154.6121826
80 | 10 | 10 | 1 | 0 | 0 | 0 | 0 | 0 | 0 | 0 | 1 | 0 | 0 | 1 | 0 | 0 | 1 | 0 | 0 | 0 | 1 | 0 | 0 | 0 | 0 | 0 | 0.5 | 0 | 0 | 0.5 | 0 | 22.8 | 0.388 | 0.91 | 5.87 | 1.51 | 0.05 | 93.2 | 0.05 | 161
70 | 20 | 10 | 1 | 0 | 0 | 0 | 0 | 0 | 0 | 0 | 1 | 0 | 0 | 1 | 0 | 0 | 0 | 0 | 1 | 0 | 1 | 0 | 0 | 0 | 0.333333333 | 0 | 0.333333333 | 0 | 0.333333333 | 0 | 0 | 328.5 | 0.399 | 0.493 | 2.04 | 0.887 | 0.04 | 89.2 | 0.05 | 160
80 | 10 | 10 | 1 | 0 | 0 | 0 | 0 | 0 | 0 | 0 | 1 | 0 | 0 | 1 | 0 | 0 | 1 | 0 | 0 | 0 | 1 | 0 | 0.5 | 0 | 0 | 0 | 0.5 | 0 | 0 | 0 | 0 | 2.2 | 0.385 | 0.382 | 0.35 | 0.67 | 0.031 | 91.1 | 0.05 | 172
80 | 10 | 10 | 1 | 0 | 0 | 0 | 0 | 0 | 1 | 0 | 0 | 0 | 0 | 0 | 0 | 1 | 1 | 0 | 0 | 0 | 1 | 0 | 0 | 0 | 0 | 0 | 0.5 | 0 | 0 | 0.5 | 0 | 2.4 | 0.366 | 0.668 | 2.94 | 1.65 | 0.02 | 99.31 | 0.02 | 157.8
80 | 10 | 10 | 1 | 0 | 0 | 0 | 0 | 0 | 0 | 0 | 1 | 0 | 0 | 1 | 0 | 0 | 1 | 0 | 0 | 0 | 1 | 0 | 0 | 0 | 0 | 0 | 0.5 | 0 | 0 | 0.5 | 0 | 69.8 | 0.371 | 1.005 | 1.76 | 1.16 | 0.032 | 95.6 | 0.02 | 166.2
80 | 10 | 10 | 0 | 1 | 0 | 0 | 0 | 0 | 0 | 0 | 1 | 0 | 0 | 1 | 0 | 0 | 1 | 0 | 0 | 0 | 1 | 0 | 0.5 | 0 | 0 | 0 | 0.5 | 0 | 0 | 0 | 0 | 45.1 | 0.391 | 0.76 | 2.52 | 1.79 | 0.059 | 84.59 | 0.05 | 156.2
80 | 10 | 10 | 1 | 0 | 0 | 1 | 0 | 0 | 0 | 0 | 0 | 0 | 0 | 0 | 1 | 0 | 1 | 0 | 0 | 0 | 1 | 0 | 0 | 0 | 0.5 | 0 | 0.5 | 0 | 0 | 0 | 0 | 6.05 | 0.388 | 0.565 | 8.66 | 0.874 | 0.017 | 95.45 | 0.03 | 164.9915619
95 | 0 | 5 | 1 | 0 | 0 | 1 | 0 | 0 | 0 | 0 | 0 | 0 | 0 | 0 | 0 | 1 | 0 | 0 | 1 | 0 | 0.6 | 0 | 0 | 0 | 0.5 | 0 | 0.5 | 0 | 0 | 0 | 0 | 3.733 | 0.398 | 1.1 | 4.61 | 1.39 | 0.031 | 96 | 0.03 | 155.8
80 | 10 | 10 | 1 | 0 | 0 | 1 | 0 | 0 | 0 | 0 | 0 | 0 | 0 | 0 | 1 | 0 | 0 | 0 | 0 | 1 | 1 | 0 | 0 | 0 | 0.5 | 0 | 0.5 | 0 | 0 | 0 | 0 | 65.8 | 0.389 | 0.256 | 2.319 | 0.948 | 0.067 | 91.1 | 0.03 | 155.1
80 | 10 | 10 | 1 | 0 | 0 | 0 | 0 | 0 | 0 | 0 | 1 | 0 | 0 | 1 | 0 | 0 | 1 | 0 | 0 | 0 | 1 | 0 | 0.5 | 0 | 0 | 0 | 0.5 | 0 | 0 | 0 | 0 | 111.58 | 0.383 | 0.98 | 5.02 | 1.03 | 0.088 | 87.11 | 0.05 | 155
90 | 0 | 10 | 1 | 0 | 0 | 0 | 0 | 0 | 0 | 0 | 1 | 0 | 0 | 1 | 0 | 0 | 1 | 0 | 0 | 0 | 1 | 0 | 0.5 | 0 | 0 | 0 | 0.5 | 0 | 0 | 0 | 0 | 24.4 | 0.368 | 0.441 | 14.35 | 0.79 | 0.009 | 94.21 | 0.1 | 153
70 | 10 | 20 | 1 | 0 | 0 | 0 | 0 | 0 | 0 | 0 | 1 | 0 | 0 | 1 | 0 | 0 | 1 | 0 | 0 | 0 | 1 | 0 | 0 | 0 | 0.1 | 0 | 0.45 | 0 | 0 | 0.45 | 0 | 10.4 | 0.403 | 0.63 | 3.44 | 1.1 | 0.021 | 91.39 | 0.05 | 152.9
80 | 10 | 10 | 1 | 0 | 0 | 0 | 0 | 0 | 0 | 0 | 0 | 1 | 0 | 0 | 1 | 0 | 0 | 0 | 0 | 1 | 1 | 0 | 0 | 0 | 0.5 | 0 | 0.5 | 0 | 0 | 0 | 0 | 25.21 | 0.377 | 0.262 | 5.346 | 1.056 | 0.032 | 96.7 | 0.03 | 129.1
80 | 10 | 10 | 1 | 0 | 0 | 0 | 0 | 0 | 0 | 0 | 1 | 0 | 0 | 1 | 0 | 0 | 0 | 1 | 0 | 0 | 1 | 0 | 0 | 1 | 0 | 0 | 0 | 0 | 0 | 0 | 0 | 634.06 | 0.402 | 0.49 | 20.38 | 0.9 | 0.233 | 98.13 | 0.025 | 151.8
75 | 10 | 15 | 1 | 0 | 0 | 0 | 0 | 0 | 0 | 0 | 1 | 0 | 0 | 1 | 0 | 0 | 1 | 0 | 0 | 0 | 1 | 5 | 0 | 0 | 0 | 0 | 0 | 0 | 0 | 1 | 0 | 11.3 | 0.403 | 0.78 | 0.79 | 1.59 | 0.068 | 92.6 | 0.05 | 151.7
80 | 10 | 10 | 1 | 0 | 0 | 0 | 0 | 0 | 0 | 0 | 1 | 0 | 0 | 1 | 0 | 0 | 1 | 0 | 0 | 0 | 1 | 0 | 0 | 0 | 0 | 0 | 0.5 | 0 | 0 | 0.5 | 0 | 74.4 | 0.391 | 0.84 | 5.03 | 1.24 | 0.09 | 91.9 | 0.05 | 151.03
90 | 50 | 5 | 1 | 0 | 0 | 1 | 0 | 0 | 0 | 0 | 0 | 0 | 0 | 0 | 0 | 1 | 0 | 0 | 1 | 0 | 1 | 0 | 0 | 0 | 0.5 | 0 | 0.5 | 0 | 0 | 0 | 0 | 9.23 | 0.397 | 0.405 | 7.8 | 1.25 | 0.014 | 92.3 | 0.03 | 151
80 | 10 | 10 | 1 | 0 | 0 | 0 | 0 | 0 | 0 | 0 | 1 | 0 | 0 | 1 | 0 | 0 | 1 | 0 | 0 | 0 | 1 | 0 | 0.5 | 0 | 0 | 0 | 0.5 | 0 | 0 | 0 | 0 | 4.2 | 0.376 | 0.568 | 0.35 | 0.88 | 0.019 | 92.1 | 0.05 | 94.5
80 | 10 | 10 | 1 | 0 | 0 | 0 | 0 | 0 | 0 | 0 | 1 | 0 | 0 | 1 | 0 | 0 | 1 | 0 | 0 | 0 | 1 | 0 | 0.5 | 0 | 0 | 0 | 0.5 | 0 | 0 | 0 | 0 | 538 | 0.381 | 0.57 | 5.47 | 0.733 | 0.014 | 86.97 | 0.05 | 255
90 | 5 | 5 | 1 | 0 | 0 | 0 | 0 | 0 | 0 | 0 | 1 | 0 | 0 | 1 | 0 | 0 | 0 | 0 | 1 | 0 | 1 | 0 | 0 | 0 | 0.5 | 0 | 0.5 | 0 | 0 | 0 | 0 | 2.51 | 0.389 | 0.595 | 12.65 | 1.13 | 0.004 | 77.65 | 0.03 | 112.8
95 | 0 | 5 | 1 | 0 | 0 | 0 | 0 | 0 | 0 | 0 | 0 | 0 | 1 | 0 | 1 | 0 | 0 | 0 | 1 | 0 | 1 | 0 | 0 | 1 | 0 | 0 | 0 | 0 | 0 | 0 | 0 | 20.33 | 0.395 | 0.531 | 10.45 | 1.346 | 0.105 | 93.81 | 0.03 | 168.5
85 | 10 | 5 | 1 | 0 | 0 | 0 | 1 | 0 | 0 | 0 | 0 | 0 | 0 | 0 | 0 | 1 | 1 | 0 | 0 | 0 | 1 | 0 | 0.5 | 0 | 0 | 0 | 0.5 | 0 | 0 | 0 | 0 | 48.09 | 0.39 | 0.12 | 3.14 | 1.52 | 0.04 | 90.56 | 0.025 | 147.7
80 | 10 | 10 | 1 | 0 | 0 | 1 | 0 | 0 | 0 | 0 | 0 | 0 | 0 | 0 | 1 | 0 | 0 | 0 | 1 | 0 | 1 | 0 | 0 | 0 | 0.5 | 0 | 0.5 | 0 | 0 | 0 | 0 | 22 | 0.383 | 0.53 | 2.04 | 1.41 | 0.548 | 95.2 | 0.02 | 189
97 | 0 | 3 | 1 | 0 | 0 | 0 | 0 | 0 | 0 | 1 | 0 | 0 | 0 | 0 | 0 | 1 | 0 | 0 | 1 | 0 | 1 | 0 | 0.5 | 0 | 0 | 0 | 0.5 | 0 | 0 | 0 | 0 | 38.6 | 0.379 | 0.585 | 8.73 | 10.35 | 0.021 | 86.97 | 0.025 | 147
80 | 10 | 10 | 1 | 0 | 0 | 0 | 0 | 0 | 0 | 0 | 1 | 0 | 0 | 1 | 0 | 0 | 0 | 0 | 1 | 0 | 1 | 0 | 0 | 1 | 0 | 0 | 0.5 | 0 | 0 | 0 | 0 | 5.8 | 0.38 | 0.58 | 23.56 | 1.32 | 0.014 | 94.3 | 0.03 | 169.67
90 | 2.5 | 7.5 | 1 | 0 | 0 | 0 | 0 | 0 | 0 | 0 | 1 | 0 | 0 | 1 | 0 | 0 | 0 | 1 | 0 | 0 | 1 | 0 | 0 | 1 | 0 | 0 | 0 | 0 | 0 | 0 | 0 | 67.37 | 0.348 | 0.68 | 26.34 | 0.91 | 0.15 | 82.13 | 0.1 | 145.69296
75 | 12.5 | 12.5 | 1 | 0 | 0 | 1 | 0 | 0 | 0 | 0 | 0 | 0 | 0 | 0 | 1 | 0 | 1 | 0 | 0 | 0 | 1 | 0 | 0 | 0 | 0.5 | 0 | 0.5 | 0 | 0 | 0 | 0 | 1.52 | 0.396 | 0.978 | 2.17 | 0.962 | 0.003 | 90.66 | 0.02 | 197.8
80 | 10 | 10 | 1 | 0 | 0 | 0 | 0 | 0 | 0 | 0 | 1 | 0 | 0 | 1 | 0 | 0 | 1 | 0 | 0 | 0 | 1 | 0 | 0 | 0 | 0.5 | 0 | 0.5 | 0 | 0 | 0 | 0 | 28.65 | 0.367 | 0.905 | 3.333 | 1.26 | 0.006 | 94.18 | 0.03 | 145.2
90 | 50 | 5 | 1 | 0 | 0 | 1 | 0 | 0 | 0 | 0 | 0 | 0 | 0 | 0 | 0 | 1 | 0 | 0 | 1 | 0 | 1 | 0 | 0 | 0 | 0.5 | 0 | 0.5 | 0 | 0 | 0 | 0 | 5.5 | 0.376 | 0.529 | 10.17 | 1.45 | 0.015 | 97.4 | 0.03 | 145
70 | 20 | 10 | 1 | 0 | 0 | 0 | 0 | 0 | 0 | 0 | 1 | 0 | 0 | 1 | 0 | 0 | 0 | 0 | 1 | 0 | 1 | 0 | 0 | 0 | 0.333333333 | 0 | 0.333333333 | 0 | 0.333333333 | 0 | 0 | 87.2 | 0.386 | 0.524 | 2 | 1.45 | 0.088 | 86.7 | 0.05 | 144.7
80 | 10 | 10 | 1 | 0 | 0 | 0 | 0 | 0 | 0 | 0 | 1 | 0 | 0 | 1 | 0 | 0 | 0 | 0 | 1 | 0 | 1 | 0 | 0 | 1 | 0 | 0 | 0 | 0 | 0 | 1 | 0 | 751.6 | 0.391 | 0.408 | 4.17 | 0.58 | 0.233 | 95.3 | 0.05 | 144
90 | 5 | 5 | 1 | 0 | 0 | 0 | 0 | 0 | 0 | 0 | 1 | 0 | 0 | 1 | 0 | 0 | 0 | 0 | 1 | 0 | 1 | 0 | 0 | 0 | 0.333333333 | 0 | 0.333333333 | 0.333333333 | 0 | 0 | 0 | 10.57 | 0.369 | 0.389 | 3.519 | 1.016 | 0.031 | 93.53 | 0.03 | 185
90 | 0 | 10 | 1 | 0 | 0 | 1 | 0 | 0 | 0 | 0 | 0 | 0 | 0 | 0 | 0 | 1 | 1 | 0 | 0 | 0 | 1 | 0 | 0.5 | 0 | 0 | 0 | 0.5 | 0 | 0 | 0 | 0 | 75 | 0.391 | 0.46 | 11.31 | 1.72 | 0.05 | 89.85 | 0.03 | 144
95 | 0 | 5 | 1 | 0 | 0 | 0 | 0 | 0 | 0 | 0 | 0 | 0 | 1 | 0 | 1 | 0 | 0 | 0 | 1 | 0 | 1 | 0 | 0 | 0 | 0.5 | 0 | 0.5 | 0 | 0 | 0 | 0 | 9.96 | 0.376 | 0.556 | 3.709 | 1.34 | 0.018 | 91.2 | 0.02 | 162.42
80 | 10 | 10 | 1 | 0 | 0 | 0 | 0 | 0 | 0 | 0 | 1 | 0 | 0 | 1 | 0 | 0 | 0 | 0 | 1 | 0 | 1 | 0 | 0 | 0 | 0 | 1 | 0 | 0 | 0 | 0 | 0 | 35.02 | 0.387 | 0.498 | 3.04 | 1.66 | 0.029 | 94.38 | 0.03 | 139.8556
90 | 50 | 5 | 1 | 0 | 0 | 1 | 0 | 0 | 0 | 0 | 0 | 0 | 0 | 0 | 0 | 1 | 0 | 0 | 1 | 0 | 1 | 0 | 0 | 0 | 0.5 | 0 | 0.5 | 0 | 0 | 0 | 0 | 8.57 | 0.392 | 0.45 | 8.66 | 1.36 | 0.011 | 96.6 | 0.03 | 139.7
70 | 20 | 10 | 1 | 0 | 0 | 0 | 0 | 0 | 0 | 0 | 0 | 0 | 1 | 0 | 1 | 0 | 0 | 0 | 1 | 0 | 1 | 0 | 0 | 0 | 0 | 1 | 0 | 0 | 0 | 0 | 0 | 27 | 0.385 | 0.51 | 4.46 | 0.78 | 0.208 | 95.8 | 0.02 | 139.68
90 | 0 | 10 | 1 | 0 | 0 | 0 | 0 | 0 | 0 | 0 | 1 | 0 | 0 | 1 | 0 | 0 | 0 | 0 | 1 | 0 | 1 | 0 | 0 | 1 | 0 | 0 | 0 | 0 | 0 | 0 | 0 | 3 | 0.368 | 0.538 | 0.33 | 3.65 | 0.125 | 96.6 | 0.01 | 138.49
90 | 5 | 5 | 1 | 0 | 0 | 0 | 0 | 0 | 0 | 0 | 1 | 0 | 0 | 1 | 0 | 0 | 0 | 0 | 1 | 0 | 1 | 0 | 0 | 0 | 0.5 | 0 | 0.5 | 0 | 0 | 0 | 0 | 1.72 | 0.382 | 0.69 | 14.46 | 1.04 | 0.003 | 78.6 | 0.03 | 138.13
95 | 0 | 5 | 1 | 0 | 0 | 1 | 0 | 0 | 0 | 0 | 0 | 0 | 0 | 0 | 0 | 1 | 1 | 0 | 0 | 0 | 1 | 0 | 0 | 0 | 0.5 | 0 | 0.5 | 0 | 0 | 0 | 0 | 10.06 | 0.39 | 0.613 | 23.56 | 1.9 | 0.29 | 94.5 | 0.03 | 138
75 | 10 | 15 | 1 | 0 | 0 | 0 | 0 | 0 | 0 | 0 | 1 | 0 | 0 | 1 | 0 | 0 | 0 | 1 | 0 | 0 | 1 | 0 | 0.5 | 0 | 0 | 0 | 0.5 | 0 | 0 | 0 | 0 | 74.7 | 0.386 | 0.45 | 9 | 1.57 | 0.044 | 86.6 | 0.1 | 137.5
90 | 50 | 5 | 1 | 0 | 0 | 1 | 0 | 0 | 0 | 0 | 0 | 0 | 0 | 0 | 0 | 1 | 0 | 0 | 1 | 0 | 1 | 0 | 0 | 0 | 0.5 | 0 | 0.5 | 0 | 0 | 0 | 0 | 11.67 | 0.403 | 0.348 | 6.7 | 1.28 | 0.013 | 86.1 | 0.03 | 168
80 | 10 | 10 | 1 | 0 | 0 | 0 | 0 | 0 | 0 | 0 | 1 | 0 | 0 | 1 | 0 | 0 | 0 | 0 | 1 | 0 | 1 | 0 | 0.5 | 0 | 0 | 0 | 0.5 | 0 | 0 | 0 | 0 | 20.6 | 0.395 | 0.493 | 1.55 | 0.57 | 0.014 | 92.91 | 0.02 | 137
90 | 2.5 | 7.5 | 1 | 0 | 0 | 0 | 0 | 0 | 0 | 0 | 1 | 0 | 0 | 1 | 0 | 0 | 0 | 1 | 0 | 0 | 1 | 0 | 0 | 1 | 0 | 0 | 0 | 0 | 0 | 0 | 0 | 19.96 | 0.346 | 0.578 | 29.6 | 0.9 | 0.118 | 98.13 | 0.1 | 99.3
70 | 20 | 10 | 1 | 0 | 0 | 0 | 0 | 0 | 0 | 0 | 1 | 0 | 0 | 1 | 0 | 0 | 0 | 0 | 1 | 0 | 1 | 0 | 0 | 0 | 0.333333333 | 0 | 0.333333333 | 0 | 0.333333333 | 0 | 0 | 47 | 0.372 | 0.571 | 2.43 | 10.29 | 0.033 | 92.5 | 0.05 | 136.3
80 | 10 | 10 | 1 | 0 | 0 | 0 | 0 | 0 | 0 | 0 | 0 | 0 | 1 | 0 | 1 | 0 | 0 | 0 | 1 | 0 | 1 | 0 | 0 | 1 | 0 | 0 | 0 | 0 | 0 | 0 | 0 | 18.6 | 0.368 | 0.975 | 4.2 | 1.48 | 0.01 | 89.18 | 0.03 | 136.1
80 | 10 | 10 | 0 | 1 | 0 | 0 | 0 | 0 | 0 | 0 | 1 | 0 | 0 | 1 | 0 | 0 | 1 | 0 | 0 | 0 | 1 | 0 | 0.5 | 0 | 0 | 0 | 0.5 | 0 | 0 | 0 | 0 | 1580 | 0.39 | 0.52 | 5.39 | 0.69 | 1.09 | 96.56 | 0.1 | 136
80 | 10 | 10 | 1 | 0 | 0 | 0 | 0 | 0 | 0 | 0 | 1 | 0 | 0 | 1 | 0 | 0 | 1 | 0 | 0 | 0 | 1 | 0 | 0.5 | 0 | 0 | 0 | 0.5 | 0 | 0 | 0 | 0 | 56 | 0.379 | 0.403 | 2.12 | 0.899 | 0.054 | 81.67 | 0.03 | 174.34
70 | 10 | 20 | 1 | 0 | 0 | 0 | 0 | 0 | 0 | 0 | 1 | 0 | 0 | 1 | 0 | 0 | 1 | 0 | 0 | 0 | 1 | 0 | 0 | 0 | 0.1 | 0 | 0.45 | 0 | 0 | 0.45 | 0 | 23.7 | 0.377 | 0.66 | 3.53 | 1.11 | 0.045 | 95.59 | 0.05 | 134.2
85 | 10 | 5 | 1 | 0 | 0 | 0 | 1 | 0 | 0 | 0 | 0 | 0 | 0 | 0 | 0 | 1 | 1 | 0 | 0 | 0 | 1 | 0 | 0.5 | 0 | 0 | 0 | 0.5 | 0 | 0 | 0 | 0 | 23.87 | 0.375 | 0.72 | 6.18 | 1.88 | 0.02 | 93.35 | 0.025 | 133.7
70 | 10 | 20 | 1 | 0 | 0 | 0 | 0 | 0 | 0 | 0 | 1 | 0 | 0 | 1 | 0 | 0 | 1 | 0 | 0 | 0 | 1 | 0 | 0 | 0 | 0.1 | 0 | 0.45 | 0 | 0 | 0.45 | 0 | 20.4 | 0.375 | 0.67 | 3.55 | 1.14 | 0.049 | 99.97 | 0.05 | 122.6
80 | 10 | 10 | 1 | 0 | 0 | 0 | 0 | 0 | 0 | 0 | 1 | 0 | 0 | 1 | 0 | 0 | 1 | 0 | 0 | 0 | 1 | 0 | 0 | 0 | 0 | 0 | 0.5 | 0 | 0 | 0.5 | 0 | 194.5 | 0.36 | 0.406 | 6.81 | 1.134 | 0.1 | 81.8 | 0.03 | 100
80 | 10 | 10 | 1 | 0 | 0 | 0 | 0 | 0 | 0 | 0 | 1 | 0 | 0 | 1 | 0 | 0 | 1 | 0 | 0 | 0 | 1 | 0 | 0.5 | 0 | 0 | 0 | 0.5 | 0 | 0 | 0 | 0 | 536 | 0.376 | 0.72 | 3.32 | 1.62 | 0.128 | 96.5 | 0.05 | 237
90 | 0 | 10 | 1 | 0 | 0 | 1 | 0 | 0 | 0 | 0 | 0 | 0 | 0 | 0 | 0 | 1 | 1 | 0 | 0 | 0 | 1 | 0 | 0.5 | 0 | 0 | 0 | 0.5 | 0 | 0 | 0 | 0 | 239 | 0.402 | 0.37 | 11.14 | 1.64 | 0.13 | 94.8 | 0.03 | 91.7
80 | 10 | 10 | 1 | 0 | 0 | 0 | 0 | 0 | 0 | 0 | 1 | 0 | 0 | 1 | 0 | 0 | 1 | 0 | 0 | 0 | 1 | 0 | 0.5 | 0 | 0 | 0 | 0.5 | 0 | 0 | 0 | 0 | 4 | 0.366 | 0.633 | 7.43 | 10.89 | 0.21 | 86.59 | 0.03 | 164.5
90 | 0 | 10 | 1 | 0 | 0 | 0 | 0 | 0 | 0 | 0 | 1 | 0 | 0 | 1 | 0 | 0 | 1 | 0 | 0 | 0 | 1 | 0 | 0.5 | 0 | 0 | 0 | 0.5 | 0 | 0 | 0 | 0 | 25.8 | 0.369 | 0.59 | 15.95 | 0.76 | 0.01 | 95.33 | 0.1 | 168.9
80 | 10 | 10 | 1 | 0 | 0 | 0 | 0 | 0 | 0 | 0 | 0 | 1 | 0 | 0 | 1 | 0 | 0 | 0 | 0 | 1 | 1 | 0 | 0 | 0 | 0.5 | 0 | 0.5 | 0 | 0 | 0 | 0 | 11.11 | 0.385 | 0.179 | 4.243 | 0.968 | 0.016 | 95.6 | 0.03 | 140
80 | 10 | 10 | 1 | 0 | 0 | 0 | 0 | 0 | 0 | 0 | 1 | 0 | 0 | 1 | 0 | 0 | 0 | 0 | 1 | 0 | 1 | 0 | 0 | 0 | 0 | 1 | 0 | 0 | 0 | 0 | 0 | 8.35 | 0.375 | 0.901 | 3.45 | 1.16 | 0.001 | 95.64 | 0.05 | 69.6
80 | 10 | 10 | 1 | 0 | 0 | 0 | 0 | 0 | 0 | 0 | 1 | 0 | 0 | 1 | 0 | 0 | 1 | 0 | 0 | 0 | 1 | 0 | 0 | 0 | 0.5 | 0 | 0.5 | 0 | 0 | 0 | 0 | 18.74 | 0.394 | 0.565 | 10.87 | 0.892 | 0.017 | 89.3 | 0.03 | 130.47
80 | 10 | 10 | 1 | 0 | 0 | 0 | 0 | 0 | 0 | 0 | 1 | 0 | 0 | 1 | 0 | 0 | 1 | 0 | 0 | 0 | 1 | 0 | 0.5 | 0 | 0 | 0 | 0.5 | 0 | 0 | 0 | 0 | 12.4 | 0.372 | 0.74 | 6.51 | 1.26 | 0.047 | 98.25 | 0.025 | 157.5
97 | 0 | 3 | 1 | 0 | 0 | 0 | 0 | 0 | 0 | 1 | 0 | 0 | 0 | 0 | 0 | 1 | 0 | 0 | 1 | 0 | 1 | 0 | 0.5 | 0 | 0 | 0 | 0.5 | 0 | 0 | 0 | 0 | 35.1 | 0.384 | 0.495 | 8.29 | 10.02 | 0.018 | 86.5 | 0.025 | 130
85 | 10 | 5 | 1 | 0 | 0 | 0 | 1 | 0 | 0 | 0 | 0 | 0 | 0 | 0 | 0 | 1 | 1 | 0 | 0 | 0 | 1 | 0 | 0.5 | 0 | 0 | 0 | 0.5 | 0 | 0 | 0 | 0 | 325.3 | 0.403 | 0.54 | 3.61 | 1.1 | 0.18 | 78.85 | 0.025 | 101.7
75 | 10 | 15 | 1 | 0 | 0 | 0 | 0 | 0 | 0 | 0 | 1 | 0 | 0 | 1 | 0 | 0 | 0 | 1 | 0 | 0 | 1 | 0 | 0.5 | 0 | 0 | 0 | 0.5 | 0 | 0 | 0 | 0 | 441 | 0.389 | 0.38 | 1.63 | 1.36 | 0.226 | 70 | 0.1 | 129
80 | 10 | 10 | 0 | 1 | 0 | 0 | 0 | 0 | 0 | 0 | 1 | 0 | 0 | 1 | 0 | 0 | 1 | 0 | 0 | 0 | 1 | 0 | 0.5 | 0 | 0 | 0 | 0.5 | 0 | 0 | 0 | 0 | 1930 | 0.37 | 0.64 | 1.31 | 0.88 | 1.28 | 95.32 | 0.1 | 235
70 | 20 | 10 | 1 | 0 | 0 | 0 | 0 | 0 | 0 | 0 | 1 | 0 | 0 | 1 | 0 | 0 | 0 | 0 | 1 | 0 | 1 | 0 | 0 | 0 | 0.333333333 | 0 | 0.333333333 | 0 | 0.333333333 | 0 | 0 | 35.9 | 0.365 | 0.671 | 2.57 | 0.868 | 0.069 | 93.1 | 0.05 | 127.6
90 | 0 | 10 | 1 | 0 | 0 | 0 | 0 | 0 | 0 | 0 | 0 | 0 | 1 | 0 | 1 | 0 | 1 | 0 | 0 | 0 | 1 | 0 | 0 | 0 | 0.5 | 0 | 0.5 | 0 | 0 | 0 | 0 | 22.6 | 0.357 | 0.719 | 1.49 | 0.883 | 0.014 | 95.7 | 0.03 | 126.6
80 | 10 | 10 | 1 | 0 | 0 | 0 | 0 | 0 | 0 | 0 | 1 | 0 | 0 | 1 | 0 | 0 | 0 | 0 | 1 | 0 | 1 | 0 | 0 | 0 | 0 | 1 | 0 | 0 | 0 | 0 | 0 | 7.97 | 0.38 | 0.87 | 10.45 | 0.73 | 0.037 | 95.19 | 0.05 | 126
80 | 10 | 10 | 1 | 0 | 0 | 0 | 0 | 0 | 0 | 0 | 1 | 0 | 0 | 1 | 0 | 0 | 1 | 0 | 0 | 0 | 1 | 2 | 0.5 | 0 | 0 | 0 | 0.5 | 0 | 0 | 0 | 0 | 40.48 | 0.387 | 0.56 | 10.76 | 1.35 | 0.044 | 94.21 | 0.05 | 126
90 | 5 | 5 | 1 | 0 | 0 | 0 | 0 | 0 | 0 | 0 | 1 | 0 | 0 | 1 | 0 | 0 | 1 | 0 | 0 | 0 | 1 | 0 | 0.5 | 0 | 0 | 0 | 0.5 | 0 | 0 | 0 | 0 | 317.3 | 0.387 | 0.274 | 5.26 | 1.54 | 0.19 | 93.2 | 0.03 | 125.6
80 | 10 | 10 | 1 | 0 | 0 | 0 | 0 | 0 | 0 | 0 | 1 | 0 | 0 | 1 | 0 | 0 | 1 | 0 | 0 | 0 | 1 | 0 | 0.5 | 0 | 0 | 0 | 0.5 | 0 | 0 | 0 | 0 | 171.5 | 0.41 | 1.07 | 1.98 | 1.51 | 0.088 | 91.16 | 0.1 | 125.5
80 | 10 | 10 | 1 | 0 | 0 | 0 | 0 | 0 | 0 | 0 | 1 | 0 | 0 | 1 | 0 | 0 | 1 | 0 | 0 | 0 | 1 | 0 | 0 | 0 | 0 | 0 | 0 | 0 | 0 | 1 | 0 | 760.9 | 0.409 | 0.98 | 6.5 | 1.068 | 0.055 | 91.9 | 0.01 | 125
80 | 10 | 10 | 1 | 0 | 0 | 0 | 0 | 0 | 0 | 0 | 1 | 0 | 0 | 1 | 0 | 0 | 1 | 0 | 0 | 0 | 1 | 0 | 0 | 0 | 0 | 0 | 0.5 | 0 | 0 | 0.5 | 0 | 13.9 | 0.362 | 0.467 | 0.35 | 0.66 | 0.14 | 94.18 | 0.02 | 125
80 | 10 | 10 | 1 | 0 | 0 | 0 | 0 | 0 | 0 | 0 | 1 | 0 | 0 | 1 | 0 | 0 | 1 | 0 | 0 | 0 | 1 | 0 | 0 | 0 | 0.5 | 0 | 0.5 | 0 | 0 | 0 | 0 | 2.25 | 0.383 | 0.895 | 5.346 | 1.31 | 0.003 | 93.61 | 0.03 | 124.5
97 | 0 | 3 | 1 | 0 | 0 | 0 | 0 | 0 | 0 | 1 | 0 | 0 | 0 | 0 | 0 | 1 | 0 | 0 | 1 | 0 | 1 | 0 | 0.5 | 0 | 0 | 0 | 0.5 | 0 | 0 | 0 | 0 | 34.7 | 0.371 | 0.592 | 8.54 | 10.89 | 0.2 | 90.37 | 0.025 | 124
80 | 10 | 10 | 1 | 0 | 0 | 0 | 0 | 1 | 0 | 0 | 0 | 0 | 0 | 0 | 1 | 0 | 0 | 0 | 1 | 0 | 1 | 0 | 0 | 0 | 0 | 1 | 0 | 0 | 0 | 0 | 0 | 14.9 | 0.38 | 0.575 | 20.38 | 10 | 0.049 | 93.8 | 0.03 | 124
70 | 20 | 10 | 1 | 0 | 0 | 0 | 0 | 0 | 0 | 0 | 1 | 0 | 0 | 1 | 0 | 0 | 0 | 0 | 1 | 0 | 1 | 0 | 0 | 0 | 0.333333333 | 0 | 0.333333333 | 0 | 0.333333333 | 0 | 0 | 132.7 | 0.387 | 0.532 | 2.23 | 0.54 | 0.17 | 91.7 | 0.05 | 123.74
80 | 10 | 10 | 1 | 0 | 0 | 0 | 0 | 0 | 0 | 0 | 0 | 1 | 0 | 0 | 1 | 0 | 0 | 0 | 0 | 1 | 1 | 0 | 0 | 0 | 0.5 | 0 | 0.5 | 0 | 0 | 0 | 0 | 17 | 0.381 | 0.176 | 3.822 | 0.874 | 0.219 | 94.62 | 0.1 | 123.6
80 | 10 | 10 | 1 | 0 | 0 | 1 | 0 | 0 | 0 | 0 | 0 | 0 | 0 | 0 | 1 | 0 | 0 | 0 | 1 | 0 | 1 | 0 | 0 | 0 | 0.5 | 0 | 0.5 | 0 | 0 | 0 | 0 | 608.1 | 0.417 | 0.56 | 7.14 | 1.21 | 0.066 | 80 | 0.02 | 123.4
70 | 20 | 10 | 1 | 0 | 0 | 0 | 0 | 0 | 0 | 0 | 1 | 0 | 0 | 1 | 0 | 0 | 0 | 0 | 1 | 0 | 1 | 0 | 0 | 0 | 0.333333333 | 0 | 0.333333333 | 0 | 0.333333333 | 0 | 0 | 47 | 0.375 | 0.606 | 2.03 | 6.88 | 0.61 | 86.7 | 0.05 | 128.3
70 | 20 | 10 | 1 | 0 | 0 | 0 | 0 | 0 | 0 | 0 | 0 | 0 | 1 | 0 | 1 | 0 | 0 | 0 | 1 | 0 | 1 | 0 | 0 | 0 | 0 | 1 | 0 | 0 | 0 | 0 | 0 | 77 | 0.376 | 0.641 | 6.553 | 0.79 | 0.188 | 91.2 | 0.02 | 123
90 | 0 | 10 | 1 | 0 | 0 | 1 | 0 | 0 | 0 | 0 | 0 | 0 | 0 | 0 | 0 | 1 | 1 | 0 | 0 | 0 | 1 | 0 | 0.5 | 0 | 0 | 0 | 0.5 | 0 | 0 | 0 | 0 | 4 | 0.375 | 0.6 | 11.97 | 1.91 | 0.01 | 94.64 | 0.03 | 123
80 | 10 | 10 | 1 | 0 | 0 | 0 | 0 | 0 | 0 | 0 | 1 | 0 | 0 | 1 | 0 | 0 | 0 | 0 | 1 | 0 | 1 | 5 | 0.5 | 0 | 0 | 0 | 0.5 | 0 | 0 | 0 | 0 | 23.7 | 0.361 | 0.379 | 13.19 | 1.46 | 0.008 | 97.1 | 0.1 | 122.9
80 | 10 | 10 | 1 | 0 | 0 | 0 | 0 | 0 | 0 | 0 | 1 | 0 | 0 | 1 | 0 | 0 | 1 | 0 | 0 | 0 | 1 | 0 | 0.5 | 0 | 0 | 0 | 0.5 | 0 | 0 | 0 | 0 | 3.4 | 0.364 | 0.578 | 0.336 | 0.73 | 0.015 | 84.18 | 0.05 | 157.9
80 | 10 | 10 | 0 | 1 | 0 | 0 | 0 | 0 | 0 | 0 | 1 | 0 | 0 | 1 | 0 | 0 | 1 | 0 | 0 | 0 | 1 | 0 | 0.5 | 0 | 0 | 0 | 0.5 | 0 | 0 | 0 | 0 | 24.5 | 0.387 | 0.87 | 5.11 | 1.83 | 0.054 | 87.11 | 0.05 | 122.5
80 | 10 | 10 | 0 | 1 | 0 | 0 | 0 | 0 | 0 | 0 | 1 | 0 | 0 | 1 | 0 | 0 | 1 | 0 | 0 | 0 | 1 | 5 | 0 | 0 | 0 | 0 | 0 | 0 | 0 | 1 | 0 | 1849 | 0.385 | 1.39 | 0.79 | 0.69 | 1.05 | 96.56 | 0.1 | 122.3
80 | 10 | 10 | 1 | 0 | 0 | 1 | 0 | 0 | 0 | 0 | 0 | 0 | 0 | 0 | 0 | 1 | 1 | 0 | 0 | 0 | 1 | 5 | 0 | 0 | 0 | 0 | 0 | 0 | 0 | 1 | 0 | 1.9 | 0.44 | 1.02 | 19.92 | 1.13 | 0.22 | 85.8 | 0.02 | 122.2
70 | 20 | 10 | 1 | 0 | 0 | 0 | 0 | 0 | 0 | 0 | 1 | 0 | 0 | 1 | 0 | 0 | 0 | 0 | 1 | 0 | 1 | 0 | 0 | 0 | 0.333333333 | 0 | 0.333333333 | 0 | 0.333333333 | 0 | 0 | 64.5 | 0.385 | 0.535 | 2.17 | 10.02 | 0.056 | 91.8 | 0.05 | 122
90 | 5 | 5 | 1 | 0 | 0 | 0 | 0 | 0 | 0 | 0 | 1 | 0 | 0 | 1 | 0 | 0 | 0 | 0 | 1 | 0 | 1 | 0 | 0 | 0 | 0.333333333 | 0 | 0.333333333 | 0.333333333 | 0 | 0 | 0 | 11.78 | 0.37 | 0.382 | 3.299 | 1.059 | 0.033 | 93.49 | 0.03 | 121.2
80 | 10 | 10 | 1 | 0 | 0 | 0 | 0 | 0 | 0 | 0 | 1 | 0 | 0 | 1 | 0 | 0 | 1 | 0 | 0 | 0 | 1 | 0 | 0 | 0 | 0.5 | 0 | 0.5 | 0 | 0 | 0 | 0 | 10 | 0.374 | 0.96 | 5.37 | 1.444 | 0.011 | 92.31 | 0.05 | 123.3
70 | 20 | 10 | 1 | 0 | 0 | 0 | 0 | 0 | 0 | 0 | 1 | 0 | 0 | 1 | 0 | 0 | 0 | 0 | 1 | 0 | 1 | 0 | 0 | 0 | 0.333333333 | 0 | 0.333333333 | 0 | 0.333333333 | 0 | 0 | 56.8 | 0.383 | 0.585 | 2.16 | 0.895 | 0.013 | 89.6 | 0.05 | 120.7
80 | 10 | 10 | 0 | 0 | 1 | 0 | 0 | 0 | 0 | 0 | 1 | 0 | 0 | 1 | 0 | 0 | 0 | 0 | 1 | 0 | 1 | 1.5 | 0 | 0 | 0.5 | 0 | 0.5 | 0 | 0 | 0 | 0 | 147.2 | 0.381 | 0.549 | 1.63 | 0.75 | 0.072 | 86.03 | 0.05 | 119
97 | 0 | 3 | 1 | 0 | 0 | 0 | 0 | 0 | 0 | 1 | 0 | 0 | 0 | 0 | 0 | 1 | 0 | 0 | 1 | 0 | 1 | 0 | 0.5 | 0 | 0 | 0 | 0.5 | 0 | 0 | 0 | 0 | 33.3 | 0.376 | 0.633 | 9.24 | 10.72 | 0.658 | 85.86 | 0.025 | 119
80 | 10 | 10 | 1 | 0 | 0 | 0 | 0 | 0 | 0 | 0 | 1 | 0 | 0 | 1 | 0 | 0 | 1 | 0 | 0 | 0 | 1 | 0 | 0 | 0 | 0.5 | 0 | 0.5 | 0 | 0 | 0 | 0 | 1.84 | 0.374 | 0.826 | 5.37 | 1.7 | 0.006 | 91.2 | 0.025 | 119
80 | 10 | 10 | 1 | 0 | 0 | 0 | 0 | 0 | 0 | 0 | 0 | 1 | 0 | 0 | 1 | 0 | 0 | 0 | 0 | 1 | 1 | 0 | 0 | 0 | 0.5 | 0 | 0.5 | 0 | 0 | 0 | 0 | 125 | 0.381 | 0.191 | 3.653 | 0.955 | 0.378 | 94.42 | 0.1 | 117.95
80 | 10 | 10 | 0 | 1 | 0 | 1 | 0 | 0 | 0 | 0 | 0 | 0 | 0 | 0 | 0 | 1 | 0 | 0 | 1 | 0 | 1 | 0 | 0 | 0 | 0 | 0 | 0 | 0 | 0 | 1 | 0 | 254 | 0.381 | 0.81 | 4.15 | 1.07 | 0.17 | 95.81 | 0.03 | 116.7594
80 | 10 | 10 | 1 | 0 | 0 | 1 | 0 | 0 | 0 | 0 | 0 | 0 | 0 | 0 | 1 | 0 | 1 | 0 | 0 | 0 | 1 | 0 | 0 | 0 | 0 | 0 | 0 | 0 | 0 | 0 | 1 | 488 | 0.386 | 0.48 | 16.2 | 4.866 | 0.44 | 93.5 | 0.2 | 115
75 | 10 | 15 | 1 | 0 | 0 | 0 | 0 | 0 | 0 | 0 | 1 | 0 | 0 | 1 | 0 | 0 | 1 | 0 | 0 | 0 | 1 | 5 | 0 | 0 | 0 | 0 | 0 | 0 | 0 | 1 | 0 | 29.67 | 0.395 | 0.75 | 2.16 | 1.46 | 0.066 | 93.9 | 0.05 | 108.21
75 | 12.5 | 12.5 | 1 | 0 | 0 | 1 | 0 | 0 | 0 | 0 | 0 | 0 | 0 | 0 | 1 | 0 | 1 | 0 | 0 | 0 | 1 | 0 | 0 | 0 | 0.5 | 0 | 0.5 | 0 | 0 | 0 | 0 | 1.63 | 0.441 | 0.989 | 2.42 | 0.948 | 0.004 | 91.01 | 0.02 | 114.925
97 | 0 | 3 | 1 | 0 | 0 | 0 | 0 | 0 | 0 | 1 | 0 | 0 | 0 | 0 | 0 | 1 | 0 | 0 | 1 | 0 | 1 | 0 | 0.5 | 0 | 0 | 0 | 0.5 | 0 | 0 | 0 | 0 | 115.6 | 0.401 | 0.435 | 7.3 | 6.88 | 0.054 | 73.12 | 0.025 | 114
80 | 10 | 10 | 1 | 0 | 0 | 0 | 0 | 0 | 0 | 0 | 1 | 0 | 0 | 1 | 0 | 0 | 0 | 1 | 0 | 0 | 1 | 0 | 0 | 1 | 0 | 0 | 0 | 0 | 0 | 0 | 0 | 757.63 | 0.395 | 0.73 | 26.34 | 10 | 0.055 | 98.45 | 0.025 | 133.6
80 | 10 | 10 | 1 | 0 | 0 | 0 | 0 | 0 | 0 | 0 | 1 | 0 | 0 | 1 | 0 | 0 | 1 | 0 | 0 | 0 | 1 | 0 | 0 | 0 | 0 | 0 | 0.5 | 0 | 0 | 0.5 | 0 | 110.7 | 0.405 | 0.67 | 4.66 | 0.71 | 0.15 | 89.5 | 0.05 | 113
80 | 10 | 10 | 1 | 0 | 0 | 0 | 0 | 0 | 0 | 0 | 1 | 0 | 0 | 1 | 0 | 0 | 1 | 0 | 0 | 0 | 1 | 0 | 0.5 | 0 | 0 | 0 | 0.5 | 0 | 0 | 0 | 0 | 46.1 | 0.393 | 0.55 | 5.02 | 1.22 | 0 | 95.28 | 0.025 | 132
80 | 10 | 10 | 1 | 0 | 0 | 0 | 0 | 0 | 0 | 0 | 1 | 0 | 0 | 1 | 0 | 0 | 1 | 0 | 0 | 0 | 1 | 0 | 0 | 0 | 0 | 0 | 0.5 | 0 | 0 | 0.5 | 0 | 137.07 | 0.363 | 0.404 | 6.77 | 1.072 | 0.064 | 63.7 | 0.03 | 112
90 | 0 | 10 | 1 | 0 | 0 | 0 | 0 | 0 | 0 | 0 | 0 | 0 | 1 | 0 | 1 | 0 | 1 | 0 | 0 | 0 | 1 | 0 | 0 | 0 | 0.5 | 0 | 0.5 | 0 | 0 | 0 | 0 | 85.1 | 0.388 | 1.05 | 1.29 | 0.806 | 0.048 | 90.2 | 0.03 | 110
75 | 10 | 15 | 1 | 0 | 0 | 0 | 0 | 0 | 0 | 0 | 1 | 0 | 0 | 1 | 0 | 0 | 1 | 0 | 0 | 0 | 1 | 5 | 0 | 0 | 0 | 0 | 0 | 0 | 0 | 1 | 0 | 12.76 | 0.381 | 0.75 | 11.72 | 1.2 | 0.77 | 93.61 | 0.05 | 109.9
70 | 20 | 10 | 1 | 0 | 0 | 0 | 0 | 0 | 0 | 0 | 1 | 0 | 0 | 1 | 0 | 0 | 0 | 0 | 1 | 0 | 1 | 0 | 0 | 0 | 0.333333333 | 0 | 0 | 0 | 0 | 0 | 0 | 1.7 | 0.377 | 0.588 | 7.21 | 1.52 | 0.058 | 93.9 | 0.03 | 109.6
85 | 10 | 5 | 1 | 0 | 0 | 0 | 1 | 0 | 0 | 0 | 0 | 0 | 0 | 0 | 0 | 1 | 1 | 0 | 0 | 0 | 1 | 0 | 0.5 | 0 | 0 | 0 | 0.5 | 0 | 0 | 0 | 0 | 7.39 | 0.37 | 0.61 | 3.5 | 1.7 | 0.082 | 98.34 | 0.025 | 108.9
80 | 10 | 10 | 1 | 0 | 0 | 0 | 0 | 0 | 0 | 0 | 1 | 0 | 0 | 1 | 0 | 0 | 1 | 0 | 0 | 0 | 1 | 0 | 0 | 0 | 0.5 | 0 | 0.5 | 0 | 0 | 0 | 0 | 467 | 0.359 | 0.92 | 4.009 | 1.11 | 0.8 | 81.8 | 0.03 | 242
90 | 5 | 5 | 1 | 0 | 0 | 0 | 0 | 0 | 0 | 0 | 1 | 0 | 0 | 1 | 0 | 0 | 0 | 0 | 1 | 0 | 1 | 0 | 0 | 0 | 0.333333333 | 0 | 0.333333333 | 0.333333333 | 0 | 0 | 0 | 4.53 | 0.375 | 0.368 | 3.472 | 1.058 | 0.015 | 95.46 | 0.03 | 156.31
80 | 10 | 10 | 1 | 0 | 0 | 1 | 0 | 0 | 0 | 0 | 0 | 0 | 0 | 0 | 1 | 0 | 0 | 0 | 0 | 1 | 1 | 0 | 0 | 0 | 0.5 | 0 | 0.5 | 0 | 0 | 0 | 0 | 205.2 | 0.396 | 0.361 | 1.544 | 0.962 | 0.133 | 88.8 | 0.03 | 105.6
80 | 10 | 10 | 1 | 0 | 0 | 0 | 0 | 0 | 0 | 0 | 1 | 0 | 0 | 1 | 0 | 0 | 0 | 0 | 1 | 0 | 1 | 0 | 0 | 0 | 0 | 1 | 0 | 0 | 0 | 0 | 0 | 10.48 | 0.378 | 0.662 | 3.1 | 1.58 | 0.011 | 99.4 | 0.03 | 105.23
80 | 10 | 10 | 1 | 0 | 0 | 0 | 0 | 0 | 0 | 0 | 0 | 0 | 1 | 0 | 1 | 0 | 0 | 0 | 1 | 0 | 1 | 0 | 0 | 1 | 0 | 0 | 0.5 | 0 | 0 | 0 | 0 | 14.27 | 0.382 | 0.617 | 4.546 | 1.326 | 0.048 | 77.65 | 0.03 | 105.04
80 | 10 | 10 | 1 | 0 | 0 | 1 | 0 | 0 | 0 | 0 | 0 | 0 | 0 | 0 | 1 | 0 | 1 | 0 | 0 | 0 | 1 | 0 | 0 | 0 | 0.5 | 0 | 0.5 | 0 | 0 | 0 | 0 | 9.63 | 0.38 | 0.658 | 12.65 | 0.894 | 0.014 | 94.5 | 0.03 | 145.54
80 | 10 | 10 | 1 | 0 | 0 | 0 | 0 | 0 | 0 | 0 | 1 | 0 | 0 | 1 | 0 | 0 | 1 | 0 | 0 | 0 | 1 | 2 | 0.5 | 0 | 0 | 0 | 0.5 | 0 | 0 | 0 | 0 | 33.23 | 0.384 | 0.56 | 10.95 | 1.46 | 0.037 | 95.33 | 0.05 | 104.5
80 | 10 | 10 | 1 | 0 | 0 | 0 | 0 | 0 | 0 | 0 | 1 | 0 | 0 | 1 | 0 | 0 | 1 | 0 | 0 | 0 | 1 | 0 | 0.5 | 0 | 0 | 0 | 0.5 | 0 | 0 | 0 | 0 | 154 | 0.375 | 0.633 | 13.2 | 1.326 | 0.022 | 86.03 | 0.02 | 113.1
75 | 10 | 15 | 1 | 0 | 0 | 0 | 0 | 0 | 0 | 0 | 1 | 0 | 0 | 1 | 0 | 0 | 1 | 0 | 0 | 0 | 1 | 5 | 0 | 0 | 0 | 0 | 0 | 0 | 0 | 1 | 0 | 49.7 | 0.421 | 0.61 | 2.35 | 0.97 | 0.086 | 91.39 | 0.05 | 104.3
70 | 20 | 10 | 1 | 0 | 0 | 0 | 0 | 0 | 0 | 0 | 1 | 0 | 0 | 1 | 0 | 0 | 0 | 0 | 1 | 0 | 1 | 0 | 0 | 0 | 0.333333333 | 0 | 0.333333333 | 0 | 0.333333333 | 0 | 0 | 45 | 0.346 | 0.709 | 3.75 | 0.968 | 0.001 | 95.8 | 0.05 | 104.1
80 | 10 | 10 | 0 | 1 | 0 | 0 | 0 | 0 | 0 | 0 | 1 | 0 | 0 | 1 | 0 | 0 | 1 | 0 | 0 | 0 | 1 | 0 | 0.5 | 0 | 0 | 0 | 0.45 | 0 | 0 | 0.45 | 0 | 38.8 | 0.386 | 0.62 | 3.38 | 1.1 | 0.034 | 93.37 | 0.05 | 104
75 | 10 | 15 | 1 | 0 | 0 | 0 | 0 | 0 | 0 | 0 | 1 | 0 | 0 | 1 | 0 | 0 | 1 | 0 | 0 | 0 | 1 | 5 | 0 | 0 | 0 | 0 | 0 | 0 | 0 | 1 | 0 | 42.91 | 0.416 | 0.69 | 2.23 | 1.28 | 1.31 | 94.08 | 0.05 | 103.2
95 | 10 | 5 | 1 | 0 | 0 | 1 | 0 | 0 | 0 | 0 | 0 | 0 | 0 | 0 | 0 | 1 | 0 | 0 | 1 | 0 | 1 | 0 | 0 | 0 | 0.5 | 0 | 0.5 | 0 | 0 | 0 | 0 | 5.8 | 0.378 | 0.585 | 1.48 | 1.41 | 0.133 | 95.2 | 0.03 | 102.8
97 | 0 | 3 | 1 | 0 | 0 | 0 | 0 | 0 | 0 | 1 | 0 | 0 | 0 | 0 | 0 | 1 | 0 | 0 | 1 | 0 | 1 | 0 | 0.5 | 0 | 0 | 0 | 0.5 | 0 | 0 | 0 | 0 | 26.7 | 0.376 | 0.578 | 8.42 | 10.29 | 0.005 | 84.3 | 0.025 | 161
90 | 5 | 5 | 1 | 0 | 0 | 0 | 0 | 0 | 0 | 0 | 1 | 0 | 0 | 1 | 0 | 0 | 1 | 0 | 0 | 0 | 1 | 0 | 0.5 | 0 | 0 | 0 | 0.5 | 0 | 0 | 0 | 0 | 36.7 | 0.37 | 0.441 | 8.46 | 1.7 | 0.05 | 86.03 | 0.03 | 101.9
92 | 4 | 4 | 1 | 0 | 0 | 0 | 0 | 0 | 0 | 0 | 1 | 0 | 0 | 1 | 0 | 0 | 0 | 0 | 1 | 0 | 1 | 0 | 0 | 0 | 0.5 | 0 | 0.5 | 0 | 0 | 0 | 0 | 3 | 0.37 | 0.481 | 4.4 | 1.2 | 0.08 | 94.51 | 0.018 | 105
80 | 10 | 10 | 1 | 0 | 0 | 0 | 0 | 0 | 0 | 0 | 1 | 0 | 0 | 1 | 0 | 0 | 1 | 0 | 0 | 0 | 1 | 0 | 0.5 | 0 | 0 | 0 | 0.5 | 0 | 0 | 0 | 0 | 253.56 | 0.4 | 0.317 | 3.14 | 1.127 | 0.066 | 93.24 | 0.025 | 101.5
90 | 0 | 10 | 1 | 0 | 0 | 1 | 0 | 0 | 0 | 0 | 0 | 0 | 0 | 0 | 0 | 1 | 1 | 0 | 0 | 0 | 1 | 0 | 0.5 | 0 | 0 | 0 | 0.5 | 0 | 0 | 0 | 0 | 393 | 0.421 | 0.37 | 10.52 | 1.12 | 0.19 | 92.45 | 0.03 | 101.17
100 | 0 | 0 | 1 | 0 | 0 | 0 | 0 | 1 | 0 | 0 | 0 | 0 | 0 | 0 | 1 | 0 | 0 | 0 | 1 | 0 | 1 | 0 | 0.5 | 0 | 0 | 0 | 0.5 | 0 | 0 | 0 | 0 | 6.54 | 0.394 | 0.441 | 8.45 | 1.077 | 0.002 | 95.81 | 0.02 | 100.8
80 | 10 | 10 | 0 | 1 | 0 | 0 | 0 | 0 | 0 | 0 | 1 | 0 | 0 | 1 | 0 | 0 | 1 | 0 | 0 | 0 | 1 | 0 | 0.5 | 0 | 0 | 0 | 0.5 | 0 | 0 | 0 | 0 | 55.3 | 0.398 | 0.51 | 1.83 | 1.8 | 0.069 | 76.38 | 0.05 | 100.6
85 | 10 | 5 | 1 | 0 | 0 | 0 | 1 | 0 | 0 | 0 | 0 | 0 | 0 | 0 | 0 | 1 | 1 | 0 | 0 | 0 | 1 | 0 | 0 | 0 | 0.5 | 0 | 0.5 | 0 | 0 | 0 | 0 | 110.73 | 0.386 | 0.352 | 4.015 | 1.8 | 0.024 | 95.45 | 0.025 | 100
90 | 0 | 10 | 1 | 0 | 0 | 0 | 0 | 0 | 0 | 1 | 0 | 0 | 0 | 0 | 0 | 1 | 0 | 0 | 1 | 0 | 1 | 0 | 0.5 | 0 | 0 | 0 | 0.5 | 0 | 0 | 0 | 0 | 24 | 0.385 | 0.568 | 8.73 | 1.09 | 0.018 | 94.34 | 0.025 | 146.4
97 | 0 | 3 | 1 | 0 | 0 | 0 | 0 | 0 | 0 | 1 | 0 | 0 | 0 | 0 | 0 | 1 | 0 | 0 | 1 | 0 | 1 | 0 | 0.5 | 0 | 0 | 0 | 0.5 | 0 | 0 | 0 | 0 | 225.6 | 0.382 | 0.413 | 7.81 | 7.82 | 0.13 | 92.17 | 0.025 | 108
75 | 10 | 15 | 1 | 0 | 0 | 0 | 0 | 0 | 0 | 0 | 1 | 0 | 0 | 1 | 0 | 0 | 0 | 1 | 0 | 0 | 1 | 0 | 0.5 | 0 | 0 | 0 | 0.5 | 0 | 0 | 0 | 0 | 7.72 | 0.392 | 0.34 | 8.4 | 1.22 | 0.009 | 75.2 | 0.1 | 98.2
80 | 10 | 10 | 1 | 0 | 0 | 1 | 0 | 0 | 0 | 0 | 0 | 0 | 0 | 0 | 1 | 0 | 0 | 0 | 1 | 0 | 1 | 0 | 0 | 0 | 0.5 | 0 | 0.5 | 0 | 0 | 0 | 0 | 64 | 0.378 | 0.58 | 4.61 | 1.39 | 0.068 | 97.4 | 0.02 | 98
100 | 0 | 0 | 1 | 0 | 0 | 0 | 0 | 1 | 0 | 0 | 0 | 0 | 0 | 0 | 1 | 0 | 0 | 0 | 1 | 0 | 1 | 0 | 0.5 | 0 | 0 | 0 | 0.5 | 0 | 0 | 0 | 0 | 4.89 | 0.397 | 0.376 | 7.21 | 1.021 | 0.001 | 93.24 | 0.02 | 131
80 | 10 | 10 | 1 | 0 | 0 | 0 | 0 | 0 | 0 | 0 | 1 | 0 | 0 | 1 | 0 | 0 | 1 | 0 | 0 | 0 | 1 | 0 | 0.5 | 0 | 0 | 0 | 0.5 | 0 | 0 | 0 | 0 | 312.63 | 0.38 | 0.606 | 1.98 | 0.97 | 0.114 | 90.27 | 0.05 | 97.1
85 | 10 | 5 | 1 | 0 | 0 | 0 | 1 | 0 | 0 | 0 | 0 | 0 | 0 | 0 | 0 | 1 | 1 | 0 | 0 | 0 | 1 | 0 | 0 | 0 | 0.5 | 0 | 0.5 | 0 | 0 | 0 | 0 | 98.51 | 0.371 | 0.48 | 4.799 | 1.954 | 0.127 | 92.31 | 0.025 | 97.1
70 | 20 | 10 | 1 | 0 | 0 | 0 | 0 | 0 | 0 | 0 | 1 | 0 | 0 | 1 | 0 | 0 | 1 | 0 | 0 | 0 | 1 | 0 | 0.5 | 0 | 0 | 0 | 0.5 | 0 | 0 | 0 | 0 | 8 | 0.391 | 1.33 | 11.7 | 1.35 | 0.798 | 84.1 | 0.03 | 207.7
80 | 10 | 10 | 1 | 0 | 0 | 0 | 0 | 0 | 0 | 0 | 1 | 0 | 0 | 1 | 0 | 0 | 1 | 0 | 0 | 0 | 1 | 0 | 0.5 | 0 | 0 | 0 | 0.5 | 0 | 0 | 0 | 0 | 0.23 | 0.384 | 0.75 | 12.5 | 1.31 | 0.002 | 94.34 | 0.025 | 96
80 | 10 | 10 | 1 | 0 | 0 | 0 | 0 | 0 | 1 | 0 | 0 | 0 | 0 | 0 | 0 | 1 | 1 | 0 | 0 | 0 | 1 | 2 | 0.5 | 0 | 0 | 0 | 0.5 | 0 | 0 | 0 | 0 | 85.6 | 0.372 | 0.6 | 2.63 | 0.95 | 0.06 | 96.21 | 0.02 | 95.9
85 | 10 | 5 | 1 | 0 | 0 | 0 | 1 | 0 | 0 | 0 | 0 | 0 | 0 | 0 | 0 | 1 | 1 | 0 | 0 | 0 | 1 | 0 | 0 | 0 | 0.5 | 0 | 0.5 | 0 | 0 | 0 | 0 | 129.9 | 0.391 | 0.326 | 3.883 | 1.34 | 0.188 | 90.56 | 0.025 | 147
90 | 0 | 10 | 1 | 0 | 0 | 1 | 0 | 0 | 0 | 0 | 0 | 0 | 0 | 0 | 0 | 1 | 1 | 0 | 0 | 0 | 1 | 0 | 0.5 | 0 | 0 | 0 | 0.5 | 0 | 0 | 0 | 0 | 40 | 0.381 | 0.53 | 11.48 | 1.85 | 0.03 | 94.43 | 0.03 | 165
80 | 10 | 10 | 1 | 0 | 0 | 0 | 0 | 0 | 0 | 0 | 1 | 0 | 0 | 1 | 0 | 0 | 1 | 0 | 0 | 0 | 1 | 0 | 0.5 | 0 | 0 | 0 | 0.5 | 0 | 0 | 0 | 0 | 638.9 | 0.391 | 0.591 | 1.598 | 1.238 | 0.292 | 70 | 0.05 | 95.5
97 | 0 | 3 | 1 | 0 | 0 | 0 | 0 | 0 | 0 | 1 | 0 | 0 | 0 | 0 | 0 | 1 | 0 | 0 | 1 | 0 | 1 | 0 | 0.5 | 0 | 0 | 0 | 0.5 | 0 | 0 | 0 | 0 | 103 | 0.385 | 0.529 | 8.25 | 8.67 | 0.21 | 90.27 | 0.025 | 95
80 | 10 | 10 | 1 | 0 | 0 | 0 | 0 | 0 | 0 | 0 | 1 | 0 | 0 | 1 | 0 | 0 | 1 | 0 | 0 | 0 | 1 | 0 | 0.5 | 0 | 0 | 0 | 0.5 | 0 | 0 | 0 | 0 | 9.8 | 0.379 | 0.476 | 0.4 | 0.8 | 0.067 | 83.1 | 0.05 | 95
70 | 20 | 10 | 1 | 0 | 0 | 0 | 0 | 0 | 0 | 0 | 1 | 0 | 0 | 1 | 0 | 0 | 1 | 0 | 0 | 0 | 1 | 0 | 0.5 | 0 | 0 | 0 | 0.5 | 0 | 0 | 0 | 0 | 2 | 0.382 | 0.75 | 14.2 | 0.88 | 0.059 | 86.6 | 0.03 | 94.75
95 | 0 | 5 | 1 | 0 | 0 | 0 | 0 | 0 | 0 | 0 | 0 | 0 | 1 | 0 | 0 | 1 | 0 | 0 | 1 | 0 | 0.6 | 0 | 0 | 0 | 0.5 | 0 | 0.5 | 0 | 0 | 0 | 0 | 265 | 0.382 | 0.98 | 5.12 | 1.6 | 0.46 | 84.7 | 0.03 | 166.9
80 | 10 | 10 | 1 | 0 | 0 | 0 | 0 | 0 | 0 | 0 | 0 | 0 | 1 | 0 | 1 | 0 | 0 | 0 | 1 | 0 | 1 | 0 | 0 | 1 | 0 | 0 | 0.5 | 0 | 0 | 0 | 0 | 24 | 0.404 | 0.87 | 10.87 | 1.19 | 0.078 | 87.17 | 0.05 | 93.8
90 | 0 | 10 | 1 | 0 | 0 | 1 | 0 | 0 | 0 | 0 | 0 | 0 | 0 | 0 | 0 | 1 | 1 | 0 | 0 | 0 | 1 | 0 | 0.5 | 0 | 0 | 0 | 0.5 | 0 | 0 | 0 | 0 | 400 | 0.413 | 0.33 | 10.52 | 1.43 | 0.22 | 93.93 | 0.03 | 93
90 | 2.5 | 7.5 | 1 | 0 | 0 | 0 | 0 | 0 | 0 | 0 | 1 | 0 | 0 | 1 | 0 | 0 | 0 | 1 | 0 | 0 | 1 | 0 | 0 | 1 | 0 | 0 | 0 | 0 | 0 | 0 | 0 | 13.3 | 0.345 | 0.625 | 51.91 | 0.98 | 0.044 | 98.73 | 0.1 | 92.58
75 | 12.5 | 12.5 | 1 | 0 | 0 | 1 | 0 | 0 | 0 | 0 | 0 | 0 | 0 | 0 | 1 | 0 | 1 | 0 | 0 | 0 | 1 | 0 | 0 | 0 | 0.5 | 0 | 0.5 | 0 | 0 | 0 | 0 | 3.51 | 0.357 | 0.995 | 1.49 | 0.894 | 0.006 | 92.43 | 0.02 | 92.5
80 | 10 | 10 | 1 | 0 | 0 | 0 | 0 | 0 | 0 | 0 | 1 | 0 | 0 | 1 | 0 | 0 | 1 | 0 | 0 | 0 | 1 | 0 | 0.5 | 0 | 0 | 0 | 0.5 | 0 | 0 | 0 | 0 | 2.68 | 0.403 | 0.66 | 11 | 1.16 | 0.037 | 89.03 | 0.025 | 92
75 | 15 | 10 | 1 | 0 | 0 | 0 | 0 | 0 | 0 | 0 | 1 | 0 | 0 | 1 | 0 | 0 | 1 | 0 | 0 | 0 | 1 | 0 | 0 | 0 | 0.5 | 0 | 0.5 | 0 | 0 | 0 | 0 | 9.4 | 0.398 | 0.617 | 9.56 | 1.954 | 0.048 | 85.4 | 0.02 | 137.1
80 | 10 | 10 | 1 | 0 | 0 | 0 | 0 | 0 | 0 | 0 | 1 | 0 | 0 | 1 | 0 | 0 | 1 | 0 | 0 | 0 | 1 | 0 | 0 | 0 | 0 | 0 | 0.5 | 0 | 0 | 0.5 | 0 | 20.6 | 0.372 | 0.296 | 12.6 | 1.09 | 0.56 | 85.5 | 0.02 | 148.54
80 | 10 | 10 | 1 | 0 | 0 | 0 | 0 | 0 | 0 | 0 | 1 | 0 | 0 | 1 | 0 | 0 | 1 | 0 | 0 | 0 | 1 | 0 | 0.5 | 0 | 0 | 0 | 0.5 | 0 | 0 | 0 | 0 | 27.9 | 0.392 | 0.53 | 5.03 | 1.19 | 1.15 | 91.88 | 0.025 | 91
85 | 10 | 5 | 1 | 0 | 0 | 0 | 1 | 0 | 0 | 0 | 0 | 0 | 0 | 0 | 0 | 1 | 1 | 0 | 0 | 0 | 1 | 0 | 0.5 | 0 | 0 | 0 | 0.5 | 0 | 0 | 0 | 0 | 82.01 | 0.398 | 0.61 | 3.83 | 1.46 | 0.05 | 76.38 | 0.025 | 150.9
80 | 10 | 10 | 1 | 0 | 0 | 0 | 0 | 0 | 0 | 0 | 1 | 0 | 0 | 1 | 0 | 0 | 0 | 0 | 1 | 0 | 1 | 0 | 0.5 | 0 | 0 | 0 | 0.5 | 0 | 0 | 0 | 0 | 35.46 | 0.373 | 0.91 | 4.303 | 0.913 | 0.41 | 93.25 | 0.3 | 90.5
70 | 10 | 20 | 1 | 0 | 0 | 0 | 0 | 0 | 0 | 0 | 1 | 0 | 0 | 1 | 0 | 0 | 1 | 0 | 0 | 0 | 1 | 0 | 0 | 0 | 0.1 | 0 | 0.45 | 0 | 0 | 0.45 | 0 | 216 | 0.383 | 0.72 | 3.97 | 1.13 | 0.369 | 95.2 | 0.05 | 90
70 | 20 | 10 | 1 | 0 | 0 | 0 | 0 | 0 | 0 | 0 | 1 | 0 | 0 | 1 | 0 | 0 | 0 | 0 | 1 | 0 | 1 | 0 | 0 | 0 | 0.333333333 | 0 | 0.333333333 | 0 | 0.333333333 | 0 | 0 | 56.6 | 0.36 | 0.685 | 2.94 | 10.72 | 0.44 | 96.1 | 0.05 | 89.4
80 | 10 | 10 | 1 | 0 | 0 | 0 | 0 | 0 | 0 | 0 | 0 | 1 | 0 | 0 | 1 | 0 | 0 | 0 | 0 | 1 | 1 | 0 | 0 | 0 | 0.5 | 0 | 0.5 | 0 | 0 | 0 | 0 | 95.56 | 0.383 | 0.181 | 3.451 | 0.868 | 0.069 | 97.2 | 0.03 | 88
80 | 10 | 10 | 1 | 0 | 0 | 0 | 0 | 0 | 0 | 0 | 1 | 0 | 0 | 1 | 0 | 0 | 1 | 0 | 0 | 0 | 1 | 0 | 0.5 | 0 | 0 | 0 | 0.5 | 0 | 0 | 0 | 0 | 27.4 | 0.384 | 0.639 | 3.678 | 1.236 | 0.06 | 73.12 | 0.05 | 87
80 | 10 | 10 | 1 | 0 | 0 | 0 | 0 | 0 | 0 | 0 | 1 | 0 | 0 | 1 | 0 | 0 | 1 | 0 | 0 | 0 | 1 | 0 | 0.5 | 0 | 0 | 0 | 0.5 | 0 | 0 | 0 | 0 | 2.6 | 0.379 | 0.559 | 0.38 | 0.66 | 0.022 | 88.8 | 0.05 | 86.33
80 | 10 | 10 | 1 | 0 | 0 | 0 | 0 | 0 | 0 | 0 | 1 | 0 | 0 | 1 | 0 | 0 | 1 | 0 | 0 | 0 | 1 | 5 | 0 | 0 | 0 | 0 | 0.5 | 0 | 0 | 0.5 | 0 | 957.3 | 0.374 | 1.08 | 3.7 | 1.26 | 0.887 | 94.04 | 0.1 | 255.6
80 | 10 | 10 | 0 | 1 | 0 | 0 | 0 | 0 | 0 | 0 | 1 | 0 | 0 | 1 | 0 | 0 | 1 | 0 | 0 | 0 | 1 | 0 | 0.5 | 0 | 0 | 0 | 0.5 | 0 | 0 | 0 | 0 | 271.2 | 0.395 | 0.71 | 2.85 | 1.83 | 0.21 | 86.38 | 0.05 | 85.4
80 | 10 | 10 | 1 | 0 | 0 | 0 | 0 | 0 | 0 | 0 | 1 | 0 | 0 | 1 | 0 | 0 | 1 | 0 | 0 | 0 | 1 | 0 | 0.5 | 0 | 0 | 0 | 0.5 | 0 | 0 | 0 | 0 | 14.9 | 0.373 | 0.667 | 5.547 | 1.444 | 0.047 | 94.7 | 0.03 | 85.06
80 | 10 | 10 | 1 | 0 | 0 | 1 | 0 | 0 | 0 | 0 | 0 | 0 | 0 | 0 | 0 | 1 | 1 | 0 | 0 | 0 | 1 | 5 | 0 | 0 | 0 | 0 | 0.5 | 0 | 0 | 0.5 | 0 | 1641 | 0.374 | 0.97 | 1.85 | 7.6 | 1.31 | 94.11 | 0.1 | 84.6
80 | 10 | 10 | 1 | 0 | 0 | 0 | 0 | 0 | 1 | 0 | 0 | 0 | 0 | 0 | 0 | 1 | 1 | 0 | 0 | 0 | 1 | 2 | 0.5 | 0 | 0 | 0 | 0.5 | 0 | 0 | 0 | 0 | 234.5 | 0.395 | 0.36 | 11.48 | 0.8 | 0.118 | 96.06 | 0.02 | 84.5
80 | 10 | 10 | 1 | 0 | 0 | 1 | 0 | 0 | 0 | 0 | 0 | 0 | 0 | 0 | 1 | 0 | 1 | 0 | 0 | 0 | 1 | 0 | 0 | 0 | 0.5 | 0 | 0.5 | 0 | 0 | 0 | 0 | 393.8 | 0.403 | 0.474 | 3.451 | 1.12 | 0.29 | 92.37 | 0.03 | 102.6
80 | 10 | 10 | 1 | 0 | 0 | 0 | 0 | 0 | 0 | 0 | 1 | 0 | 0 | 1 | 0 | 0 | 0 | 0 | 1 | 0 | 1 | 5 | 0.5 | 0 | 0 | 0 | 0 | 0 | 0 | 0 | 0 | 17.96 | 0.381 | 0.658 | 3.81 | 1.01 | 0.127 | 89.96 | 0.03 | 81.5
80 | 10 | 10 | 1 | 0 | 0 | 0 | 0 | 0 | 0 | 0 | 0 | 0 | 1 | 0 | 1 | 0 | 0 | 0 | 1 | 0 | 1 | 0 | 0 | 1 | 0 | 0 | 0.5 | 0 | 0 | 0 | 0 | 99 | 0.4 | 0.376 | 7.3 | 0.899 | 0.054 | 94.43 | 0.025 | 130
80 | 10 | 10 | 1 | 0 | 0 | 0 | 0 | 0 | 0 | 0 | 1 | 0 | 0 | 1 | 0 | 0 | 1 | 0 | 0 | 0 | 1 | 0 | 0 | 0 | 0 | 0 | 0.5 | 0 | 0 | 0.5 | 0 | 5.8 | 0.418 | 0.41 | 1.156 | 1.18 | 0.02 | 82.8 | 0.05 | 79
95 | 0 | 5 | 1 | 0 | 0 | 1 | 0 | 0 | 0 | 0 | 0 | 0 | 0 | 0 | 0 | 1 | 0 | 0 | 1 | 0 | 0.6 | 0 | 0 | 0 | 0.5 | 0 | 0.5 | 0 | 0 | 0 | 0 | 5.48 | 0.408 | 0.99 | 4.61 | 1.34 | 0.175 | 93.59 | 0.03 | 135.96
80 | 10 | 10 | 1 | 0 | 0 | 0 | 0 | 0 | 0 | 0 | 1 | 0 | 0 | 1 | 0 | 0 | 1 | 0 | 0 | 0 | 1 | 0 | 0.5 | 0 | 0 | 0 | 0.5 | 0 | 0 | 0 | 0 | 13.4 | 0.382 | 0.69 | 6.19 | 1.22 | 0.002 | 97.43 | 0.025 | 78.76
80 | 10 | 10 | 1 | 0 | 0 | 0 | 0 | 0 | 0 | 0 | 1 | 0 | 0 | 1 | 0 | 0 | 0 | 0 | 1 | 0 | 1 | 0 | 0 | 1 | 0 | 0 | 0.5 | 0 | 0 | 0 | 0 | 92.3 | 0.377 | 0.725 | 6.41 | 4.11 | 0.069 | 85.1 | 0.025 | 78.1
80 | 15 | 5 | 0 | 1 | 0 | 0 | 0 | 0 | 0 | 0 | 1 | 0 | 0 | 1 | 0 | 0 | 1 | 0 | 0 | 0 | 1 | 5 | 0 | 0 | 0.5 | 0 | 0.5 | 0 | 0 | 0 | 0 | 59 | 0.37 | 0.42 | 2.52 | 2.15 | 0.006 | 89.6 | 0.05 | 77
90 | 0 | 10 | 1 | 0 | 0 | 1 | 0 | 0 | 0 | 0 | 0 | 0 | 0 | 0 | 0 | 1 | 1 | 0 | 0 | 0 | 1 | 0 | 0.5 | 0 | 0 | 0 | 0.5 | 0 | 0 | 0 | 0 | 395 | 0.407 | 0.34 | 10.7 | 1.46 | 0.21 | 88.77 | 0.03 | 75
95 | 0 | 5 | 1 | 0 | 0 | 1 | 0 | 0 | 0 | 0 | 0 | 0 | 0 | 0 | 0 | 1 | 1 | 0 | 0 | 0 | 1 | 0 | 0 | 0 | 0.5 | 0 | 0.5 | 0 | 0 | 0 | 0 | 9.2 | 0.38 | 0.585 | 22.49 | 1.8 | 0.17 | 93.59 | 0.03 | 74.9
80 | 10 | 10 | 1 | 0 | 0 | 0 | 0 | 0 | 0 | 0 | 1 | 0 | 0 | 1 | 0 | 0 | 1 | 0 | 0 | 0 | 1 | 5 | 0.5 | 0 | 0 | 0 | 0.5 | 0 | 0 | 0 | 0 | 11.3 | 0.347 | 0.47 | 2.07 | 1.12 | 0.027 | 96.25 | 0.1 | 74.7
90 | 0 | 10 | 1 | 0 | 0 | 0 | 0 | 0 | 0 | 1 | 0 | 0 | 0 | 0 | 0 | 1 | 0 | 0 | 1 | 0 | 1 | 0 | 0.5 | 0 | 0 | 0 | 0.5 | 0 | 0 | 0 | 0 | 3.9 | 0.393 | 0.448 | 7.81 | 0.87 | 0.005 | 92.91 | 0.025 | 74
80 | 10 | 10 | 1 | 0 | 0 | 0 | 0 | 0 | 0 | 0 | 1 | 0 | 0 | 1 | 0 | 0 | 0 | 0 | 1 | 0 | 1 | 0 | 0.5 | 0 | 0 | 0 | 0.5 | 0 | 0 | 0 | 0 | 16.5 | 0.394 | 0.455 | 1.63 | 0.63 | 0.012 | 93.8 | 0.02 | 137
80 | 10 | 10 | 1 | 0 | 0 | 0 | 0 | 0 | 0 | 0 | 1 | 0 | 0 | 1 | 0 | 0 | 0 | 0 | 1 | 0 | 1 | 0 | 0 | 0 | 0 | 1 | 0 | 0 | 0 | 0 | 0 | 8.2 | 0.381 | 0.813 | 10.92 | 1.35 | 0.002 | 94.58 | 0.05 | 73.88
80 | 10 | 10 | 1 | 0 | 0 | 1 | 0 | 0 | 0 | 0 | 0 | 0 | 0 | 0 | 1 | 0 | 0 | 0 | 0 | 1 | 1 | 0 | 0 | 0 | 0.5 | 0 | 0.5 | 0 | 0 | 0 | 0 | 207.8 | 0.402 | 0.249 | 1.889 | 0.894 | 0.127 | 92.1 | 0.03 | 73.1
90 | 5 | 5 | 1 | 0 | 0 | 0 | 0 | 0 | 0 | 0 | 0 | 0 | 1 | 0 | 1 | 0 | 0 | 0 | 1 | 0 | 1 | 0 | 0 | 0 | 0 | 1 | 0 | 0 | 0 | 0 | 0 | 62.29 | 0.393 | 0.518 | 2.49 | 1.54 | 0.037 | 92.97 | 0.03 | 72.5
70 | 10 | 20 | 1 | 0 | 0 | 0 | 0 | 0 | 0 | 0 | 1 | 0 | 0 | 1 | 0 | 0 | 1 | 0 | 0 | 0 | 1 | 0 | 0.5 | 0 | 0 | 0 | 0.5 | 0 | 0 | 0 | 0 | 992.6 | 0.365 | 0.66 | 2.38 | 0.723 | 0.77 | 86.51 | 0.1 | 266
80 | 10 | 10 | 1 | 0 | 0 | 0 | 0 | 0 | 0 | 0 | 0 | 0 | 1 | 0 | 1 | 0 | 0 | 0 | 1 | 0 | 1 | 0 | 0 | 1 | 0 | 0 | 0 | 0 | 0 | 0 | 0 | 270.8 | 0.379 | 0.837 | 3.81 | 1.15 | 0.123 | 91.2 | 0.03 | 69
80 | 10 | 10 | 1 | 0 | 0 | 0 | 0 | 0 | 0 | 0 | 0 | 1 | 0 | 0 | 1 | 0 | 0 | 0 | 0 | 1 | 1 | 0 | 0 | 0 | 0.5 | 0 | 0.5 | 0 | 0 | 0 | 0 | 13.63 | 0.39 | 0.226 | 3.709 | 0.94 | 0.018 | 89.4 | 0.03 | 149.23
80 | 10 | 10 | 0 | 1 | 0 | 0 | 0 | 0 | 0 | 0 | 1 | 0 | 0 | 1 | 0 | 0 | 1 | 0 | 0 | 0 | 1 | 0 | 0.5 | 0 | 0 | 0 | 0.5 | 0 | 0 | 0 | 0 | 92.2 | 0.383 | 0.91 | 8.51 | 2.21 | 0.12 | 93.31 | 0.05 | 131.2
80 | 10 | 10 | 1 | 0 | 0 | 0 | 0 | 0 | 0 | 0 | 1 | 0 | 0 | 1 | 0 | 0 | 1 | 0 | 0 | 0 | 1 | 0 | 0 | 0 | 0.5 | 0 | 0.5 | 0 | 0 | 0 | 0 | 352.06 | 0.403 | 0.476 | 9.15 | 0.806 | 0.17 | 94.89 | 0.03 | 66.33
80 | 10 | 10 | 0 | 1 | 0 | 1 | 0 | 0 | 0 | 0 | 0 | 0 | 0 | 0 | 0 | 1 | 0 | 0 | 1 | 0 | 1 | 0 | 0 | 0 | 0 | 0 | 0 | 0 | 0 | 1 | 0 | 198 | 0.387 | 0.92 | 4.36 | 1.17 | 0.12 | 82.44 | 0.03 | 65.4
70 | 20 | 10 | 1 | 0 | 0 | 0 | 0 | 0 | 0 | 0 | 1 | 0 | 0 | 1 | 0 | 0 | 0 | 0 | 1 | 0 | 1 | 0 | 0 | 1 | 0 | 0 | 0 | 0 | 0 | 0 | 0 | 212 | 0.385 | 0.51 | 3.82 | 0.84 | 0.006 | 95.3 | 0.02 | 150
80 | 10 | 10 | 1 | 0 | 0 | 0 | 0 | 0 | 0 | 0 | 1 | 0 | 0 | 1 | 0 | 0 | 0 | 0 | 1 | 0 | 1 | 0 | 0.5 | 0 | 0 | 0 | 0.5 | 0 | 0 | 0 | 0 | 164.6 | 0.384 | 0.592 | 1.8 | 0.77 | 0.082 | 94.42 | 0.02 | 64.5
80 | 10 | 10 | 1 | 0 | 0 | 1 | 0 | 0 | 0 | 0 | 0 | 0 | 0 | 0 | 0 | 1 | 1 | 0 | 0 | 0 | 1 | 0 | 0 | 0 | 0 | 0 | 0.5 | 0 | 0 | 0.5 | 0 | 787.26 | 0.386 | 0.965 | 19.92 | 0.732 | 0.029 | 92.87 | 0.06 | 132.2
90 | 5 | 5 | 1 | 0 | 0 | 0 | 0 | 0 | 0 | 0 | 1 | 0 | 0 | 1 | 0 | 0 | 0 | 0 | 1 | 0 | 1 | 0 | 0 | 0 | 0.333333333 | 0 | 0.333333333 | 0.333333333 | 0 | 0 | 0 | 10.66 | 0.37 | 0.389 | 3.652 | 0.959 | 0.031 | 94.51 | 0.03 | 152.8
80 | 10 | 10 | 1 | 0 | 0 | 0 | 0 | 0 | 0 | 0 | 1 | 0 | 0 | 1 | 0 | 0 | 1 | 0 | 0 | 0 | 1 | 2 | 0 | 0 | 0 | 0 | 0 | 0 | 0 | 1 | 0 | 140.7 | 0.386 | 0.493 | 2.849 | 0.93 | 0.055 | 89.96 | 0.05 | 59.8
80 | 10 | 10 | 0 | 1 | 0 | 0 | 0 | 0 | 0 | 0 | 1 | 0 | 0 | 1 | 0 | 0 | 1 | 0 | 0 | 0 | 1 | 0 | 0.5 | 0 | 0 | 0 | 0.5 | 0 | 0 | 0 | 0 | 20.8 | 0.382 | 0.89 | 8.36 | 1.9 | 0.052 | 93.35 | 0.05 | 57.88
80 | 10 | 10 | 1 | 0 | 0 | 1 | 0 | 0 | 0 | 0 | 0 | 0 | 0 | 0 | 0 | 1 | 1 | 0 | 0 | 0 | 1 | 5 | 0 | 0 | 0 | 0 | 0.5 | 0 | 0 | 0.5 | 0 | 231 | 0.375 | 0.95 | 2.07 | 1.72 | 0.12 | 92.43 | 0.1 | 57
95 | 0 | 5 | 1 | 0 | 0 | 0 | 0 | 0 | 0 | 0 | 0 | 0 | 1 | 0 | 1 | 0 | 0 | 0 | 1 | 0 | 1 | 0 | 0 | 0 | 0.5 | 0 | 0.5 | 0 | 0 | 0 | 0 | 5.69 | 0.389 | 0.526 | 3.508 | 1.8 | 0.015 | 93.6 | 0.02 | 56.7
80 | 10 | 10 | 1 | 0 | 0 | 0 | 0 | 0 | 0 | 0 | 1 | 0 | 0 | 1 | 0 | 0 | 1 | 0 | 0 | 0 | 1 | 0 | 0 | 0 | 0 | 0 | 0.5 | 0 | 0 | 0.5 | 0 | 289.9 | 0.379 | 0.379 | 6.36 | 0.954 | 0.201 | 88.5 | 0.03 | 50
90 | 0 | 10 | 1 | 0 | 0 | 0 | 0 | 0 | 0 | 0 | 1 | 0 | 0 | 1 | 0 | 0 | 1 | 0 | 0 | 0 | 1 | 5 | 0.5 | 0 | 0 | 0 | 0.5 | 0 | 0 | 0 | 0 | 16 | 0.335 | 0.109 | 16.89 | 9.12 | 0.08 | 89.07 | 0.03 | 50
80 | 10 | 10 | 1 | 0 | 0 | 1 | 0 | 0 | 0 | 0 | 0 | 0 | 0 | 0 | 0 | 1 | 1 | 0 | 0 | 0 | 1 | 0 | 0 | 0 | 0 | 0 | 0.5 | 0 | 0 | 0.5 | 0 | 1.5 | 0.386 | 0.965 | 15.96 | 1.57 | 0.03 | 82.8 | 0.02 | 156
80 | 10 | 10 | 1 | 0 | 0 | 0 | 0 | 0 | 0 | 0 | 0 | 1 | 0 | 0 | 1 | 0 | 0 | 0 | 0 | 1 | 1 | 0 | 0 | 0 | 0.5 | 0 | 0.5 | 0 | 0 | 0 | 0 | 61.71 | 0.388 | 0.209 | 3.508 | 0.895 | 0.038 | 94.4 | 0.03 | 47.9
80 | 10 | 10 | 1 | 0 | 0 | 0 | 0 | 0 | 0 | 0 | 1 | 0 | 0 | 1 | 0 | 0 | 1 | 0 | 0 | 0 | 1 | 0 | 0 | 0 | 0.5 | 0 | 0.5 | 0 | 0 | 0 | 0 | 4.67 | 0.365 | 0.916 | 4.243 | 1.444 | 0.005 | 95.32 | 0.03 | 46
80 | 10 | 10 | 1 | 0 | 0 | 0 | 0 | 0 | 0 | 0 | 1 | 0 | 0 | 1 | 0 | 0 | 1 | 0 | 0 | 0 | 1 | 0 | 0 | 0 | 0 | 0 | 0.5 | 0 | 0 | 0.5 | 0 | 33.95 | 0.378 | 0.986 | 8.01 | 1 | 0.049 | 95.7 | 0.02 | 148
80 | 10 | 10 | 0 | 1 | 0 | 1 | 0 | 0 | 0 | 0 | 0 | 0 | 0 | 0 | 0 | 1 | 0 | 0 | 1 | 0 | 1 | 0 | 0 | 0 | 0 | 0 | 0 | 0 | 0 | 1 | 0 | 282 | 0.383 | 0.85 | 5.11 | 1.39 | 0.22 | 96.52 | 0.03 | 45
80 | 10 | 10 | 1 | 0 | 0 | 0 | 0 | 0 | 0 | 0 | 0 | 1 | 0 | 0 | 1 | 0 | 0 | 0 | 0 | 1 | 1 | 0 | 0 | 0 | 0.5 | 0 | 0.5 | 0 | 0 | 0 | 0 | 14.73 | 0.381 | 0.192 | 4.009 | 0.874 | 0.114 | 93 | 0.03 | 132.9
90 | 0 | 10 | 1 | 0 | 0 | 0 | 0 | 0 | 0 | 0 | 1 | 0 | 0 | 1 | 0 | 0 | 0 | 0 | 1 | 0 | 1 | 0 | 0 | 1 | 0 | 0 | 0 | 0 | 0 | 0 | 0 | 3.2 | 0.37 | 0.549 | 0.34 | 0.1 | 0.07 | 94.6 | 0.01 | 37.7
80 | 10 | 10 | 1 | 0 | 0 | 1 | 0 | 0 | 0 | 0 | 0 | 0 | 0 | 0 | 1 | 0 | 1 | 0 | 0 | 0 | 1 | 0 | 0 | 0 | 0.5 | 0 | 0.5 | 0 | 0 | 0 | 0 | 17.75 | 0.441 | 0.571 | 6.7 | 0.94 | 0.049 | 94.89 | 0.03 | 35.1